## Sheet1
Time_since_start | Raw_Temperature | Temperature | Temperature_2 | Raw_Applied_Field | Applied_Field | Field_Angle | Raw_Applied_Field_For_Plot | Applied_Field_For_Plot | Raw_Signal_Mx | Raw_Signal_My | Signal_X_direction | Signal_Y_direction
32.392 | 25 | 25 | -272.15 | -18499.77 | -18499.77 | 0 | -18499.77 | -18499.77 | 1.300148 | -0.02505517 | -0.0005994578 | -3.013236e-05
55.223 | 25 | 25 | -272.15 | -9999.934 | -9999.934 | 0 | -9999.934 | -9999.934 | 0.6261923 | -0.01129413 | -0.0004072275 | -1.507158e-05
78.068 | 25 | 25 | -272.15 | -1499.679 | -1499.679 | 0 | -1499.679 | -1499.679 | -0.04074841 | -0.001264182 | -0.0001939059 | -4.306545e-06
97.328 | 25 | 25 | -272.15 | -99.75811 | -99.75811 | 0 | -99.75811 | -99.75811 | -0.05407451 | -0.001098331 | -6.226021e-05 | -4.244361e-06
130.944 | 25 | 25 | -272.15 | -99.01059 | -99.01059 | 0 | -99.01059 | -99.01059 | -0.05371962 | -0.0007457514 | -6.18279e-05 | -3.838529e-06
149.687 | 25 | 25 | -272.15 | -97.95906 | -97.95906 | 0 | -97.95906 | -97.95906 | -0.0532905 | -0.0013906 | -6.128989e-05 | -4.580996e-06
168.338 | 25 | 25 | -272.15 | -96.92899 | -96.92899 | 0 | -96.92899 | -96.92899 | -0.05318148 | -0.0003502598 | -6.10742e-05 | -3.383418e-06
186.976 | 25 | 25 | -272.15 | -95.94541 | -95.94541 | 0 | -95.94541 | -95.94541 | -0.05266305 | -0.001039181 | -6.045391e-05 | -4.176616e-06
205.646 | 25 | 25 | -272.15 | -94.99045 | -94.99045 | 0 | -94.99045 | -94.99045 | -0.05198689 | -0.0006262921 | -5.967886e-05 | -3.701374e-06
224.29 | 25 | 25 | -272.15 | -93.9568 | -93.9568 | 0 | -93.9568 | -93.9568 | -0.0517155 | -0.001396399 | -5.930043e-05 | -4.58804e-06
242.956 | 25 | 25 | -272.15 | -92.98038 | -92.98038 | 0 | -92.98038 | -92.98038 | -0.05136524 | -0.0009684332 | -5.884905e-05 | -4.095442e-06
261.587 | 25 | 25 | -272.15 | -91.94673 | -91.94673 | 0 | -91.94673 | -91.94673 | -0.05073547 | -0.0008872469 | -5.811224e-05 | -4.002073e-06
280.205 | 25 | 25 | -272.15 | -90.96316 | -90.96316 | 0 | -90.96316 | -90.96316 | -0.05032027 | -0.001440472 | -5.759518e-05 | -4.639053e-06
298.837 | 25 | 25 | -272.15 | -89.9474 | -89.9474 | 0 | -89.9474 | -89.9474 | -0.05077723 | -0.0008547725 | -5.794695e-05 | -3.964871e-06
317.515 | 25 | 25 | -272.15 | -88.9817 | -88.9817 | 0 | -88.9817 | -88.9817 | -0.05033418 | -0.00104266 | -5.74039e-05 | -4.181262e-06
336.164 | 25 | 25 | -272.15 | -87.93017 | -87.93017 | 0 | -87.93017 | -87.93017 | -0.04991318 | -0.000390853 | -5.687401e-05 | -3.430978e-06
354.827 | 25 | 25 | -272.15 | -86.97879 | -86.97879 | 0 | -86.97879 | -86.97879 | -0.04977749 | -0.001010186 | -5.663979e-05 | -4.144061e-06
373.584 | 25 | 25 | -272.15 | -85.95587 | -85.95587 | 0 | -85.95587 | -85.95587 | -0.04878702 | -0.0009823505 | -5.554339e-05 | -4.11211e-06
392.184 | 25 | 25 | -272.15 | -84.94726 | -84.94726 | 0 | -84.94726 | -84.94726 | -0.04937388 | -0.0005416267 | -5.60258e-05 | -3.604828e-06
410.804 | 25 | 25 | -272.15 | -83.97084 | -83.97084 | 0 | -83.97084 | -83.97084 | -0.04896215 | -0.0004662399 | -5.551296e-05 | -3.51813e-06
429.44 | 25 | 25 | -272.15 | -82.93719 | -82.93719 | 0 | -82.93719 | -82.93719 | -0.04911641 | -0.0008315767 | -5.556017e-05 | -3.938812e-06
448.108 | 25 | 25 | -272.15 | -81.97507 | -81.97507 | 0 | -81.97507 | -81.97507 | -0.04739295 | -0.0007144373 | -5.373708e-05 | -3.804046e-06
466.764 | 25 | 25 | -272.15 | -80.97719 | -80.97719 | 0 | -80.97719 | -80.97719 | -0.04796473 | -0.0005798999 | -5.420553e-05 | -3.649254e-06
485.415 | 25 | 25 | -272.15 | -79.97573 | -79.97573 | 0 | -79.97573 | -79.97573 | -0.04757504 | -0.0008594118 | -5.371213e-05 | -3.971129e-06
504.029 | 25 | 25 | -272.15 | -78.93851 | -78.93851 | 0 | -78.93851 | -78.93851 | -0.04656602 | -0.0009301593 | -5.25957e-05 | -4.052671e-06
522.681 | 25 | 25 | -272.15 | -77.95493 | -77.95493 | 0 | -77.95493 | -77.95493 | -0.04651383 | -0.0008466541 | -5.244165e-05 | -3.956628e-06
541.378 | 25 | 25 | -272.15 | -76.96063 | -76.96063 | 0 | -76.96063 | -76.96063 | -0.04648715 | -0.001131965 | -5.2312e-05 | -4.285178e-06
560.014 | 25 | 25 | -272.15 | -75.97705 | -75.97705 | 0 | -75.97705 | -75.97705 | -0.04682465 | -0.0007527103 | -5.254764e-05 | -3.848659e-06
578.674 | 25 | 25 | -272.15 | -74.9756 | -74.9756 | 0 | -74.9756 | -74.9756 | -0.0468003 | -0.0006622461 | -5.241958e-05 | -3.744606e-06
597.336 | 25 | 25 | -272.15 | -73.95983 | -73.95983 | 0 | -73.95983 | -73.95983 | -0.04505365 | -0.0006924006 | -5.056774e-05 | -3.779414e-06
615.972 | 25 | 25 | -272.15 | -72.95122 | -72.95122 | 0 | -72.95122 | -72.95122 | -0.04474166 | -0.0004847963 | -5.015131e-05 | -3.540506e-06
634.634 | 25 | 25 | -272.15 | -71.98195 | -71.98195 | 0 | -71.98195 | -71.98195 | -0.04508613 | -0.0004987141 | -5.03954e-05 | -3.556618e-06
653.282 | 25 | 25 | -272.15 | -70.98765 | -70.98765 | 0 | -70.98765 | -70.98765 | -0.04367348 | -0.0008547729 | -4.887979e-05 | -3.966615e-06
671.943 | 25 | 25 | -272.15 | -69.97546 | -69.97546 | 0 | -69.97546 | -69.97546 | -0.0435262 | -0.000502193 | -4.862768e-05 | -3.560808e-06
690.598 | 25 | 25 | -272.15 | -68.97042 | -68.97042 | 0 | -68.97042 | -68.97042 | -0.04319448 | -0.0003398214 | -4.819189e-05 | -3.373973e-06
709.276 | 25 | 25 | -272.15 | -67.94751 | -67.94751 | 0 | -67.94751 | -67.94751 | -0.04290221 | -0.0004673992 | -4.779368e-05 | -3.520938e-06
727.925 | 25 | 25 | -272.15 | -66.93174 | -66.93174 | 0 | -66.93174 | -66.93174 | -0.04242435 | -0.0008478131 | -4.721063e-05 | -3.958976e-06
746.584 | 25 | 25 | -272.15 | -65.96605 | -65.96605 | 0 | -65.96605 | -65.96605 | -0.04235128 | -0.0002876309 | -4.703756e-05 | -3.314166e-06
765.226 | 25 | 25 | -272.15 | -64.93598 | -64.93598 | 0 | -64.93598 | -64.93598 | -0.04233388 | -0.0004302858 | -4.69135e-05 | -3.478489e-06
783.892 | 25 | 25 | -272.15 | -63.92379 | -63.92379 | 0 | -63.92379 | -63.92379 | -0.04142225 | -0.000590338 | -4.589704e-05 | -3.662839e-06
802.534 | 25 | 25 | -272.15 | -62.99029 | -62.99029 | 0 | -62.99029 | -62.99029 | -0.04063589 | -0.0003954918 | -4.501401e-05 | -3.438612e-06
821.18 | 25 | 25 | -272.15 | -61.97452 | -61.97452 | 0 | -61.97452 | -61.97452 | -0.0412993 | -0.0005752614 | -4.557223e-05 | -3.645662e-06
839.853 | 25 | 25 | -272.15 | -60.96949 | -60.96949 | 0 | -60.96949 | -60.96949 | -0.04090264 | -0.0004963945 | -4.507149e-05 | -3.55496e-06
858.49 | 25 | 25 | -272.15 | -59.92511 | -59.92511 | 0 | -59.92511 | -59.92511 | -0.04071821 | -0.0003490997 | -4.477891e-05 | -3.385486e-06
892.126 | 25 | 25 | -272.15 | -49.95345 | -49.95345 | 0 | -49.95345 | -49.95345 | -0.03587605 | 0.0002145633 | -3.890411e-05 | -2.737497e-06
910.862 | 25 | 25 | -272.15 | -39.92814 | -39.92814 | 0 | -39.92814 | -39.92814 | -0.03027424 | 5.21905e-05 | -3.226412e-05 | -2.925347e-06
929.616 | 25 | 25 | -272.15 | -29.93501 | -29.93501 | 0 | -29.93501 | -29.93501 | -0.02521871 | 0.0001623718 | -2.617372e-05 | -2.799422e-06
948.388 | 25 | 25 | -272.15 | -20.0027 | -20.0027 | 0 | -20.0027 | -20.0027 | -0.01864608 | 0.0006831217 | -1.857253e-05 | -2.200832e-06
967.156 | 25 | 25 | -272.15 | -9.941618 | -9.941618 | 0 | -9.941618 | -9.941618 | -0.01146926 | 0.0002934289 | -1.035381e-05 | -2.650384e-06
985.883 | 25 | 25 | -272.15 | -0.0164525 | -0.0164525 | 0 | -0.0164525 | -0.0164525 | -0.002673339 | 0.001010185 | -5.300697e-07 | -1.826145e-06
1004.464 | 25 | 25 | -272.15 | 10.0482 | 10.0482 | 0 | 10.0482 | 10.0482 | 0.005458017 | 0.001701427 | 8.643554e-06 | -1.031292e-06
1023.231 | 25 | 25 | -272.15 | 20.0449 | 20.0449 | 0 | 20.0449 | 20.0449 | 0.01380858 | 0.001607482 | 1.802934e-05 | -1.140363e-06
1041.895 | 25 | 25 | -272.15 | 30.02014 | 30.02014 | 0 | 30.02014 | 30.02014 | 0.01988245 | 0.00202733 | 2.513622e-05 | -6.579384e-07
1060.592 | 25 | 25 | -272.15 | 40.07049 | 40.07049 | 0 | 40.07049 | 40.07049 | 0.02493339 | 0.001723462 | 3.122795e-05 | -1.008684e-06
1079.27 | 25 | 25 | -272.15 | 50.03857 | 50.03857 | 0 | 50.03857 | 50.03857 | 0.02979873 | 0.002253491 | 3.712555e-05 | -3.994158e-07
1097.974 | 25 | 25 | -272.15 | 60.02812 | 60.02812 | 0 | 60.02812 | 60.02812 | 0.03453069 | 0.002423982 | 4.2892e-05 | -2.040607e-07
1131.406 | 25 | 25 | -272.15 | 61.07607 | 61.07607 | 0 | 61.07607 | 61.07607 | 0.03503868 | 0.002413543 | 4.350851e-05 | -2.161737e-07
1150.076 | 25 | 25 | -272.15 | 62.05249 | 62.05249 | 0 | 62.05249 | 62.05249 | 0.03499112 | 0.0023138 | 4.356207e-05 | -3.310911e-07
1168.774 | 25 | 25 | -272.15 | 63.02892 | 63.02892 | 0 | 63.02892 | 63.02892 | 0.0357705 | 0.00237759 | 4.444257e-05 | -2.577443e-07
1187.438 | 25 | 25 | -272.15 | 64.04468 | 64.04468 | 0 | 64.04468 | 64.04468 | 0.03609988 | 0.002158388 | 4.487714e-05 | -5.1019e-07
1206.201 | 25 | 25 | -272.15 | 65.01753 | 65.01753 | 0 | 65.01753 | 65.01753 | 0.03740697 | 0.002246532 | 4.628497e-05 | -4.088049e-07
1224.874 | 25 | 25 | -272.15 | 66.01541 | 66.01541 | 0 | 66.01541 | 66.01541 | 0.03795323 | 0.002564317 | 4.693458e-05 | -4.305245e-08
1243.554 | 25 | 25 | -272.15 | 67.02044 | 67.02044 | 0 | 67.02044 | 67.02044 | 0.03717154 | 0.002161867 | 4.625696e-05 | -5.064581e-07
1262.29 | 25 | 25 | -272.15 | 68.03978 | 68.03978 | 0 | 68.03978 | 68.03978 | 0.03820028 | 0.002510966 | 4.739126e-05 | -1.046581e-07
1280.992 | 25 | 25 | -272.15 | 69.01263 | 69.01263 | 0 | 69.01263 | 69.01263 | 0.03780711 | 0.002440219 | 4.709883e-05 | -1.861941e-07
1299.686 | 25 | 25 | -272.15 | 70.04985 | 70.04985 | 0 | 70.04985 | 70.04985 | 0.03825826 | 0.002098078 | 4.765739e-05 | -5.801725e-07
1318.386 | 25 | 25 | -272.15 | 71.01197 | 71.01197 | 0 | 71.01197 | 71.01197 | 0.0383754 | 0.002751045 | 4.787417e-05 | 1.714548e-07
1337.091 | 25 | 25 | -272.15 | 72.0635 | 72.0635 | 0 | 72.0635 | 72.0635 | 0.03938907 | 0.002565477 | 4.899674e-05 | -4.227308e-08
1355.78 | 25 | 25 | -272.15 | 73.06138 | 73.06138 | 0 | 73.06138 | 73.06138 | 0.03954797 | 0.002012253 | 4.925897e-05 | -6.79254e-07
1374.492 | 25 | 25 | -272.15 | 74.00204 | 74.00204 | 0 | 74.00204 | 74.00204 | 0.03960943 | 0.002124753 | 4.941784e-05 | -5.498268e-07
1393.176 | 25 | 25 | -272.15 | 75.05357 | 75.05357 | 0 | 75.05357 | 75.05357 | 0.04087248 | 0.002671019 | 5.078979e-05 | 7.895528e-08
1411.886 | 25 | 25 | -272.15 | 76.06575 | 76.06575 | 0 | 76.06575 | 76.06575 | 0.04101628 | 0.00196818 | 5.103841e-05 | -7.302685e-07
1430.575 | 25 | 25 | -272.15 | 77.05648 | 77.05648 | 0 | 77.05648 | 77.05648 | 0.04105343 | 0.002313801 | 5.117815e-05 | -3.324701e-07
1449.295 | 25 | 25 | -272.15 | 78.05079 | 78.05079 | 0 | 78.05079 | 78.05079 | 0.04129236 | 0.002222176 | 5.152005e-05 | -4.380427e-07
1468 | 25 | 25 | -272.15 | 79.0129 | 79.0129 | 0 | 79.0129 | 79.0129 | 0.04224456 | 0.002428621 | 5.257188e-05 | -2.004659e-07
1486.728 | 25 | 25 | -272.15 | 80.01436 | 80.01436 | 0 | 80.01436 | 80.01436 | 0.04197202 | 0.002537642 | 5.240306e-05 | -7.504899e-08
1505.417 | 25 | 25 | -272.15 | 81.06589 | 81.06589 | 0 | 81.06589 | 81.06589 | 0.04217035 | 0.0025504 | 5.271028e-05 | -6.045844e-08
1524.099 | 25 | 25 | -272.15 | 82.03874 | 82.03874 | 0 | 82.03874 | 82.03874 | 0.04389732 | 0.002782359 | 5.4538e-05 | 2.064903e-07
1542.792 | 25 | 25 | -272.15 | 82.99012 | 82.99012 | 0 | 82.99012 | 82.99012 | 0.04296135 | 0.002803236 | 5.370055e-05 | 2.304368e-07
1561.506 | 25 | 25 | -272.15 | 84.05596 | 84.05596 | 0 | 84.05596 | 84.05596 | 0.04324435 | 0.002676817 | 5.409392e-05 | 8.480174e-08
1580.195 | 25 | 25 | -272.15 | 85.07172 | 85.07172 | 0 | 85.07172 | 85.07172 | 0.04380222 | 0.002136352 | 5.475698e-05 | -5.374922e-07
1598.88 | 25 | 25 | -272.15 | 86.03384 | 86.03384 | 0 | 86.03384 | 86.03384 | 0.04378948 | 0.002274368 | 5.484387e-05 | -3.78692e-07
1617.601 | 25 | 25 | -272.15 | 87.01384 | 87.01384 | 0 | 87.01384 | 87.01384 | 0.04382309 | 0.002125913 | 5.497897e-05 | -5.496879e-07
1636.288 | 25 | 25 | -272.15 | 88.05106 | 88.05106 | 0 | 88.05106 | 88.05106 | 0.04431254 | 0.002469213 | 5.557583e-05 | -1.545663e-07
1655.019 | 25 | 25 | -272.15 | 89.05967 | 89.05967 | 0 | 89.05967 | 89.05967 | 0.04521486 | 0.002379909 | 5.65826e-05 | -2.574681e-07
1673.697 | 25 | 25 | -272.15 | 90.07186 | 90.07186 | 0 | 90.07186 | 90.07186 | 0.04604064 | 0.002550399 | 5.75132e-05 | -6.128768e-08
1692.404 | 25 | 25 | -272.15 | 91.05901 | 91.05901 | 0 | 91.05901 | 91.05901 | 0.04618909 | 0.002223336 | 5.776388e-05 | -4.379042e-07
1711.1 | 25 | 25 | -272.15 | 92.04259 | 92.04259 | 0 | 92.04259 | 92.04259 | 0.04563238 | 0.002451817 | 5.730902e-05 | -1.749596e-07
1729.8 | 25 | 25 | -272.15 | 93.01901 | 93.01901 | 0 | 93.01901 | 93.01901 | 0.04608702 | 0.00289834 | 5.786478e-05 | 3.390012e-07
1748.502 | 25 | 25 | -272.15 | 94.05624 | 94.05624 | 0 | 94.05624 | 94.05624 | 0.0462749 | 0.002660581 | 5.816007e-05 | 6.519047e-08
1767.219 | 25 | 25 | -272.15 | 95.06842 | 95.06842 | 0 | 95.06842 | 95.06842 | 0.04732568 | 0.002531843 | 5.931567e-05 | -8.310964e-08
1785.932 | 25 | 25 | -272.15 | 96.03769 | 96.03769 | 0 | 96.03769 | 96.03769 | 0.04787427 | 0.002684936 | 5.996463e-05 | 9.304675e-08
1804.614 | 25 | 25 | -272.15 | 97.05346 | 97.05346 | 0 | 97.05346 | 97.05346 | 0.04739758 | 0.002960969 | 5.959314e-05 | 4.107304e-07
1823.299 | 25 | 25 | -272.15 | 98.02988 | 98.02988 | 0 | 98.02988 | 98.02988 | 0.04864553 | 0.002646663 | 6.09422e-05 | 4.880208e-08
1842.008 | 25 | 25 | -272.15 | 99.04207 | 99.04207 | 0 | 99.04207 | 99.04207 | 0.04735235 | 0.00271625 | 5.975384e-05 | 1.288202e-07
1860.716 | 25 | 25 | -272.15 | 100.0328 | 100.0328 | 0 | 100.0328 | 100.0328 | 0.04866176 | 0.002519086 | 6.116585e-05 | -9.825307e-08
1898.669 | 25 | 25 | -272.15 | 8600.646 | 8600.646 | 0 | 8600.646 | 8600.646 | -0.5169131 | 0.010865 | 0.0003758903 | 8.728039e-06
1921.429 | 25 | 25 | -272.15 | 17099.82 | 17099.82 | 0 | 17099.82 | 17099.82 | -1.206404 | 0.02401831 | 0.0005624773 | 2.308898e-05
1940.563 | 25 | 25 | -272.15 | 18499.79 | 18499.79 | 0 | 18499.79 | 18499.79 | -1.308966 | 0.02531496 | 0.0005948397 | 2.445323e-05
1980.514 | 25 | 25 | -272.15 | 9999.958 | 9999.958 | 0 | 9999.958 | 9999.958 | -0.6307353 | 0.01292945 | 0.0004069769 | 1.0976e-05
2003.244 | 25 | 25 | -272.15 | 1499.71 | 1499.71 | 0 | 1499.71 | 1499.71 | 0.0389298 | 0.002353233 | 0.0001963805 | -4.179138e-07
2022.422 | 25 | 25 | -272.15 | 99.8182 | 99.8182 | 0 | 99.8182 | 99.8182 | 0.05219681 | 0.002509808 | 6.467867e-05 | -1.089145e-07
2055.967 | 25 | 25 | -272.15 | 99.0528 | 99.0528 | 0 | 99.0528 | 99.0528 | 0.05235687 | 0.002283646 | 6.475947e-05 | -3.692083e-07
2074.66 | 25 | 25 | -272.15 | 98.04776 | 98.04776 | 0 | 98.04776 | 98.04776 | 0.05155429 | 0.001732742 | 6.385281e-05 | -1.003334e-06
2093.36 | 25 | 25 | -272.15 | 97.02127 | 97.02127 | 0 | 97.02127 | 97.02127 | 0.05136524 | 0.002034289 | 6.355746e-05 | -6.560894e-07
2112.086 | 25 | 25 | -272.15 | 96.0055 | 96.0055 | 0 | 96.0055 | 96.0055 | 0.05078999 | 0.001783772 | 6.287702e-05 | -9.443983e-07
2130.749 | 25 | 25 | -272.15 | 95.07558 | 95.07558 | 0 | 95.07558 | 95.07558 | 0.05054759 | 0.002276686 | 6.253832e-05 | -3.768546e-07
2149.451 | 25 | 25 | -272.15 | 94.02405 | 94.02405 | 0 | 94.02405 | 94.02405 | 0.05006396 | 0.00185684 | 6.19458e-05 | -8.600976e-07
2168.183 | 25 | 25 | -272.15 | 93.05478 | 93.05478 | 0 | 93.05478 | 93.05478 | 0.04979488 | 0.002135191 | 6.157634e-05 | -5.395629e-07
2186.893 | 25 | 25 | -272.15 | 92.02471 | 92.02471 | 0 | 92.02471 | 92.02471 | 0.05022517 | 0.002468054 | 6.189996e-05 | -1.562658e-07
2205.574 | 25 | 25 | -272.15 | 91.01609 | 91.01609 | 0 | 91.01609 | 91.01609 | 0.04918367 | 0.001998335 | 6.075401e-05 | -6.969284e-07
2224.232 | 25 | 25 | -272.15 | 90.08259 | 90.08259 | 0 | 90.08259 | 90.08259 | 0.04924514 | 0.001935706 | 6.071881e-05 | -7.689428e-07
2242.952 | 25 | 25 | -272.15 | 89.04894 | 89.04894 | 0 | 89.04894 | 89.04894 | 0.04947478 | 0.002183903 | 6.084141e-05 | -4.831153e-07
2261.694 | 25 | 25 | -272.15 | 87.97953 | 87.97953 | 0 | 87.97953 | 87.97953 | 0.04840777 | 0.001812767 | 5.966366e-05 | -9.102802e-07
2280.347 | 25 | 25 | -272.15 | 87.01741 | 87.01741 | 0 | 87.01741 | 87.01741 | 0.04845532 | 0.002018052 | 5.961157e-05 | -6.738615e-07
2299.036 | 25 | 25 | -272.15 | 86.03742 | 86.03742 | 0 | 86.03742 | 86.03742 | 0.04701022 | 0.001469466 | 5.806498e-05 | -1.305321e-06
2317.757 | 25 | 25 | -272.15 | 85.06099 | 85.06099 | 0 | 85.06099 | 85.06099 | 0.04722247 | 0.002034289 | 5.817612e-05 | -6.549896e-07
2336.483 | 25 | 25 | -272.15 | 84.07027 | 84.07027 | 0 | 84.07027 | 84.07027 | 0.04699049 | 0.001819726 | 5.784155e-05 | -9.01909e-07
2355.184 | 25 | 25 | -272.15 | 83.02231 | 83.02231 | 0 | 83.02231 | 83.02231 | 0.04722942 | 0.001590086 | 5.797194e-05 | -1.166182e-06
2373.855 | 25 | 25 | -272.15 | 82.06377 | 82.06377 | 0 | 82.06377 | 82.06377 | 0.04635493 | 0.002195501 | 5.69982e-05 | -4.691215e-07
2392.526 | 25 | 25 | -272.15 | 81.06947 | 81.06947 | 0 | 81.06947 | 81.06947 | 0.04602671 | 0.001927587 | 5.656701e-05 | -7.774602e-07
2411.224 | 25 | 25 | -272.15 | 80.05728 | 80.05728 | 0 | 80.05728 | 80.05728 | 0.04548508 | 0.00167475 | 5.592056e-05 | -1.068441e-06
2429.913 | 25 | 25 | -272.15 | 79.02363 | 79.02363 | 0 | 79.02363 | 79.02363 | 0.04579707 | 0.002181584 | 5.612551e-05 | -4.848633e-07
2448.628 | 25 | 25 | -272.15 | 78.02933 | 78.02933 | 0 | 78.02933 | 78.02933 | 0.04561035 | 0.001699107 | 5.583582e-05 | -1.040214e-06
2467.325 | 25 | 25 | -272.15 | 77.06006 | 77.06006 | 0 | 77.06006 | 77.06006 | 0.04495274 | 0.001714184 | 5.507783e-05 | -1.022768e-06
2486.061 | 25 | 25 | -272.15 | 76.06218 | 76.06218 | 0 | 76.06218 | 76.06218 | 0.04390429 | 0.001677071 | 5.392604e-05 | -1.065402e-06
2504.722 | 25 | 25 | -272.15 | 75.02138 | 75.02138 | 0 | 75.02138 | 75.02138 | 0.04406549 | 0.002265089 | 5.397946e-05 | -3.883615e-07
2523.462 | 25 | 25 | -272.15 | 74.01992 | 74.01992 | 0 | 74.01992 | 74.01992 | 0.04414205 | 0.002194341 | 5.395232e-05 | -4.697162e-07
2542.177 | 25 | 25 | -272.15 | 73.05065 | 73.05065 | 0 | 73.05065 | 73.05065 | 0.04294627 | 0.002004134 | 5.265616e-05 | -6.886004e-07
2560.877 | 25 | 25 | -272.15 | 72.0635 | 72.0635 | 0 | 72.0635 | 72.0635 | 0.04299847 | 0.001519337 | 5.260614e-05 | -1.246622e-06
2579.533 | 25 | 25 | -272.15 | 71.03343 | 71.03343 | 0 | 71.03343 | 71.03343 | 0.041326 | 0.001670112 | 5.0827e-05 | -1.07295e-06
2598.246 | 25 | 25 | -272.15 | 70.08204 | 70.08204 | 0 | 70.08204 | 70.08204 | 0.04143733 | 0.001909031 | 5.08398e-05 | -7.978126e-07
2616.956 | 25 | 25 | -272.15 | 69.00547 | 69.00547 | 0 | 69.00547 | 69.00547 | 0.04260528 | 0.002004134 | 5.189626e-05 | -6.882273e-07
2635.657 | 25 | 25 | -272.15 | 68.06124 | 68.06124 | 0 | 68.06124 | 68.06124 | 0.04162755 | 0.002183903 | 5.082075e-05 | -4.811854e-07
2654.354 | 25 | 25 | -272.15 | 67.05263 | 67.05263 | 0 | 67.05263 | 67.05263 | 0.04133874 | 0.0015089 | 5.042749e-05 | -1.258177e-06
2673.043 | 25 | 25 | -272.15 | 66.02971 | 66.02971 | 0 | 66.02971 | 66.02971 | 0.03988083 | 0.001983257 | 4.886366e-05 | -7.11988e-07
2691.722 | 25 | 25 | -272.15 | 65.02825 | 65.02825 | 0 | 65.02825 | 65.02825 | 0.04016498 | 0.001457868 | 4.90441e-05 | -1.31674e-06
2710.414 | 25 | 25 | -272.15 | 64.03395 | 64.03395 | 0 | 64.03395 | 64.03395 | 0.03944706 | 0.001546014 | 4.82232e-05 | -1.215173e-06
2729.113 | 25 | 25 | -272.15 | 63.01461 | 63.01461 | 0 | 63.01461 | 63.01461 | 0.04010583 | 0.00191135 | 4.877642e-05 | -7.944923e-07
2747.796 | 25 | 25 | -272.15 | 62.02388 | 62.02388 | 0 | 62.02388 | 62.02388 | 0.03905968 | 0.001518178 | 4.762767e-05 | -1.247034e-06
2766.486 | 25 | 25 | -272.15 | 61.0725 | 61.0725 | 0 | 61.0725 | 61.0725 | 0.03877321 | 0.001890474 | 4.724268e-05 | -8.183475e-07
2785.212 | 25 | 25 | -272.15 | 60.03169 | 60.03169 | 0 | 60.03169 | 60.03169 | 0.03775955 | 0.001252583 | 4.612123e-05 | -1.552611e-06
2818.691 | 25 | 25 | -272.15 | 50.02784 | 50.02784 | 0 | 50.02784 | 50.02784 | 0.0340714 | 0.00144627 | 4.139712e-05 | -1.328712e-06
2837.331 | 25 | 25 | -272.15 | 40.05976 | 40.05976 | 0 | 40.05976 | 40.05976 | 0.02804628 | 0.001319853 | 3.433973e-05 | -1.473332e-06
2856.016 | 25 | 25 | -272.15 | 30.02372 | 30.02372 | 0 | 30.02372 | 30.02372 | 0.02323313 | 0.001670111 | 2.848728e-05 | -1.06918e-06
2874.712 | 25 | 25 | -272.15 | 20.06636 | 20.06636 | 0 | 20.06636 | 20.06636 | 0.01774724 | 0.001092532 | 2.197023e-05 | -1.733192e-06
2893.384 | 25 | 25 | -272.15 | 10.03747 | 10.03747 | 0 | 10.03747 | 10.03747 | 0.009347987 | 0.0008721696 | 1.253241e-05 | -1.985957e-06
2912.052 | 25 | 25 | -272.15 | 0.0121606 | 0.0121606 | 0 | 0.0121606 | 0.0121606 | 0.000828097 | 0.0003270636 | 2.97433e-06 | -2.612578e-06
2930.723 | 25 | 25 | -272.15 | -9.955925 | -9.955925 | 0 | -9.955925 | -9.955925 | -0.008193981 | -0.0002876303 | -7.080015e-06 | -3.319316e-06
2949.447 | 25 | 25 | -272.15 | -19.99554 | -19.99554 | 0 | -19.99554 | -19.99554 | -0.01393035 | -0.0007492309 | -1.385606e-05 | -3.849802e-06
2968.192 | 25 | 25 | -272.15 | -29.97793 | -29.97793 | 0 | -29.97793 | -29.97793 | -0.02200722 | -0.0008744893 | -2.296667e-05 | -3.993085e-06
2986.807 | 25 | 25 | -272.15 | -39.93171 | -39.93171 | 0 | -39.93171 | -39.93171 | -0.02773429 | -0.0008605716 | -2.972453e-05 | -3.976147e-06
3005.454 | 25 | 25 | -272.15 | -49.93199 | -49.93199 | 0 | -49.93199 | -49.93199 | -0.03219603 | -0.001036861 | -3.522187e-05 | -4.178177e-06
3024.091 | 25 | 25 | -272.15 | -59.98949 | -59.98949 | 0 | -59.98949 | -59.98949 | -0.03688738 | -0.0009649532 | -4.095475e-05 | -4.09447e-06
3057.703 | 25 | 25 | -272.15 | -60.95876 | -60.95876 | 0 | -60.95876 | -60.95876 | -0.03683055 | -0.001246785 | -4.099829e-05 | -4.418834e-06
3076.45 | 25 | 25 | -272.15 | -61.96022 | -61.96022 | 0 | -61.96022 | -61.96022 | -0.03781174 | -0.001007866 | -4.208319e-05 | -4.143691e-06
3095.165 | 25 | 25 | -272.15 | -62.93664 | -62.93664 | 0 | -62.93664 | -62.93664 | -0.03747888 | -0.001368565 | -4.185145e-05 | -4.558849e-06
3113.918 | 25 | 25 | -272.15 | -63.94883 | -63.94883 | 0 | -63.94883 | -63.94883 | -0.03780014 | -0.001252584 | -4.227753e-05 | -4.425235e-06
3132.53 | 25 | 25 | -272.15 | -64.94671 | -64.94671 | 0 | -64.94671 | -64.94671 | -0.03789872 | -0.0007434318 | -4.247944e-05 | -3.838992e-06
3151.191 | 25 | 25 | -272.15 | -65.98393 | -65.98393 | 0 | -65.98393 | -65.98393 | -0.0384044 | -0.001438151 | -4.309253e-05 | -4.638679e-06
3169.859 | 25 | 25 | -272.15 | -66.94247 | -66.94247 | 0 | -66.94247 | -66.94247 | -0.03929049 | -0.001035702 | -4.407789e-05 | -4.175278e-06
3188.527 | 25 | 25 | -272.15 | -67.96181 | -67.96181 | 0 | -67.96181 | -67.96181 | -0.03908405 | -0.001341888 | -4.3977e-05 | -4.527676e-06
3207.167 | 25 | 25 | -272.15 | -68.93823 | -68.93823 | 0 | -68.93823 | -68.93823 | -0.03895646 | -0.001649236 | -4.395053e-05 | -4.881414e-06
3225.841 | 25 | 25 | -272.15 | -69.98261 | -69.98261 | 0 | -69.98261 | -69.98261 | -0.0393566 | -0.001246785 | -4.445883e-05 | -4.418004e-06
3244.496 | 25 | 25 | -272.15 | -70.98765 | -70.98765 | 0 | -70.98765 | -70.98765 | -0.04037493 | -0.0009742324 | -4.558124e-05 | -4.104141e-06
3263.128 | 25 | 25 | -272.15 | -71.94618 | -71.94618 | 0 | -71.94618 | -71.94618 | -0.04093281 | -0.001294337 | -4.623838e-05 | -4.472567e-06
3281.796 | 25 | 25 | -272.15 | -72.95122 | -72.95122 | 0 | -72.95122 | -72.95122 | -0.04218658 | -0.001287378 | -4.759623e-05 | -4.464464e-06
3300.464 | 25 | 25 | -272.15 | -73.96341 | -73.96341 | 0 | -73.96341 | -73.96341 | -0.04137238 | -0.001222429 | -4.688685e-05 | -4.389598e-06
3319.11 | 25 | 25 | -272.15 | -74.94698 | -74.94698 | 0 | -74.94698 | -74.94698 | -0.04230258 | -0.001517018 | -4.79189e-05 | -4.728648e-06
3337.759 | 25 | 25 | -272.15 | -75.97348 | -75.97348 | 0 | -75.97348 | -75.97348 | -0.04170062 | -0.001177197 | -4.742324e-05 | -4.337341e-06
3356.335 | 25 | 25 | -272.15 | -76.96778 | -76.96778 | 0 | -76.96778 | -76.96778 | -0.04296367 | -0.001425394 | -4.878926e-05 | -4.622982e-06
3374.944 | 25 | 25 | -272.15 | -77.9442 | -77.9442 | 0 | -77.9442 | -77.9442 | -0.04305182 | -0.001486863 | -4.897853e-05 | -4.693658e-06
3393.578 | 25 | 25 | -272.15 | -78.93493 | -78.93493 | 0 | -78.93493 | -78.93493 | -0.04288597 | -0.001946144 | -4.891528e-05 | -5.222305e-06
3412.254 | 25 | 25 | -272.15 | -79.97216 | -79.97216 | 0 | -79.97216 | -79.97216 | -0.04328611 | -0.001170238 | -4.942282e-05 | -4.328962e-06
3430.921 | 25 | 25 | -272.15 | -80.93785 | -80.93785 | 0 | -80.93785 | -80.93785 | -0.04408289 | -0.001232867 | -5.031961e-05 | -4.400974e-06
3449.591 | 25 | 25 | -272.15 | -81.9858 | -81.9858 | 0 | -81.9858 | -81.9858 | -0.04503625 | -0.001376682 | -5.138149e-05 | -4.566442e-06
3468.213 | 25 | 25 | -272.15 | -82.9658 | -82.9658 | 0 | -82.9658 | -82.9658 | -0.0452137 | -0.001381321 | -5.166043e-05 | -4.571693e-06
3486.89 | 25 | 25 | -272.15 | -83.9923 | -83.9923 | 0 | -83.9923 | -83.9923 | -0.04416639 | -0.001523978 | -5.071942e-05 | -4.735829e-06
3505.55 | 25 | 25 | -272.15 | -85.00448 | -85.00448 | 0 | -85.00448 | -85.00448 | -0.04610326 | -0.001695628 | -5.276111e-05 | -4.933344e-06
3524.199 | 25 | 25 | -272.15 | -86.00237 | -86.00237 | 0 | -86.00237 | -86.00237 | -0.04582838 | -0.00132913 | -5.258957e-05 | -4.51133e-06
3542.901 | 25 | 25 | -272.15 | -86.93587 | -86.93587 | 0 | -86.93587 | -86.93587 | -0.0462378 | -0.001425394 | -5.309566e-05 | -4.622066e-06
3561.534 | 25 | 25 | -272.15 | -87.98025 | -87.98025 | 0 | -87.98025 | -87.98025 | -0.04648136 | -0.001470627 | -5.344737e-05 | -4.674043e-06
3580.186 | 25 | 25 | -272.15 | -88.95667 | -88.95667 | 0 | -88.95667 | -88.95667 | -0.04731872 | -0.001526297 | -5.438585e-05 | -4.738042e-06
3598.864 | 25 | 25 | -272.15 | -89.96886 | -89.96886 | 0 | -89.96886 | -89.96886 | -0.04683161 | -0.001069336 | -5.400356e-05 | -4.211881e-06
3617.536 | 25 | 25 | -272.15 | -90.97747 | -90.97747 | 0 | -90.97747 | -90.97747 | -0.04770841 | -0.001236347 | -5.498481e-05 | -4.404057e-06
3636.178 | 25 | 25 | -272.15 | -91.95746 | -91.95746 | 0 | -91.95746 | -91.95746 | -0.04866873 | -0.001096011 | -5.604661e-05 | -4.242408e-06
3654.85 | 25 | 25 | -272.15 | -92.98038 | -92.98038 | 0 | -92.98038 | -92.98038 | -0.04827903 | -0.001363925 | -5.576284e-05 | -4.550744e-06
3673.506 | 25 | 25 | -272.15 | -94.00688 | -94.00688 | 0 | -94.00688 | -94.00688 | -0.04845532 | -0.001131965 | -5.604543e-05 | -4.28361e-06
3692.139 | 25 | 25 | -272.15 | -94.95111 | -94.95111 | 0 | -94.95111 | -94.95111 | -0.04935648 | -0.001658514 | -5.704437e-05 | -4.889703e-06
3710.76 | 25 | 25 | -272.15 | -95.94899 | -95.94899 | 0 | -95.94899 | -95.94899 | -0.04919179 | -0.00145207 | -5.698302e-05 | -4.651947e-06
3729.405 | 25 | 25 | -272.15 | -96.96118 | -96.96118 | 0 | -96.96118 | -96.96118 | -0.04924283 | -0.001130805 | -5.713888e-05 | -4.282004e-06
3747.995 | 25 | 25 | -272.15 | -97.97337 | -97.97337 | 0 | -97.97337 | -97.97337 | -0.05000944 | -0.0008918862 | -5.801031e-05 | -4.006859e-06
3766.671 | 25 | 25 | -272.15 | -98.9784 | -98.9784 | 0 | -98.9784 | -98.9784 | -0.05033071 | -0.001519338 | -5.843565e-05 | -4.729109e-06
3785.345 | 25 | 25 | -272.15 | -99.96198 | -99.96198 | 0 | -99.96198 | -99.96198 | -0.05050468 | -0.001314053 | -5.871149e-05 | -4.492689e-06
3823.457 | 25 | 25 | -272.15 | -8600.571 | -8600.571 | 0 | -8600.571 | -8600.571 | 0.5135231 | -0.009640254 | -0.0003749827 | -1.329628e-05
3846.251 | 25 | 25 | -272.15 | -17099.79 | -17099.79 | 0 | -17099.79 | -17099.79 | 1.197669 | -0.02345697 | -0.0005669471 | -2.842095e-05
3865.466 | 25 | 25 | -272.15 | -18499.74 | -18499.74 | 0 | -18499.74 | -18499.74 | 1.301731 | -0.02393016 | -0.0005978557 | -2.883721e-05