## Sheet1
Time_since_start | Raw_Temperature | Temperature | Temperature_2 | Raw_Applied_Field | Applied_Field | Field_Angle | Raw_Applied_Field_For_Plot | Applied_Field_For_Plot | Raw_Signal_Mx | Raw_Signal_My | Signal_X_direction | Signal_Y_direction
32.138 | 25 | 25 | -272.15 | -18499.78 | -18499.78 | 100 | -18499.78 | -18499.78 | 1.246552 | -0.04034596 | -0.0008743232 | -6.291408e-05
54.97 | 25 | 25 | -272.15 | -9999.948 | -9999.948 | 100 | -9999.948 | -9999.948 | 0.5989847 | -0.01962148 | -0.000541133 | -3.235412e-05
77.748 | 25 | 25 | -272.15 | -1499.689 | -1499.689 | 100 | -1499.689 | -1499.689 | -0.04260875 | 0.001318692 | -0.0001914808 | -1.44072e-06
97.031 | 25 | 25 | -272.15 | -99.77242 | -99.77242 | 100 | -99.77242 | -99.77242 | -0.04330001 | 0.00532464 | -4.563028e-05 | 4.568277e-06
130.6 | 25 | 25 | -272.15 | -98.99271 | -98.99271 | 100 | -98.99271 | -98.99271 | -0.04371987 | 0.004743581 | -4.590176e-05 | 3.610964e-06
149.239 | 25 | 25 | -272.15 | -97.99125 | -97.99125 | 100 | -97.99125 | -97.99125 | -0.04267952 | 0.004808531 | -4.492224e-05 | 3.717514e-06
167.849 | 25 | 25 | -272.15 | -96.9433 | -96.9433 | 100 | -96.9433 | -96.9433 | -0.04296019 | 0.00498018 | -4.504862e-05 | 3.999773e-06
186.504 | 25 | 25 | -272.15 | -95.93111 | -95.93111 | 100 | -95.93111 | -95.93111 | -0.04267836 | 0.004651956 | -4.470577e-05 | 3.458774e-06
205.169 | 25 | 25 | -272.15 | -94.99045 | -94.99045 | 100 | -94.99045 | -94.99045 | -0.0420683 | 0.00474822 | -4.409442e-05 | 3.616922e-06
223.822 | 25 | 25 | -272.15 | -93.98542 | -93.98542 | 100 | -93.98542 | -93.98542 | -0.04112187 | 0.004849121 | -4.319349e-05 | 3.78268e-06
242.464 | 25 | 25 | -272.15 | -92.94819 | -92.94819 | 100 | -92.94819 | -92.94819 | -0.04194883 | 0.004490744 | -4.378034e-05 | 3.192009e-06
261.137 | 25 | 25 | -272.15 | -91.95389 | -91.95389 | 100 | -91.95389 | -91.95389 | -0.0411091 | 0.004680951 | -4.297025e-05 | 3.504855e-06
279.791 | 25 | 25 | -272.15 | -90.9882 | -90.9882 | 100 | -90.9882 | -90.9882 | -0.04071242 | 0.004849123 | -4.25357e-05 | 3.781422e-06
298.434 | 25 | 25 | -272.15 | -89.95097 | -89.95097 | 100 | -89.95097 | -89.95097 | -0.04132251 | 0.005126316 | -4.294019e-05 | 4.237514e-06
317.113 | 25 | 25 | -272.15 | -88.98528 | -88.98528 | 100 | -88.98528 | -88.98528 | -0.04065094 | 0.004655436 | -4.22745e-05 | 3.461585e-06
335.754 | 25 | 25 | -272.15 | -87.96594 | -87.96594 | 100 | -87.96594 | -87.96594 | -0.03968136 | 0.00510428 | -4.135261e-05 | 4.200387e-06
354.436 | 25 | 25 | -272.15 | -86.98236 | -86.98236 | 100 | -86.98236 | -86.98236 | -0.04034477 | 0.004583529 | -4.180755e-05 | 3.342314e-06
373.067 | 25 | 25 | -272.15 | -85.98448 | -85.98448 | 100 | -85.98448 | -85.98448 | -0.03948302 | 0.005097319 | -4.097858e-05 | 4.188089e-06
391.755 | 25 | 25 | -272.15 | -84.96872 | -84.96872 | 100 | -84.96872 | -84.96872 | -0.03933805 | 0.004502341 | -4.075043e-05 | 3.207753e-06
410.392 | 25 | 25 | -272.15 | -83.98872 | -83.98872 | 100 | -83.98872 | -83.98872 | -0.03866303 | 0.004781855 | -4.008034e-05 | 3.66769e-06
429.081 | 25 | 25 | -272.15 | -82.97653 | -82.97653 | 100 | -82.97653 | -82.97653 | -0.03964425 | 0.004646158 | -4.079952e-05 | 3.443778e-06
447.716 | 25 | 25 | -272.15 | -81.9715 | -81.9715 | 100 | -81.9715 | -81.9715 | -0.03886832 | 0.004898992 | -4.004196e-05 | 3.859764e-06
466.391 | 25 | 25 | -272.15 | -80.95215 | -80.95215 | 100 | -80.95215 | -80.95215 | -0.03835801 | 0.004699509 | -3.950624e-05 | 3.530794e-06
485.041 | 25 | 25 | -272.15 | -79.95427 | -79.95427 | 100 | -79.95427 | -79.95427 | -0.03772012 | 0.004606724 | -3.88655e-05 | 3.377559e-06
503.681 | 25 | 25 | -272.15 | -78.96355 | -78.96355 | 100 | -78.96355 | -78.96355 | -0.03693841 | 0.004198476 | -3.810458e-05 | 2.704773e-06
522.362 | 25 | 25 | -272.15 | -77.95851 | -77.95851 | 100 | -77.95851 | -77.95851 | -0.03640259 | 0.004656596 | -3.754891e-05 | 3.458857e-06
541.003 | 25 | 25 | -272.15 | -76.95348 | -76.95348 | 100 | -76.95348 | -76.95348 | -0.0368955 | 0.004676313 | -3.785825e-05 | 3.490909e-06
559.684 | 25 | 25 | -272.15 | -75.98063 | -75.98063 | 100 | -75.98063 | -75.98063 | -0.03712978 | 0.004367805 | -3.795348e-05 | 2.982398e-06
578.361 | 25 | 25 | -272.15 | -74.97917 | -74.97917 | 100 | -74.97917 | -74.97917 | -0.03598274 | 0.004718065 | -3.688425e-05 | 3.558842e-06
596.99 | 25 | 25 | -272.15 | -73.95983 | -73.95983 | 100 | -73.95983 | -73.95983 | -0.03634692 | 0.004638039 | -3.708384e-05 | 3.426614e-06
615.663 | 25 | 25 | -272.15 | -72.97983 | -72.97983 | 100 | -72.97983 | -72.97983 | -0.03597927 | 0.004711108 | -3.667219e-05 | 3.546543e-06
634.323 | 25 | 25 | -272.15 | -71.96764 | -71.96764 | 100 | -71.96764 | -71.96764 | -0.03465942 | 0.004225151 | -3.545654e-05 | 2.745764e-06
652.98 | 25 | 25 | -272.15 | -70.96976 | -70.96976 | 100 | -70.96976 | -70.96976 | -0.03505608 | 0.004545256 | -3.568568e-05 | 3.272546e-06
671.608 | 25 | 25 | -272.15 | -69.97546 | -69.97546 | 100 | -69.97546 | -69.97546 | -0.03414099 | 0.004469869 | -3.481224e-05 | 3.147968e-06
690.301 | 25 | 25 | -272.15 | -68.94896 | -68.94896 | 100 | -68.94896 | -68.94896 | -0.0346977 | 0.004820128 | -3.517297e-05 | 3.724402e-06
708.962 | 25 | 25 | -272.15 | -67.95466 | -67.95466 | 100 | -67.95466 | -67.95466 | -0.03481252 | 0.004261103 | -3.516551e-05 | 2.803288e-06
727.605 | 25 | 25 | -272.15 | -66.98181 | -66.98181 | 100 | -66.98181 | -66.98181 | -0.03251844 | 0.004555694 | -3.31348e-05 | 3.28806e-06
746.268 | 25 | 25 | -272.15 | -65.9589 | -65.9589 | 100 | -65.9589 | -65.9589 | -0.03416187 | 0.004058138 | -3.440966e-05 | 2.468172e-06
764.911 | 25 | 25 | -272.15 | -64.94671 | -64.94671 | 100 | -64.94671 | -64.94671 | -0.03420595 | 0.004538295 | -3.434085e-05 | 3.25855e-06
783.58 | 25 | 25 | -272.15 | -63.92021 | -63.92021 | 100 | -63.92021 | -63.92021 | -0.03257991 | 0.003676565 | -3.286624e-05 | 1.838877e-06
802.236 | 25 | 25 | -272.15 | -62.96883 | -62.96883 | 100 | -62.96883 | -62.96883 | -0.03192115 | 0.004401439 | -3.221281e-05 | 3.032321e-06
820.899 | 25 | 25 | -272.15 | -62.01029 | -62.01029 | 100 | -62.01029 | -62.01029 | -0.03245001 | 0.00399551 | -3.255724e-05 | 2.363366e-06
839.539 | 25 | 25 | -272.15 | -61.00525 | -61.00525 | 100 | -61.00525 | -61.00525 | -0.03130762 | 0.003790225 | -3.149154e-05 | 2.024846e-06
858.217 | 25 | 25 | -272.15 | -59.97876 | -59.97876 | 100 | -59.97876 | -59.97876 | -0.03173791 | 0.003975793 | -3.174597e-05 | 2.330039e-06
891.815 | 25 | 25 | -272.15 | -49.97848 | -49.97848 | 100 | -49.97848 | -49.97848 | -0.02752205 | 0.003308909 | -2.715508e-05 | 1.227498e-06
910.442 | 25 | 25 | -272.15 | -39.98179 | -39.98179 | 100 | -39.98179 | -39.98179 | -0.02371909 | 0.003315868 | -2.291174e-05 | 1.234755e-06
929.209 | 25 | 25 | -272.15 | -29.98151 | -29.98151 | 100 | -29.98151 | -29.98151 | -0.01816246 | 0.002734807 | -1.719347e-05 | 2.735637e-07
947.937 | 25 | 25 | -272.15 | -19.99554 | -19.99554 | 100 | -19.99554 | -19.99554 | -0.01431541 | 0.002563158 | -1.291418e-05 | -1.333679e-08
966.656 | 25 | 25 | -272.15 | -9.970231 | -9.970231 | 100 | -9.970231 | -9.970231 | -0.008973367 | 0.00190903 | -7.373727e-06 | -1.094878e-06
985.374 | 25 | 25 | -272.15 | 0.0443503 | 0.0443503 | 100 | 0.0443503 | 0.0443503 | -0.00313146 | 0.001210831 | -1.414089e-06 | -2.248999e-06
1003.998 | 25 | 25 | -272.15 | 10.06609 | 10.06609 | 100 | 10.06609 | 10.06609 | 0.002752206 | -9.510337e-05 | 4.58141e-06 | -4.404043e-06
1022.686 | 25 | 25 | -272.15 | 20.01986 | 20.01986 | 100 | 20.01986 | 20.01986 | 0.007853001 | -0.001069336 | 9.911532e-06 | -6.012756e-06
1041.385 | 25 | 25 | -272.15 | 30.01299 | 30.01299 | 100 | 30.01299 | 30.01299 | 0.01295149 | -0.001151681 | 1.524383e-05 | -6.152578e-06
1060.044 | 25 | 25 | -272.15 | 40.00968 | 40.00968 | 100 | 40.00968 | 40.00968 | 0.01833295 | -0.001478744 | 2.081443e-05 | -6.695443e-06
1078.758 | 25 | 25 | -272.15 | 50.05288 | 50.05288 | 100 | 50.05288 | 50.05288 | 0.02167667 | -0.001961221 | 2.467649e-05 | -7.494289e-06
1097.442 | 25 | 25 | -272.15 | 60.00666 | 60.00666 | 100 | 60.00666 | 60.00666 | 0.02589254 | -0.002918056 | 2.926253e-05 | -9.07435e-06
1130.842 | 25 | 25 | -272.15 | 61.04388 | 61.04388 | 100 | 61.04388 | 61.04388 | 0.02686909 | -0.00237295 | 3.019215e-05 | -8.177014e-06
1149.591 | 25 | 25 | -272.15 | 62.05249 | 62.05249 | 100 | 62.05249 | 62.05249 | 0.026462 | -0.002536481 | 2.995535e-05 | -8.446769e-06
1168.229 | 25 | 25 | -272.15 | 63.03965 | 63.03965 | 100 | 63.03965 | 63.03965 | 0.02663365 | -0.002526044 | 3.020294e-05 | -8.429995e-06
1186.955 | 25 | 25 | -272.15 | 64.01964 | 64.01964 | 100 | 64.01964 | 64.01964 | 0.02759744 | -0.002309161 | 3.111584e-05 | -8.073208e-06
1205.627 | 25 | 25 | -272.15 | 65.01395 | 65.01395 | 100 | 65.01395 | 65.01395 | 0.02770414 | -0.001746659 | 3.130956e-05 | -7.147204e-06
1224.348 | 25 | 25 | -272.15 | 66.01898 | 66.01898 | 100 | 66.01898 | 66.01898 | 0.02842785 | -0.002066763 | 3.202321e-05 | -7.674826e-06
1243.036 | 25 | 25 | -272.15 | 67.04905 | 67.04905 | 100 | 67.04905 | 67.04905 | 0.02929654 | -0.002573596 | 3.286139e-05 | -8.509996e-06
1261.745 | 25 | 25 | -272.15 | 68.06124 | 68.06124 | 100 | 68.06124 | 68.06124 | 0.02827591 | -0.00249125 | 3.210908e-05 | -8.374801e-06
1280.43 | 25 | 25 | -272.15 | 69.00905 | 69.00905 | 100 | 69.00905 | 69.00905 | 0.02968159 | -0.002166506 | 3.339017e-05 | -7.840357e-06
1299.14 | 25 | 25 | -272.15 | 70.06058 | 70.06058 | 100 | 70.06058 | 70.06058 | 0.02908313 | -0.002305682 | 3.299695e-05 | -8.070018e-06
1317.844 | 25 | 25 | -272.15 | 71.06919 | 71.06919 | 100 | 71.06919 | 71.06919 | 0.03031252 | -0.002639704 | 3.413617e-05 | -8.620566e-06
1336.529 | 25 | 25 | -272.15 | 72.0027 | 72.0027 | 100 | 72.0027 | 72.0027 | 0.03020929 | -0.002711612 | 3.414702e-05 | -8.739388e-06
1355.245 | 25 | 25 | -272.15 | 72.99342 | 72.99342 | 100 | 72.99342 | 72.99342 | 0.0301803 | -0.0025504 | 3.422627e-05 | -8.474294e-06
1373.89 | 25 | 25 | -272.15 | 74.01277 | 74.01277 | 100 | 74.01277 | 74.01277 | 0.03003417 | -0.002481971 | 3.421002e-05 | -8.362021e-06
1392.607 | 25 | 25 | -272.15 | 75.05714 | 75.05714 | 100 | 75.05714 | 75.05714 | 0.03110233 | -0.002746405 | 3.521742e-05 | -8.797975e-06
1411.312 | 25 | 25 | -272.15 | 76.05502 | 76.05502 | 100 | 76.05502 | 76.05502 | 0.03135632 | -0.003072309 | 3.553536e-05 | -9.335146e-06
1430.013 | 25 | 25 | -272.15 | 77.04933 | 77.04933 | 100 | 77.04933 | 77.04933 | 0.03204177 | -0.002477333 | 3.621572e-05 | -8.355659e-06
1448.69 | 25 | 25 | -272.15 | 78.05794 | 78.05794 | 100 | 78.05794 | 78.05794 | 0.03234099 | -0.002754524 | 3.657282e-05 | -8.812608e-06
1467.428 | 25 | 25 | -272.15 | 79.00575 | 79.00575 | 100 | 79.00575 | 79.00575 | 0.03266806 | -0.002771921 | 3.694697e-05 | -8.841659e-06
1486.113 | 25 | 25 | -272.15 | 80.06443 | 80.06443 | 100 | 80.06443 | 80.06443 | 0.03251496 | -0.002687256 | 3.692898e-05 | -8.702663e-06
1504.841 | 25 | 25 | -272.15 | 81.03013 | 81.03013 | 100 | 81.03013 | 81.03013 | 0.03277591 | -0.002661741 | 3.724941e-05 | -8.661048e-06
1523.555 | 25 | 25 | -272.15 | 82.00297 | 82.00297 | 100 | 82.00297 | 82.00297 | 0.03333726 | -0.002676818 | 3.782317e-05 | -8.686288e-06
1542.229 | 25 | 25 | -272.15 | 83.05093 | 83.05093 | 100 | 83.05093 | 83.05093 | 0.03363764 | -0.002751045 | 3.818536e-05 | -8.808979e-06
1560.926 | 25 | 25 | -272.15 | 84.02735 | 84.02735 | 100 | 84.02735 | 84.02735 | 0.03411664 | -0.002579394 | 3.869025e-05 | -8.526685e-06
1579.629 | 25 | 25 | -272.15 | 85.07172 | 85.07172 | 100 | 85.07172 | 85.07172 | 0.03435208 | -0.002468054 | 3.899746e-05 | -8.343751e-06
1598.341 | 25 | 25 | -272.15 | 86.03026 | 86.03026 | 100 | 86.03026 | 86.03026 | 0.03495633 | -0.003150015 | 3.960581e-05 | -9.467321e-06
1617.025 | 25 | 25 | -272.15 | 87.06391 | 87.06391 | 100 | 87.06391 | 87.06391 | 0.03520569 | -0.00261071 | 3.992359e-05 | -8.579539e-06
1635.751 | 25 | 25 | -272.15 | 88.05464 | 88.05464 | 100 | 88.05464 | 88.05464 | 0.03577862 | -0.002777722 | 4.050897e-05 | -8.855017e-06
1654.449 | 25 | 25 | -272.15 | 89.03106 | 89.03106 | 100 | 89.03106 | 89.03106 | 0.03609989 | -0.002617668 | 4.088124e-05 | -8.591825e-06
1673.154 | 25 | 25 | -272.15 | 90.03252 | 90.03252 | 100 | 90.03252 | 90.03252 | 0.03455968 | -0.003175531 | 3.969092e-05 | -9.511027e-06
1691.868 | 25 | 25 | -272.15 | 91.04113 | 91.04113 | 100 | 91.04113 | 91.04113 | 0.03659743 | -0.002334677 | 4.150985e-05 | -8.126595e-06
1710.563 | 25 | 25 | -272.15 | 92.03186 | 92.03186 | 100 | 92.03186 | 92.03186 | 0.03686187 | -0.003117542 | 4.183582e-05 | -9.416363e-06
1729.228 | 25 | 25 | -272.15 | 93.05478 | 93.05478 | 100 | 93.05478 | 93.05478 | 0.03683172 | -0.002666379 | 4.191747e-05 | -8.673742e-06
1747.959 | 25 | 25 | -272.15 | 94.05981 | 94.05981 | 100 | 94.05981 | 94.05981 | 0.03782218 | -0.003366898 | 4.285542e-05 | -9.827896e-06
1766.681 | 25 | 25 | -272.15 | 95.03981 | 95.03981 | 100 | 95.03981 | 95.03981 | 0.03738494 | -0.002976045 | 4.259028e-05 | -9.184587e-06
1785.369 | 25 | 25 | -272.15 | 96.04842 | 96.04842 | 100 | 96.04842 | 96.04842 | 0.03752295 | -0.002914576 | 4.281183e-05 | -9.083774e-06
1804.048 | 25 | 25 | -272.15 | 97.03915 | 97.03915 | 100 | 97.03915 | 97.03915 | 0.03771316 | -0.002688415 | 4.307539e-05 | -8.711711e-06
1822.769 | 25 | 25 | -272.15 | 98.05849 | 98.05849 | 100 | 98.05849 | 98.05849 | 0.0384392 | -0.003270635 | 4.37925e-05 | -9.671035e-06
1841.46 | 25 | 25 | -272.15 | 99.04564 | 99.04564 | 100 | 99.04564 | 99.04564 | 0.03856909 | -0.003562903 | 4.400497e-05 | -1.015281e-05
1860.176 | 25 | 25 | -272.15 | 100.0185 | 100.0185 | 100 | 100.0185 | 100.0185 | 0.0381678 | -0.003082748 | 4.376931e-05 | -9.362416e-06
1898.129 | 25 | 25 | -272.15 | 8600.646 | 8600.646 | 100 | 8600.646 | 8600.646 | -0.4927476 | 0.01929674 | 0.0004865226 | 2.392133e-05
1920.842 | 25 | 25 | -272.15 | 17099.9 | 17099.9 | 100 | 17099.9 | 17099.9 | -1.154121 | 0.04126567 | 0.0008161369 | 5.652996e-05
1939.974 | 25 | 25 | -272.15 | 18499.78 | 18499.78 | 100 | 18499.78 | 18499.78 | -1.252703 | 0.04381496 | 0.0008715253 | 6.014105e-05
1979.928 | 25 | 25 | -272.15 | 10000.02 | 10000.02 | 100 | 10000.02 | 10000.02 | -0.6028225 | 0.02314267 | 0.0005403421 | 2.966701e-05
2003.184 | 25 | 25 | -272.15 | 1499.799 | 1499.799 | 100 | 1499.799 | 1499.799 | 0.04171802 | 0.00110065 | 0.000193172 | -3.061109e-06
2022.36 | 25 | 25 | -272.15 | 99.78601 | 99.78601 | 100 | 99.78601 | 99.78601 | 0.04317824 | -0.002546921 | 4.795798e-05 | -8.479829e-06
2055.892 | 25 | 25 | -272.15 | 99.04564 | 99.04564 | 100 | 99.04564 | 99.04564 | 0.04197434 | -0.002457616 | 4.686824e-05 | -8.332436e-06
2074.593 | 25 | 25 | -272.15 | 98.08353 | 98.08353 | 100 | 98.08353 | 98.08353 | 0.04238955 | -0.001868438 | 4.711673e-05 | -7.361675e-06
2093.296 | 25 | 25 | -272.15 | 97.04988 | 97.04988 | 100 | 97.04988 | 97.04988 | 0.04176094 | -0.002639704 | 4.648005e-05 | -8.631491e-06
2112.01 | 25 | 25 | -272.15 | 96.02696 | 96.02696 | 100 | 96.02696 | 96.02696 | 0.04234663 | -0.002447178 | 4.686552e-05 | -8.313975e-06
2130.71 | 25 | 25 | -272.15 | 95.02908 | 95.02908 | 100 | 95.02908 | 95.02908 | 0.04157186 | -0.002367151 | 4.610969e-05 | -8.181755e-06
2149.403 | 25 | 25 | -272.15 | 94.02762 | 94.02762 | 100 | 94.02762 | 94.02762 | 0.04149531 | -0.00220478 | 4.594057e-05 | -7.913913e-06
2168.096 | 25 | 25 | -272.15 | 93.00113 | 93.00113 | 100 | 93.00113 | 93.00113 | 0.04159506 | -0.002288285 | 4.591707e-05 | -8.051012e-06
2186.803 | 25 | 25 | -272.15 | 92.05332 | 92.05332 | 100 | 92.05332 | 92.05332 | 0.04110793 | -0.002668699 | 4.540833e-05 | -8.677143e-06
2205.492 | 25 | 25 | -272.15 | 91.05901 | 91.05901 | 100 | 91.05901 | 91.05901 | 0.03982285 | -0.002077201 | 4.422378e-05 | -7.702547e-06
2224.215 | 25 | 25 | -272.15 | 90.06113 | 90.06113 | 100 | 90.06113 | 90.06113 | 0.04030999 | -0.002740607 | 4.4529e-05 | -8.794734e-06
2242.897 | 25 | 25 | -272.15 | 89.07398 | 89.07398 | 100 | 89.07398 | 89.07398 | 0.03938444 | -0.002515606 | 4.364751e-05 | -8.423751e-06
2261.626 | 25 | 25 | -272.15 | 87.99741 | 87.99741 | 100 | 87.99741 | 87.99741 | 0.03894951 | -0.002110836 | 4.31692e-05 | -7.756655e-06
2280.32 | 25 | 25 | -272.15 | 87.01384 | 87.01384 | 100 | 87.01384 | 87.01384 | 0.03961988 | -0.002052846 | 4.362999e-05 | -7.660734e-06
2299.002 | 25 | 25 | -272.15 | 86.04815 | 86.04815 | 100 | 86.04815 | 86.04815 | 0.03820028 | -0.002197821 | 4.233532e-05 | -7.899097e-06
2317.694 | 25 | 25 | -272.15 | 85.03953 | 85.03953 | 100 | 85.03953 | 85.03953 | 0.03829074 | -0.001832484 | 4.230588e-05 | -7.296976e-06
2336.381 | 25 | 25 | -272.15 | 84.05596 | 84.05596 | 100 | 84.05596 | 84.05596 | 0.03924642 | -0.002181584 | 4.300657e-05 | -7.871518e-06
2355.109 | 25 | 25 | -272.15 | 83.01874 | 83.01874 | 100 | 83.01874 | 83.01874 | 0.03875582 | -0.001528616 | 4.248556e-05 | -6.795666e-06
2373.781 | 25 | 25 | -272.15 | 82.01728 | 82.01728 | 100 | 82.01728 | 82.01728 | 0.03731534 | -0.001940345 | 4.11696e-05 | -7.473348e-06
2392.501 | 25 | 25 | -272.15 | 81.00509 | 81.00509 | 100 | 81.00509 | 81.00509 | 0.03777231 | -0.001882355 | 4.144796e-05 | -7.377415e-06
2411.198 | 25 | 25 | -272.15 | 80.06443 | 80.06443 | 100 | 80.06443 | 80.06443 | 0.03683984 | -0.002107356 | 4.056551e-05 | -7.747588e-06
2429.888 | 25 | 25 | -272.15 | 78.99144 | 78.99144 | 100 | 78.99144 | 78.99144 | 0.03704048 | -0.002368312 | 4.062198e-05 | -8.176922e-06
2448.6 | 25 | 25 | -272.15 | 78.02933 | 78.02933 | 100 | 78.02933 | 78.02933 | 0.03712979 | -0.002297563 | 4.059644e-05 | -8.059997e-06
2467.299 | 25 | 25 | -272.15 | 77.00283 | 77.00283 | 100 | 77.00283 | 77.00283 | 0.03616251 | -0.001934547 | 3.967574e-05 | -7.46169e-06
2486.018 | 25 | 25 | -272.15 | 76.06218 | 76.06218 | 100 | 76.06218 | 76.06218 | 0.03575426 | -0.002390346 | 3.923408e-05 | -8.211981e-06
2504.717 | 25 | 25 | -272.15 | 75.03568 | 75.03568 | 100 | 75.03568 | 75.03568 | 0.03598159 | -0.002205939 | 3.931785e-05 | -7.907836e-06
2523.343 | 25 | 25 | -272.15 | 74.01634 | 74.01634 | 100 | 74.01634 | 74.01634 | 0.03516857 | -0.002245372 | 3.85276e-05 | -7.972353e-06
2541.938 | 25 | 25 | -272.15 | 73.00415 | 73.00415 | 100 | 73.00415 | 73.00415 | 0.03475221 | -0.002118955 | 3.807163e-05 | -7.763723e-06
2560.691 | 25 | 25 | -272.15 | 72.04204 | 72.04204 | 100 | 72.04204 | 72.04204 | 0.03522076 | -0.002135191 | 3.836498e-05 | -7.790058e-06
2579.385 | 25 | 25 | -272.15 | 71.037 | 71.037 | 100 | 71.037 | 71.037 | 0.03403776 | -0.001484544 | 3.726514e-05 | -6.718042e-06
2598.072 | 25 | 25 | -272.15 | 70.02839 | 70.02839 | 100 | 70.02839 | 70.02839 | 0.03332449 | -0.001838283 | 3.655989e-05 | -7.300214e-06
2616.775 | 25 | 25 | -272.15 | 69.02693 | 69.02693 | 100 | 69.02693 | 69.02693 | 0.03266574 | -0.001724622 | 3.590123e-05 | -7.112597e-06
2635.458 | 25 | 25 | -272.15 | 68.00402 | 68.00402 | 100 | 68.00402 | 68.00402 | 0.03280027 | -0.001638796 | 3.590735e-05 | -6.970815e-06
2654.162 | 25 | 25 | -272.15 | 67.0419 | 67.0419 | 100 | 67.0419 | 67.0419 | 0.03351123 | -0.001752457 | 3.640452e-05 | -7.157607e-06
2672.879 | 25 | 25 | -272.15 | 66.05117 | 66.05117 | 100 | 66.05117 | 66.05117 | 0.03155929 | -0.001687509 | 3.465962e-05 | -7.050221e-06
2691.59 | 25 | 25 | -272.15 | 64.99964 | 64.99964 | 100 | 64.99964 | 64.99964 | 0.03157553 | -0.001731581 | 3.456328e-05 | -7.122365e-06
2710.279 | 25 | 25 | -272.15 | 64.02322 | 64.02322 | 100 | 64.02322 | 64.02322 | 0.03178545 | -0.001761737 | 3.463766e-05 | -7.17162e-06
2728.98 | 25 | 25 | -272.15 | 63.04322 | 63.04322 | 100 | 63.04322 | 63.04322 | 0.03165787 | -0.001819726 | 3.442788e-05 | -7.266714e-06
2747.65 | 25 | 25 | -272.15 | 62.04534 | 62.04534 | 100 | 62.04534 | 62.04534 | 0.03022901 | -0.001519337 | 3.312205e-05 | -6.771565e-06
2766.391 | 25 | 25 | -272.15 | 61.01169 | 61.01169 | 100 | 61.01169 | 61.01169 | 0.03047489 | -0.001707226 | 3.322068e-05 | -7.080576e-06
2785.038 | 25 | 25 | -272.15 | 60.02454 | 60.02454 | 100 | 60.02454 | 60.02454 | 0.03019074 | -0.001884675 | 3.28785e-05 | -7.372414e-06
2818.45 | 25 | 25 | -272.15 | 50.03857 | 50.03857 | 100 | 50.03857 | 50.03857 | 0.0270651 | -0.0009579946 | 2.92058e-05 | -5.842004e-06
2837.162 | 25 | 25 | -272.15 | 40.01684 | 40.01684 | 100 | 40.01684 | 40.01684 | 0.02178918 | -0.0009382779 | 2.372132e-05 | -5.805317e-06
2855.863 | 25 | 25 | -272.15 | 30.06664 | 30.06664 | 100 | 30.06664 | 30.06664 | 0.01764866 | -0.0006077353 | 1.919901e-05 | -5.25674e-06
2874.514 | 25 | 25 | -272.15 | 20.03775 | 20.03775 | 100 | 20.03775 | 20.03775 | 0.01334582 | 0.0005706214 | 1.453198e-05 | -3.31181e-06
2893.219 | 25 | 25 | -272.15 | 10.0482 | 10.0482 | 100 | 10.0482 | 10.0482 | 0.007396039 | 0.0004824767 | 8.484261e-06 | -3.452781e-06
2911.901 | 25 | 25 | -272.15 | 0.0085839 | 0.0085839 | 100 | 0.0085839 | 0.0085839 | 0.0012781 | 0.001597044 | 2.289905e-06 | -1.612904e-06
2930.54 | 25 | 25 | -272.15 | -9.970231 | -9.970231 | 100 | -9.970231 | -9.970231 | -0.004015228 | 0.002790478 | -3.204725e-06 | 3.568372e-07
2949.282 | 25 | 25 | -272.15 | -19.97051 | -19.97051 | 100 | -19.97051 | -19.97051 | -0.009194891 | 0.00306999 | -8.606025e-06 | 8.213884e-07
2968.056 | 25 | 25 | -272.15 | -29.98866 | -29.98866 | 100 | -29.98866 | -29.98866 | -0.01440935 | 0.003322827 | -1.403845e-05 | 1.242014e-06
2986.81 | 25 | 25 | -272.15 | -39.99609 | -39.99609 | 100 | -39.99609 | -39.99609 | -0.01899287 | 0.003777468 | -1.893924e-05 | 1.995e-06
3005.418 | 25 | 25 | -272.15 | -49.98921 | -49.98921 | 100 | -49.98921 | -49.98921 | -0.02260916 | 0.004467547 | -2.302524e-05 | 3.135741e-06
3024.034 | 25 | 25 | -272.15 | -59.9573 | -59.9573 | 100 | -59.9573 | -59.9573 | -0.0267995 | 0.004991778 | -2.759132e-05 | 4.003322e-06
3057.666 | 25 | 25 | -272.15 | -60.9981 | -60.9981 | 100 | -60.9981 | -60.9981 | -0.0266638 | 0.00451858 | -2.758609e-05 | 3.224419e-06
3076.405 | 25 | 25 | -272.15 | -61.98883 | -61.98883 | 100 | -61.98883 | -61.98883 | -0.02703146 | 0.004831727 | -2.799885e-05 | 3.740577e-06
3095.001 | 25 | 25 | -272.15 | -62.96883 | -62.96883 | 100 | -62.96883 | -62.96883 | -0.02777141 | 0.004759818 | -2.872355e-05 | 3.622558e-06
3113.665 | 25 | 25 | -272.15 | -63.93094 | -63.93094 | 100 | -63.93094 | -63.93094 | -0.02726922 | 0.004787652 | -2.840192e-05 | 3.668805e-06
3132.322 | 25 | 25 | -272.15 | -64.96459 | -64.96459 | 100 | -64.96459 | -64.96459 | -0.02850787 | 0.005074124 | -2.955155e-05 | 4.141049e-06
3150.968 | 25 | 25 | -272.15 | -66.00182 | -66.00182 | 100 | -66.00182 | -66.00182 | -0.02946819 | 0.004859561 | -3.046751e-05 | 3.788107e-06
3169.659 | 25 | 25 | -272.15 | -66.99612 | -66.99612 | 100 | -66.99612 | -66.99612 | -0.02970595 | 0.005163429 | -3.077144e-05 | 4.288985e-06
3188.3 | 25 | 25 | -272.15 | -67.95466 | -67.95466 | 100 | -67.95466 | -67.95466 | -0.02974421 | 0.004409559 | -3.090388e-05 | 3.04779e-06
3206.963 | 25 | 25 | -272.15 | -68.94181 | -68.94181 | 100 | -68.94181 | -68.94181 | -0.03006432 | 0.005046289 | -3.127629e-05 | 4.096878e-06
3225.615 | 25 | 25 | -272.15 | -69.98976 | -69.98976 | 100 | -69.98976 | -69.98976 | -0.03035311 | 0.005013814 | -3.162874e-05 | 4.043833e-06
3244.284 | 25 | 25 | -272.15 | -70.98407 | -70.98407 | 100 | -70.98407 | -70.98407 | -0.03072424 | 0.00504745 | -3.20448e-05 | 4.099648e-06
3263.063 | 25 | 25 | -272.15 | -71.96049 | -71.96049 | 100 | -71.96049 | -71.96049 | -0.03100143 | 0.005110078 | -3.238001e-05 | 4.203205e-06
3281.774 | 25 | 25 | -272.15 | -72.94407 | -72.94407 | 100 | -72.94407 | -72.94407 | -0.03097243 | 0.004726185 | -3.245851e-05 | 3.57136e-06
3300.396 | 25 | 25 | -272.15 | -73.97414 | -73.97414 | 100 | -73.97414 | -73.97414 | -0.03117889 | 0.004643839 | -3.273985e-05 | 3.436172e-06
3319.164 | 25 | 25 | -272.15 | -74.95771 | -74.95771 | 100 | -74.95771 | -74.95771 | -0.03198146 | 0.005375674 | -3.351756e-05 | 4.641894e-06
3337.924 | 25 | 25 | -272.15 | -76.00209 | -76.00209 | 100 | -76.00209 | -76.00209 | -0.03259383 | 0.005054408 | -3.414171e-05 | 4.113219e-06
3356.494 | 25 | 25 | -272.15 | -76.97494 | -76.97494 | 100 | -76.97494 | -76.97494 | -0.03273301 | 0.004838685 | -3.43605e-05 | 3.758339e-06
3375.1 | 25 | 25 | -272.15 | -77.96209 | -77.96209 | 100 | -77.96209 | -77.96209 | -0.03300555 | 0.005147191 | -3.469292e-05 | 4.266852e-06
3393.807 | 25 | 25 | -272.15 | -78.93493 | -78.93493 | 100 | -78.93493 | -78.93493 | -0.03374434 | 0.005117038 | -3.541589e-05 | 4.217602e-06
3412.433 | 25 | 25 | -272.15 | -80.00792 | -80.00792 | 100 | -80.00792 | -80.00792 | -0.03302063 | 0.005309565 | -3.49196e-05 | 4.535137e-06
3431.034 | 25 | 25 | -272.15 | -80.96646 | -80.96646 | 100 | -80.96646 | -80.96646 | -0.03357501 | 0.004945385 | -3.548601e-05 | 3.935749e-06
3449.681 | 25 | 25 | -272.15 | -81.97865 | -81.97865 | 100 | -81.97865 | -81.97865 | -0.0343196 | 0.005910341 | -3.621796e-05 | 5.525424e-06
3468.353 | 25 | 25 | -272.15 | -82.98726 | -82.98726 | 100 | -82.98726 | -82.98726 | -0.03429408 | 0.005498611 | -3.630201e-05 | 4.847742e-06
3487.025 | 25 | 25 | -272.15 | -83.98872 | -83.98872 | 100 | -83.98872 | -83.98872 | -0.03579138 | 0.005629668 | -3.766575e-05 | 5.064011e-06
3505.662 | 25 | 25 | -272.15 | -84.95799 | -84.95799 | 100 | -84.95799 | -84.95799 | -0.0354156 | 0.005315362 | -3.745116e-05 | 4.546767e-06
3524.337 | 25 | 25 | -272.15 | -85.96302 | -85.96302 | 100 | -85.96302 | -85.96302 | -0.03612076 | 0.005256212 | -3.814922e-05 | 4.449772e-06
3542.986 | 25 | 25 | -272.15 | -86.95017 | -86.95017 | 100 | -86.95017 | -86.95017 | -0.0366879 | 0.005323481 | -3.872935e-05 | 4.560976e-06
3561.647 | 25 | 25 | -272.15 | -87.94448 | -87.94448 | 100 | -87.94448 | -87.94448 | -0.03604073 | 0.00516343 | -3.828919e-05 | 4.297795e-06
3580.309 | 25 | 25 | -272.15 | -89.01389 | -89.01389 | 100 | -89.01389 | -89.01389 | -0.03683519 | 0.005573999 | -3.906906e-05 | 4.974438e-06
3598.96 | 25 | 25 | -272.15 | -89.98316 | -89.98316 | 100 | -89.98316 | -89.98316 | -0.03656381 | 0.005188945 | -3.894225e-05 | 4.340675e-06
3617.584 | 25 | 25 | -272.15 | -90.96674 | -90.96674 | 100 | -90.96674 | -90.96674 | -0.03735246 | 0.005585596 | -3.970827e-05 | 4.994359e-06
3636.197 | 25 | 25 | -272.15 | -91.94673 | -91.94673 | 100 | -91.94673 | -91.94673 | -0.036558 | 0.006021681 | -3.914276e-05 | 5.712989e-06
3654.798 | 25 | 25 | -272.15 | -92.94462 | -92.94462 | 100 | -92.94462 | -92.94462 | -0.03780826 | 0.00539423 | -4.029841e-05 | 4.680018e-06
3673.44 | 25 | 25 | -272.15 | -94.00688 | -94.00688 | 100 | -94.00688 | -94.00688 | -0.03828146 | 0.005454537 | -4.080741e-05 | 4.779788e-06
3692.03 | 25 | 25 | -272.15 | -94.97257 | -94.97257 | 100 | -94.97257 | -94.97257 | -0.03874538 | 0.005620391 | -4.12985e-05 | 5.05335e-06
3710.62 | 25 | 25 | -272.15 | -95.95257 | -95.95257 | 100 | -95.95257 | -95.95257 | -0.03839397 | 0.005343198 | -4.110553e-05 | 4.597235e-06
3729.272 | 25 | 25 | -272.15 | -96.98622 | -96.98622 | 100 | -96.98622 | -96.98622 | -0.0382571 | 0.005516009 | -4.109856e-05 | 4.882283e-06
3747.942 | 25 | 25 | -272.15 | -97.96621 | -97.96621 | 100 | -97.96621 | -97.96621 | -0.03959436 | 0.006027481 | -4.232549e-05 | 5.725072e-06
3766.551 | 25 | 25 | -272.15 | -98.97125 | -98.97125 | 100 | -98.97125 | -98.97125 | -0.03952942 | 0.005362913 | -4.237601e-05 | 4.630973e-06
3785.202 | 25 | 25 | -272.15 | -99.97271 | -99.97271 | 100 | -99.97271 | -99.97271 | -0.04093511 | 0.005491653 | -4.366273e-05 | 4.843425e-06
3823.303 | 25 | 25 | -272.15 | -8600.564 | -8600.564 | 100 | -8600.564 | -8600.564 | 0.4914464 | -0.01717894 | -0.0004851795 | -2.891978e-05
3846.128 | 25 | 25 | -272.15 | -17099.8 | -17099.8 | 100 | -17099.8 | -17099.8 | 1.147093 | -0.03801936 | -0.000819627 | -5.96698e-05
3865.296 | 25 | 25 | -272.15 | -18499.74 | -18499.74 | 100 | -18499.74 | -18499.74 | 1.246149 | -0.04101283 | -0.0008746609 | -6.401242e-05