## Sheet1
Time_since_start | Raw_Temperature | Temperature | Temperature_2 | Raw_Applied_Field | Applied_Field | Field_Angle | Raw_Applied_Field_For_Plot | Applied_Field_For_Plot | Raw_Signal_Mx | Raw_Signal_My | Signal_X_direction | Signal_Y_direction
32.163 | 25 | 25 | -272.15 | -18499.78 | -18499.78 | 125 | -18499.78 | -18499.78 | 1.220818 | -0.01679505 | -0.0008244672 | -3.93198e-06
54.974 | 25 | 25 | -272.15 | -9999.934 | -9999.934 | 125 | -9999.934 | -9999.934 | 0.587018 | -0.008645146 | -0.0005158512 | -3.225417e-06
77.777 | 25 | 25 | -272.15 | -1499.696 | -1499.696 | 125 | -1499.696 | -1499.696 | -0.04400169 | 0.002963289 | -0.0001929547 | 2.186162e-06
97.033 | 25 | 25 | -272.15 | -99.74023 | -99.74023 | 125 | -99.74023 | -99.74023 | -0.04743818 | 0.007379808 | -5.052377e-05 | 6.48856e-06
130.647 | 25 | 25 | -272.15 | -99.00344 | -99.00344 | 125 | -99.00344 | -99.00344 | -0.04699398 | 0.007198875 | -5.005267e-05 | 6.241243e-06
149.299 | 25 | 25 | -272.15 | -98.02344 | -98.02344 | 125 | -98.02344 | -98.02344 | -0.04723754 | 0.00723019 | -5.016715e-05 | 6.282692e-06
167.897 | 25 | 25 | -272.15 | -96.97549 | -96.97549 | 125 | -96.97549 | -96.97549 | -0.04669128 | 0.006760473 | -4.957308e-05 | 5.641695e-06
186.585 | 25 | 25 | -272.15 | -95.94184 | -95.94184 | 125 | -95.94184 | -95.94184 | -0.04616821 | 0.007103772 | -4.90011e-05 | 6.107975e-06
205.238 | 25 | 25 | -272.15 | -94.96542 | -94.96542 | 125 | -94.96542 | -94.96542 | -0.04570429 | 0.006738436 | -4.84876e-05 | 5.609223e-06
223.952 | 25 | 25 | -272.15 | -93.97111 | -93.97111 | 125 | -93.97111 | -93.97111 | -0.04564166 | 0.006682768 | -4.832864e-05 | 5.532191e-06
242.581 | 25 | 25 | -272.15 | -92.916 | -92.916 | 125 | -92.916 | -92.916 | -0.0450548 | 0.007039985 | -4.769777e-05 | 6.017401e-06
261.22 | 25 | 25 | -272.15 | -91.96819 | -91.96819 | 125 | -91.96819 | -91.96819 | -0.04520094 | 0.006585344 | -4.772907e-05 | 5.397058e-06
279.894 | 25 | 25 | -272.15 | -90.98462 | -90.98462 | 125 | -90.98462 | -90.98462 | -0.0451905 | 0.007302099 | -4.761759e-05 | 6.372015e-06
298.534 | 25 | 25 | -272.15 | -89.98674 | -89.98674 | 125 | -89.98674 | -89.98674 | -0.04376627 | 0.006947199 | -4.624894e-05 | 5.88745e-06
317.219 | 25 | 25 | -272.15 | -88.94951 | -88.94951 | 125 | -88.94951 | -88.94951 | -0.04374075 | 0.006719881 | -4.611849e-05 | 5.576593e-06
335.875 | 25 | 25 | -272.15 | -87.94806 | -87.94806 | 125 | -87.94806 | -87.94806 | -0.04338932 | 0.006775546 | -4.57023e-05 | 5.65118e-06
354.535 | 25 | 25 | -272.15 | -86.99309 | -86.99309 | 125 | -86.99309 | -86.99309 | -0.04402837 | 0.006527355 | -4.617063e-05 | 5.311996e-06
373.181 | 25 | 25 | -272.15 | -85.96302 | -85.96302 | 125 | -85.96302 | -85.96302 | -0.04422439 | 0.006338306 | -4.623768e-05 | 5.053267e-06
391.842 | 25 | 25 | -272.15 | -84.95799 | -84.95799 | 125 | -84.95799 | -84.95799 | -0.04311212 | 0.00661202 | -4.514537e-05 | 5.424813e-06
410.527 | 25 | 25 | -272.15 | -84.02091 | -84.02091 | 125 | -84.02091 | -84.02091 | -0.04298453 | 0.006168976 | -4.493467e-05 | 4.820277e-06
429.177 | 25 | 25 | -272.15 | -82.9658 | -82.9658 | 125 | -82.9658 | -82.9658 | -0.04210655 | 0.006657252 | -4.404524e-05 | 5.483978e-06
447.831 | 25 | 25 | -272.15 | -81.96077 | -81.96077 | 125 | -81.96077 | -81.96077 | -0.04299266 | 0.006763953 | -4.47278e-05 | 5.628066e-06
466.473 | 25 | 25 | -272.15 | -80.98077 | -80.98077 | 125 | -80.98077 | -80.98077 | -0.0429741 | 0.006574905 | -4.460947e-05 | 5.3694e-06
485.12 | 25 | 25 | -272.15 | -79.99004 | -79.99004 | 125 | -79.99004 | -79.99004 | -0.04135034 | 0.006334828 | -4.306436e-05 | 5.041223e-06
503.802 | 25 | 25 | -272.15 | -78.96712 | -78.96712 | 125 | -78.96712 | -78.96712 | -0.04133528 | 0.006511117 | -4.294468e-05 | 5.280063e-06
522.447 | 25 | 25 | -272.15 | -77.9299 | -77.9299 | 125 | -77.9299 | -77.9299 | -0.04116476 | 0.006624777 | -4.268545e-05 | 5.43359e-06
541.051 | 25 | 25 | -272.15 | -76.9499 | -76.9499 | 125 | -76.9499 | -76.9499 | -0.04023806 | 0.006399775 | -4.176054e-05 | 5.125958e-06
559.703 | 25 | 25 | -272.15 | -75.94486 | -75.94486 | 125 | -75.94486 | -75.94486 | -0.04069272 | 0.006715241 | -4.205991e-05 | 5.554365e-06
578.364 | 25 | 25 | -272.15 | -74.98275 | -74.98275 | 125 | -74.98275 | -74.98275 | -0.03966395 | 0.005992686 | -4.104622e-05 | 4.569129e-06
597.036 | 25 | 25 | -272.15 | -73.92049 | -73.92049 | 125 | -73.92049 | -73.92049 | -0.03938907 | 0.006584184 | -4.06917e-05 | 5.373401e-06
615.666 | 25 | 25 | -272.15 | -72.98341 | -72.98341 | 125 | -72.98341 | -72.98341 | -0.03900749 | 0.006557509 | -4.025541e-05 | 5.335925e-06
634.337 | 25 | 25 | -272.15 | -71.93903 | -71.93903 | 125 | -71.93903 | -71.93903 | -0.03849603 | 0.006282636 | -3.969262e-05 | 4.960294e-06
653.001 | 25 | 25 | -272.15 | -71.00195 | -71.00195 | 125 | -71.00195 | -71.00195 | -0.03908636 | 0.00615274 | -4.011955e-05 | 4.782241e-06
671.635 | 25 | 25 | -272.15 | -69.97546 | -69.97546 | 125 | -69.97546 | -69.97546 | -0.0377584 | 0.006600421 | -3.883343e-05 | 5.390689e-06
690.305 | 25 | 25 | -272.15 | -68.97042 | -68.97042 | 125 | -68.97042 | -68.97042 | -0.03753456 | 0.005782761 | -3.853018e-05 | 4.275874e-06
708.971 | 25 | 25 | -272.15 | -67.97612 | -67.97612 | 125 | -67.97612 | -67.97612 | -0.03659861 | 0.005955573 | -3.759558e-05 | 4.510014e-06
727.633 | 25 | 25 | -272.15 | -66.98897 | -66.98897 | 125 | -66.98897 | -66.98897 | -0.03651741 | 0.005766527 | -3.742088e-05 | 4.251341e-06
746.312 | 25 | 25 | -272.15 | -66.00182 | -66.00182 | 125 | -66.00182 | -66.00182 | -0.03613351 | 0.005815237 | -3.697734e-05 | 4.316472e-06
764.959 | 25 | 25 | -272.15 | -64.97174 | -64.97174 | 125 | -64.97174 | -64.97174 | -0.03652321 | 0.005848872 | -3.72164e-05 | 4.36102e-06
783.61 | 25 | 25 | -272.15 | -63.97744 | -63.97744 | 125 | -63.97744 | -63.97744 | -0.03611381 | 0.005792041 | -3.674946e-05 | 4.282405e-06
802.261 | 25 | 25 | -272.15 | -62.95094 | -62.95094 | 125 | -62.95094 | -62.95094 | -0.03552695 | 0.005773485 | -3.612156e-05 | 4.255878e-06
820.948 | 25 | 25 | -272.15 | -61.97452 | -61.97452 | 125 | -61.97452 | -61.97452 | -0.03517553 | 0.005655185 | -3.570798e-05 | 4.093568e-06
839.581 | 25 | 25 | -272.15 | -60.96591 | -60.96591 | 125 | -60.96591 | -60.96591 | -0.03503636 | 0.005358275 | -3.547956e-05 | 3.687968e-06
858.233 | 25 | 25 | -272.15 | -59.95372 | -59.95372 | 125 | -59.95372 | -59.95372 | -0.03532283 | 0.005772324 | -3.56288e-05 | 4.250629e-06
891.831 | 25 | 25 | -272.15 | -49.93557 | -49.93557 | 125 | -49.93557 | -49.93557 | -0.029612 | 0.005409307 | -2.951559e-05 | 3.743976e-06
910.451 | 25 | 25 | -272.15 | -39.98179 | -39.98179 | 125 | -39.98179 | -39.98179 | -0.025983 | 0.004518579 | -2.525807e-05 | 2.518702e-06
929.185 | 25 | 25 | -272.15 | -29.96005 | -29.96005 | 125 | -29.96005 | -29.96005 | -0.02184948 | 0.003806462 | -2.054539e-05 | 1.536599e-06
947.802 | 25 | 25 | -272.15 | -19.94189 | -19.94189 | 125 | -19.94189 | -19.94189 | -0.01529427 | 0.003515352 | -1.368224e-05 | 1.127876e-06
966.459 | 25 | 25 | -272.15 | -9.959501 | -9.959501 | 125 | -9.959501 | -9.959501 | -0.009563709 | 0.001693307 | -7.555222e-06 | -1.365809e-06
985.079 | 25 | 25 | -272.15 | 0.0407737 | 0.0407737 | 125 | 0.0407737 | 0.0407737 | -0.002880942 | 0.001166758 | -5.806362e-07 | -2.095158e-06
1003.767 | 25 | 25 | -272.15 | 10.08755 | 10.08755 | 125 | 10.08755 | 10.08755 | 0.00399667 | -0.0008930465 | 6.571835e-06 | -4.912731e-06
1022.457 | 25 | 25 | -272.15 | 20.06994 | 20.06994 | 125 | 20.06994 | 20.06994 | 0.009593866 | -0.002021531 | 1.25804e-05 | -6.461844e-06
1041.141 | 25 | 25 | -272.15 | 30.02729 | 30.02729 | 125 | 30.02729 | 30.02729 | 0.01558191 | -0.002587512 | 1.89335e-05 | -7.244844e-06
1059.859 | 25 | 25 | -272.15 | 40.0383 | 40.0383 | 125 | 40.0383 | 40.0383 | 0.01929442 | -0.003442285 | 2.327114e-05 | -8.421221e-06
1078.526 | 25 | 25 | -272.15 | 50.06361 | 50.06361 | 125 | 50.06361 | 50.06361 | 0.02485337 | -0.003825019 | 2.92502e-05 | -8.954736e-06
1097.155 | 25 | 25 | -272.15 | 60.01381 | 60.01381 | 125 | 60.01381 | 60.01381 | 0.02922695 | -0.004137006 | 3.416866e-05 | -9.391808e-06
1130.61 | 25 | 25 | -272.15 | 61.03673 | 61.03673 | 125 | 61.03673 | 61.03673 | 0.02867257 | -0.004205434 | 3.378258e-05 | -9.486253e-06
1149.298 | 25 | 25 | -272.15 | 62.04534 | 62.04534 | 125 | 62.04534 | 62.04534 | 0.02908893 | -0.004490745 | 3.425719e-05 | -9.876056e-06
1168.012 | 25 | 25 | -272.15 | 63.01819 | 63.01819 | 125 | 63.01819 | 63.01819 | 0.02879783 | -0.00387721 | 3.409975e-05 | -9.041663e-06
1186.702 | 25 | 25 | -272.15 | 64.06614 | 64.06614 | 125 | 64.06614 | 64.06614 | 0.03007012 | -0.004329532 | 3.533864e-05 | -9.65897e-06
1205.396 | 25 | 25 | -272.15 | 65.05329 | 65.05329 | 125 | 65.05329 | 65.05329 | 0.03071728 | -0.00400247 | 3.601601e-05 | -9.214746e-06
1224.069 | 25 | 25 | -272.15 | 66.08336 | 66.08336 | 125 | 66.08336 | 66.08336 | 0.03031947 | -0.004102212 | 3.576974e-05 | -9.351846e-06
1242.778 | 25 | 25 | -272.15 | 67.04905 | 67.04905 | 125 | 67.04905 | 67.04905 | 0.03082051 | -0.004526698 | 3.631509e-05 | -9.931142e-06
1261.502 | 25 | 25 | -272.15 | 68.01117 | 68.01117 | 125 | 68.01117 | 68.01117 | 0.03234679 | -0.004842162 | 3.777066e-05 | -1.036196e-05
1280.176 | 25 | 25 | -272.15 | 69.05555 | 69.05555 | 125 | 69.05555 | 69.05555 | 0.03225517 | -0.004425796 | 3.779782e-05 | -9.796177e-06
1298.882 | 25 | 25 | -272.15 | 70.06774 | 70.06774 | 125 | 70.06774 | 70.06774 | 0.03261471 | -0.004852603 | 3.822233e-05 | -1.037869e-05
1317.572 | 25 | 25 | -272.15 | 71.04773 | 71.04773 | 125 | 71.04773 | 71.04773 | 0.03251033 | -0.004417676 | 3.823146e-05 | -9.787555e-06
1336.266 | 25 | 25 | -272.15 | 72.02773 | 72.02773 | 125 | 72.02773 | 72.02773 | 0.03356458 | -0.004785333 | 3.926965e-05 | -1.028947e-05
1354.972 | 25 | 25 | -272.15 | 73.03992 | 73.03992 | 125 | 73.03992 | 73.03992 | 0.03350775 | -0.004933789 | 3.932436e-05 | -1.049289e-05
1373.641 | 25 | 25 | -272.15 | 74.03423 | 74.03423 | 125 | 74.03423 | 74.03423 | 0.03347991 | -0.004523218 | 3.940296e-05 | -9.934947e-06
1392.36 | 25 | 25 | -272.15 | 75.08218 | 75.08218 | 125 | 75.08218 | 75.08218 | 0.03371419 | -0.004963944 | 3.971994e-05 | -1.053646e-05
1411.05 | 25 | 25 | -272.15 | 76.02283 | 76.02283 | 125 | 76.02283 | 76.02283 | 0.03430684 | -0.00515879 | 4.034407e-05 | -1.080298e-05
1429.762 | 25 | 25 | -272.15 | 77.03502 | 77.03502 | 125 | 77.03502 | 77.03502 | 0.03448893 | -0.004644998 | 4.061097e-05 | -1.010447e-05
1448.481 | 25 | 25 | -272.15 | 78.02217 | 78.02217 | 125 | 78.02217 | 78.02217 | 0.03459331 | -0.005358274 | 4.080627e-05 | -1.10771e-05
1467.189 | 25 | 25 | -272.15 | 79.05225 | 79.05225 | 125 | 79.05225 | 79.05225 | 0.03554434 | -0.005135594 | 4.175798e-05 | -1.077509e-05
1485.838 | 25 | 25 | -272.15 | 80.07516 | 80.07516 | 125 | 80.07516 | 80.07516 | 0.03540169 | -0.004795772 | 4.173758e-05 | -1.031353e-05
1504.542 | 25 | 25 | -272.15 | 81.04443 | 81.04443 | 125 | 81.04443 | 81.04443 | 0.03597346 | -0.005324641 | 4.234613e-05 | -1.1035e-05
1523.227 | 25 | 25 | -272.15 | 82.05662 | 82.05662 | 125 | 82.05662 | 82.05662 | 0.03631212 | -0.004872319 | 4.27521e-05 | -1.042021e-05
1541.943 | 25 | 25 | -272.15 | 83.02231 | 83.02231 | 125 | 83.02231 | 83.02231 | 0.03750556 | -0.005497451 | 4.391242e-05 | -1.127277e-05
1560.66 | 25 | 25 | -272.15 | 84.08815 | 84.08815 | 125 | 84.08815 | 84.08815 | 0.0373397 | -0.005438301 | 4.387587e-05 | -1.119351e-05
1579.324 | 25 | 25 | -272.15 | 85.04669 | 85.04669 | 125 | 85.04669 | 85.04669 | 0.03729911 | -0.005286368 | 4.393943e-05 | -1.098777e-05
1598.012 | 25 | 25 | -272.15 | 86.04099 | 86.04099 | 125 | 86.04099 | 86.04099 | 0.03781174 | -0.00515067 | 4.449805e-05 | -1.080417e-05
1616.719 | 25 | 25 | -272.15 | 87.0496 | 87.0496 | 125 | 87.0496 | 87.0496 | 0.03790338 | -0.005030053 | 4.468426e-05 | -1.064114e-05
1635.426 | 25 | 25 | -272.15 | 88.00457 | 88.00457 | 125 | 88.00457 | 88.00457 | 0.03798108 | -0.005216781 | 4.485251e-05 | -1.089661e-05
1654.138 | 25 | 25 | -272.15 | 89.06325 | 89.06325 | 125 | 89.06325 | 89.06325 | 0.03864332 | -0.005352477 | 4.555071e-05 | -1.108271e-05
1672.846 | 25 | 25 | -272.15 | 90.04325 | 90.04325 | 125 | 90.04325 | 90.04325 | 0.03926962 | -0.00514951 | 4.62088e-05 | -1.080749e-05
1691.564 | 25 | 25 | -272.15 | 91.06259 | 91.06259 | 125 | 91.06259 | 91.06259 | 0.03933225 | -0.005088042 | 4.637035e-05 | -1.072502e-05
1710.232 | 25 | 25 | -272.15 | 92.02113 | 92.02113 | 125 | 92.02113 | 92.02113 | 0.03955724 | -0.005137913 | 4.666979e-05 | -1.079411e-05
1728.932 | 25 | 25 | -272.15 | 93.0512 | 93.0512 | 125 | 93.0512 | 93.0512 | 0.03906085 | -0.005088043 | 4.633597e-05 | -1.072745e-05
1747.604 | 25 | 25 | -272.15 | 94.05266 | 94.05266 | 125 | 94.05266 | 94.05266 | 0.03953058 | -0.005219099 | 4.685723e-05 | -1.090717e-05
1766.324 | 25 | 25 | -272.15 | 95.03623 | 95.03623 | 125 | 95.03623 | 95.03623 | 0.04048512 | -0.005076443 | 4.780723e-05 | -1.071408e-05
1785.064 | 25 | 25 | -272.15 | 96.04484 | 96.04484 | 125 | 96.04484 | 96.04484 | 0.04133061 | -0.004794613 | 4.866297e-05 | -1.033149e-05
1803.754 | 25 | 25 | -272.15 | 97.03557 | 97.03557 | 125 | 97.03557 | 97.03557 | 0.04050946 | -0.005439463 | 4.803662e-05 | -1.121093e-05
1822.453 | 25 | 25 | -272.15 | 98.03345 | 98.03345 | 125 | 98.03345 | 98.03345 | 0.0416519 | -0.005186625 | 4.915498e-05 | -1.086781e-05
1841.17 | 25 | 25 | -272.15 | 99.03491 | 99.03491 | 125 | 99.03491 | 99.03491 | 0.04171684 | -0.005587917 | 4.931673e-05 | -1.141556e-05
1859.867 | 25 | 25 | -272.15 | 100.0543 | 100.0543 | 125 | 100.0543 | 100.0543 | 0.04194998 | -0.005083403 | 4.962973e-05 | -1.07297e-05
1897.799 | 25 | 25 | -272.15 | 8600.646 | 8600.646 | 125 | 8600.646 | 8600.646 | -0.4823072 | 0.008354034 | 0.0004673851 | -2.827608e-06
1920.538 | 25 | 25 | -272.15 | 17099.86 | 17099.86 | 125 | 17099.86 | 17099.86 | -1.132009 | 0.02073259 | 0.0007701685 | 3.635424e-06
1939.753 | 25 | 25 | -272.15 | 18499.8 | 18499.8 | 125 | 18499.8 | 18499.8 | -1.229197 | 0.0212545 | 0.0008208968 | 2.637085e-06
1979.699 | 25 | 25 | -272.15 | 9999.994 | 9999.994 | 125 | 9999.994 | 9999.994 | -0.5901182 | 0.01081513 | 0.0005170518 | -1.187587e-06
2002.125 | 25 | 25 | -272.15 | 1499.714 | 1499.714 | 125 | 1499.714 | 1499.714 | 0.04274911 | 0.0004952344 | 0.0001957917 | -4.844233e-06
2020.848 | 25 | 25 | -272.15 | 99.81104 | 99.81104 | 125 | 99.81104 | 99.81104 | 0.04671447 | -0.00462412 | 5.383608e-05 | -1.01039e-05
2053.575 | 25 | 25 | -272.15 | 99.06353 | 99.06353 | 125 | 99.06353 | 99.06353 | 0.04583186 | -0.004242548 | 5.29745e-05 | -9.583316e-06
2071.802 | 25 | 25 | -272.15 | 98.04418 | 98.04418 | 125 | 98.04418 | 98.04418 | 0.04515338 | -0.003921283 | 5.226597e-05 | -9.144533e-06
2089.956 | 25 | 25 | -272.15 | 97.04273 | 97.04273 | 125 | 97.04273 | 97.04273 | 0.04566253 | -0.004446673 | 5.261411e-05 | -9.858845e-06
2108.101 | 25 | 25 | -272.15 | 95.99835 | 95.99835 | 125 | 95.99835 | 95.99835 | 0.04426614 | -0.004480305 | 5.126535e-05 | -9.903372e-06
2126.235 | 25 | 25 | -272.15 | 95.05769 | 95.05769 | 125 | 95.05769 | 95.05769 | 0.04467321 | -0.00416136 | 5.152915e-05 | -9.467844e-06
2144.405 | 25 | 25 | -272.15 | 94.04908 | 94.04908 | 125 | 94.04908 | 94.04908 | 0.04426729 | -0.003804142 | 5.106381e-05 | -8.98011e-06
2162.586 | 25 | 25 | -272.15 | 93.02616 | 93.02616 | 125 | 93.02616 | 93.02616 | 0.04303443 | -0.004055819 | 4.986253e-05 | -9.321621e-06
2180.69 | 25 | 25 | -272.15 | 92.03901 | 92.03901 | 125 | 92.03901 | 92.03901 | 0.04365261 | -0.004153242 | 5.030898e-05 | -9.453096e-06
2198.841 | 25 | 25 | -272.15 | 91.00179 | 91.00179 | 125 | 91.00179 | 91.00179 | 0.04367 | -0.004391 | 5.021664e-05 | -9.775634e-06
2216.976 | 25 | 25 | -272.15 | 90.06471 | 90.06471 | 125 | 90.06471 | 90.06471 | 0.0439182 | -0.004138163 | 5.033971e-05 | -9.430145e-06
2235.156 | 25 | 25 | -272.15 | 89.07398 | 89.07398 | 125 | 89.07398 | 89.07398 | 0.04309357 | -0.003753112 | 4.950435e-05 | -8.904524e-06
2253.303 | 25 | 25 | -272.15 | 88.0296 | 88.0296 | 125 | 88.0296 | 88.0296 | 0.04314575 | -0.003651049 | 4.944216e-05 | -8.764247e-06
2271.454 | 25 | 25 | -272.15 | 87.02814 | 87.02814 | 125 | 87.02814 | 87.02814 | 0.04203349 | -0.004128887 | 4.835022e-05 | -9.413796e-06
2289.597 | 25 | 25 | -272.15 | 86.01596 | 86.01596 | 125 | 86.01596 | 86.01596 | 0.04169596 | -0.003887649 | 4.794526e-05 | -9.084012e-06
2307.754 | 25 | 25 | -272.15 | 85.03953 | 85.03953 | 125 | 85.03953 | 85.03953 | 0.04227008 | -0.004038423 | 4.83537e-05 | -9.28816e-06
2325.895 | 25 | 25 | -272.15 | 84.0345 | 84.0345 | 125 | 84.0345 | 84.0345 | 0.04093166 | -0.004017546 | 4.706053e-05 | -9.258497e-06
2344.059 | 25 | 25 | -272.15 | 83.01516 | 83.01516 | 125 | 83.01516 | 83.01516 | 0.04091193 | -0.004294737 | 4.693708e-05 | -9.634762e-06
2362.202 | 25 | 25 | -272.15 | 82.05304 | 82.05304 | 125 | 82.05304 | 82.05304 | 0.0406475 | -0.003606978 | 4.660223e-05 | -8.696913e-06
2380.345 | 25 | 25 | -272.15 | 81.00867 | 81.00867 | 125 | 81.00867 | 81.00867 | 0.04092352 | -0.003511873 | 4.673886e-05 | -8.566112e-06
2398.495 | 25 | 25 | -272.15 | 80.07159 | 80.07159 | 125 | 80.07159 | 80.07159 | 0.03964771 | -0.003509553 | 4.550835e-05 | -8.561806e-06
2416.665 | 25 | 25 | -272.15 | 79.02363 | 79.02363 | 125 | 79.02363 | 79.02363 | 0.04014063 | -0.004037261 | 4.583724e-05 | -9.279218e-06
2434.821 | 25 | 25 | -272.15 | 78.05794 | 78.05794 | 125 | 78.05794 | 78.05794 | 0.03953057 | -0.004058138 | 4.519505e-05 | -9.30647e-06
2452.949 | 25 | 25 | -272.15 | 77.02072 | 77.02072 | 125 | 77.02072 | 77.02072 | 0.03879062 | -0.003789065 | 4.443007e-05 | -8.938746e-06
2471.12 | 25 | 25 | -272.15 | 76.02641 | 76.02641 | 125 | 76.02641 | 76.02641 | 0.0391745 | -0.003565224 | 4.466769e-05 | -8.632676e-06
2489.266 | 25 | 25 | -272.15 | 75.02138 | 75.02138 | 125 | 75.02138 | 75.02138 | 0.03886368 | -0.003479399 | 4.428719e-05 | -8.51456e-06
2507.404 | 25 | 25 | -272.15 | 74.0378 | 74.0378 | 125 | 74.0378 | 74.0378 | 0.03803327 | -0.00312798 | 4.344744e-05 | -8.034753e-06
2525.966 | 25 | 25 | -272.15 | 73.01131 | 73.01131 | 125 | 73.01131 | 73.01131 | 0.03713906 | -0.003799505 | 4.254657e-05 | -8.948059e-06
2544.633 | 25 | 25 | -272.15 | 72.04919 | 72.04919 | 125 | 72.04919 | 72.04919 | 0.03767256 | -0.003449244 | 4.292042e-05 | -8.469855e-06
2563.363 | 25 | 25 | -272.15 | 71.037 | 71.037 | 125 | 71.037 | 71.037 | 0.03664614 | -0.003375017 | 4.190361e-05 | -8.367527e-06
2582.106 | 25 | 25 | -272.15 | 70.06774 | 70.06774 | 125 | 70.06774 | 70.06774 | 0.03716689 | -0.003265996 | 4.226539e-05 | -8.217863e-06
2600.794 | 25 | 25 | -272.15 | 69.00905 | 69.00905 | 125 | 69.00905 | 69.00905 | 0.03590851 | -0.002799757 | 4.103773e-05 | -7.581589e-06
2619.491 | 25 | 25 | -272.15 | 68.02905 | 68.02905 | 125 | 68.02905 | 68.02905 | 0.03619035 | -0.003400532 | 4.118621e-05 | -8.398597e-06
2638.159 | 25 | 25 | -272.15 | 67.07051 | 67.07051 | 125 | 67.07051 | 67.07051 | 0.03568468 | -0.003519992 | 4.063748e-05 | -8.560118e-06
2656.859 | 25 | 25 | -272.15 | 66.04402 | 66.04402 | 125 | 66.04402 | 66.04402 | 0.03549448 | -0.002886741 | 4.036188e-05 | -7.696428e-06
2675.563 | 25 | 25 | -272.15 | 65.05329 | 65.05329 | 125 | 65.05329 | 65.05329 | 0.03504099 | -0.003319347 | 3.985616e-05 | -8.284388e-06
2694.279 | 25 | 25 | -272.15 | 64.05541 | 64.05541 | 125 | 64.05541 | 64.05541 | 0.03463391 | -0.002919216 | 3.93909e-05 | -7.738223e-06
2712.967 | 25 | 25 | -272.15 | 63.05038 | 63.05038 | 125 | 63.05038 | 63.05038 | 0.03402269 | -0.003600018 | 3.87436e-05 | -8.66419e-06
2731.671 | 25 | 25 | -272.15 | 62.05607 | 62.05607 | 125 | 62.05607 | 62.05607 | 0.03477772 | -0.003503755 | 3.931086e-05 | -8.531871e-06
2750.379 | 25 | 25 | -272.15 | 61.05461 | 61.05461 | 125 | 61.05461 | 61.05461 | 0.03395891 | -0.002817153 | 3.847955e-05 | -7.595551e-06
2769.047 | 25 | 25 | -272.15 | 59.9852 | 59.9852 | 125 | 59.9852 | 59.9852 | 0.03309602 | -0.002538802 | 3.760204e-05 | -7.215152e-06
2802.482 | 25 | 25 | -272.15 | 50.03857 | 50.03857 | 125 | 50.03857 | 50.03857 | 0.03000517 | -0.002517926 | 3.382322e-05 | -7.174553e-06
2821.14 | 25 | 25 | -272.15 | 40.00968 | 40.00968 | 125 | 40.00968 | 40.00968 | 0.02428042 | -0.002153749 | 2.769653e-05 | -6.666306e-06
2839.816 | 25 | 25 | -272.15 | 30.03445 | 30.03445 | 125 | 30.03445 | 30.03445 | 0.01958205 | -0.001653875 | 2.248701e-05 | -5.973317e-06
2858.515 | 25 | 25 | -272.15 | 20.07351 | 20.07351 | 125 | 20.07351 | 20.07351 | 0.01478628 | 0.0001113413 | 1.719247e-05 | -3.557054e-06
2877.21 | 25 | 25 | -272.15 | 10.06609 | 10.06609 | 125 | 10.06609 | 10.06609 | 0.007581608 | 0.001228228 | 9.7536e-06 | -2.023706e-06
2895.899 | 25 | 25 | -272.15 | 0.0121606 | 0.0121606 | 125 | 0.0121606 | 0.0121606 | 0.0004036113 | 0.002169986 | 2.333596e-06 | -7.288106e-07
2914.534 | 25 | 25 | -272.15 | -10.01315 | -10.01315 | 125 | -10.01315 | -10.01315 | -0.005601835 | 0.003478239 | -4.042023e-06 | 1.065185e-06
2933.217 | 25 | 25 | -272.15 | -19.98124 | -19.98124 | 125 | -19.98124 | -19.98124 | -0.01127441 | 0.004727344 | -1.011605e-05 | 2.778557e-06
2951.843 | 25 | 25 | -272.15 | -29.9672 | -29.9672 | 125 | -29.9672 | -29.9672 | -0.01636708 | 0.005770005 | -1.567689e-05 | 4.21079e-06
2970.443 | 25 | 25 | -272.15 | -39.9639 | -39.9639 | 125 | -39.9639 | -39.9639 | -0.0214911 | 0.006230447 | -2.126669e-05 | 4.850102e-06
2989.084 | 25 | 25 | -272.15 | -49.97848 | -49.97848 | 125 | -49.97848 | -49.97848 | -0.02523377 | 0.006599259 | -2.563149e-05 | 5.364644e-06
3007.745 | 25 | 25 | -272.15 | -59.93584 | -59.93584 | 125 | -59.93584 | -59.93584 | -0.02958185 | 0.007204676 | -3.052804e-05 | 6.201353e-06
3041.38 | 25 | 25 | -272.15 | -60.95876 | -60.95876 | 125 | -60.95876 | -60.95876 | -0.03055375 | 0.007209313 | -3.149755e-05 | 6.208919e-06
3060.123 | 25 | 25 | -272.15 | -61.94949 | -61.94949 | 125 | -61.94949 | -61.94949 | -0.02974885 | 0.007550292 | -3.088562e-05 | 6.674517e-06
3078.714 | 25 | 25 | -272.15 | -62.9581 | -62.9581 | 125 | -62.9581 | -62.9581 | -0.03107566 | 0.007158283 | -3.216885e-05 | 6.141866e-06
3097.372 | 25 | 25 | -272.15 | -63.94883 | -63.94883 | 125 | -63.94883 | -63.94883 | -0.03187128 | 0.007399521 | -3.297845e-05 | 6.471625e-06
3116.047 | 25 | 25 | -272.15 | -64.9324 | -64.9324 | 125 | -64.9324 | -64.9324 | -0.03081006 | 0.007136246 | -3.213813e-05 | 6.114269e-06
3134.692 | 25 | 25 | -272.15 | -65.96247 | -65.96247 | 125 | -65.96247 | -65.96247 | -0.03207308 | 0.00701447 | -3.336694e-05 | 5.94968e-06
3153.365 | 25 | 25 | -272.15 | -66.96751 | -66.96751 | 125 | -66.96751 | -66.96751 | -0.03183416 | 0.007183798 | -3.325918e-05 | 6.181519e-06
3172.024 | 25 | 25 | -272.15 | -67.9797 | -67.9797 | 125 | -67.9797 | -67.9797 | -0.03339873 | 0.007305576 | -3.475395e-05 | 6.34861e-06
3190.698 | 25 | 25 | -272.15 | -68.94539 | -68.94539 | 125 | -68.94539 | -68.94539 | -0.03363068 | 0.007309056 | -3.506032e-05 | 6.35453e-06
3209.354 | 25 | 25 | -272.15 | -69.99692 | -69.99692 | 125 | -69.99692 | -69.99692 | -0.03374898 | 0.007264983 | -3.527466e-05 | 6.295793e-06
3227.998 | 25 | 25 | -272.15 | -70.9948 | -70.9948 | 125 | -70.9948 | -70.9948 | -0.03370839 | 0.007305576 | -3.534231e-05 | 6.352299e-06
3246.665 | 25 | 25 | -272.15 | -71.96049 | -71.96049 | 125 | -71.96049 | -71.96049 | -0.03395195 | 0.007215114 | -3.565898e-05 | 6.230278e-06
3265.299 | 25 | 25 | -272.15 | -72.96553 | -72.96553 | 125 | -72.96553 | -72.96553 | -0.03405865 | 0.007428515 | -3.585819e-05 | 6.522142e-06
3283.949 | 25 | 25 | -272.15 | -73.91691 | -73.91691 | 125 | -73.91691 | -73.91691 | -0.03524164 | 0.00684398 | -3.700774e-05 | 5.727218e-06
3302.596 | 25 | 25 | -272.15 | -75.01136 | -75.01136 | 125 | -75.01136 | -75.01136 | -0.03510362 | 0.007378645 | -3.69989e-05 | 6.456726e-06
3321.178 | 25 | 25 | -272.15 | -75.96275 | -75.96275 | 125 | -75.96275 | -75.96275 | -0.03530544 | 0.007777614 | -3.727701e-05 | 7.001251e-06
3339.782 | 25 | 25 | -272.15 | -76.96421 | -76.96421 | 125 | -76.96421 | -76.96421 | -0.03551419 | 0.007680191 | -3.756649e-05 | 6.869795e-06
3358.446 | 25 | 25 | -272.15 | -77.98712 | -77.98712 | 125 | -77.98712 | -77.98712 | -0.03640607 | 0.00711885 | -3.846492e-05 | 6.106546e-06
3377.099 | 25 | 25 | -272.15 | -78.96712 | -78.96712 | 125 | -78.96712 | -78.96712 | -0.03645362 | 0.008175426 | -3.860899e-05 | 7.546713e-06
3395.797 | 25 | 25 | -272.15 | -80.00792 | -80.00792 | 125 | -80.00792 | -80.00792 | -0.03690363 | 0.007563053 | -3.911683e-05 | 6.713985e-06
3414.413 | 25 | 25 | -272.15 | -80.98434 | -80.98434 | 125 | -80.98434 | -80.98434 | -0.03765053 | 0.008038569 | -3.988167e-05 | 7.362793e-06
3433.09 | 25 | 25 | -272.15 | -81.93215 | -81.93215 | 125 | -81.93215 | -81.93215 | -0.03709498 | 0.007460992 | -3.948675e-05 | 6.577341e-06
3451.732 | 25 | 25 | -272.15 | -82.93003 | -82.93003 | 125 | -82.93003 | -82.93003 | -0.03743828 | 0.007677874 | -3.989535e-05 | 6.873937e-06
3470.395 | 25 | 25 | -272.15 | -83.98872 | -83.98872 | 125 | -83.98872 | -83.98872 | -0.03864332 | 0.007716146 | -4.107563e-05 | 6.927355e-06
3489.025 | 25 | 25 | -272.15 | -84.9866 | -84.9866 | 125 | -84.9866 | -84.9866 | -0.03888921 | 0.007633799 | -4.139772e-05 | 6.816427e-06
3507.637 | 25 | 25 | -272.15 | -85.95945 | -85.95945 | 125 | -85.95945 | -85.95945 | -0.03909332 | 0.007619883 | -4.16801e-05 | 6.798664e-06
3526.219 | 25 | 25 | -272.15 | -86.95733 | -86.95733 | 125 | -86.95733 | -86.95733 | -0.03879409 | 0.007720784 | -4.151804e-05 | 6.937304e-06
3544.823 | 25 | 25 | -272.15 | -87.94806 | -87.94806 | 125 | -87.94806 | -87.94806 | -0.03966976 | 0.008086121 | -4.239873e-05 | 7.436073e-06
3563.488 | 25 | 25 | -272.15 | -88.96024 | -88.96024 | 125 | -88.96024 | -88.96024 | -0.04016384 | 0.007764856 | -4.294273e-05 | 6.999777e-06
3582.176 | 25 | 25 | -272.15 | -90.00104 | -90.00104 | 125 | -90.00104 | -90.00104 | -0.04030419 | 0.007974783 | -4.317555e-05 | 7.286952e-06
3600.817 | 25 | 25 | -272.15 | -90.94885 | -90.94885 | 125 | -90.94885 | -90.94885 | -0.04016384 | 0.008123234 | -4.314939e-05 | 7.49029e-06
3619.486 | 25 | 25 | -272.15 | -91.92885 | -91.92885 | 125 | -91.92885 | -91.92885 | -0.04027402 | 0.008387666 | -4.334909e-05 | 7.851623e-06
3638.139 | 25 | 25 | -272.15 | -92.92673 | -92.92673 | 125 | -92.92673 | -92.92673 | -0.04166001 | 0.008427098 | -4.468377e-05 | 7.906546e-06
3656.798 | 25 | 25 | -272.15 | -93.97111 | -93.97111 | 125 | -93.97111 | -93.97111 | -0.04184906 | 0.008322717 | -4.496021e-05 | 7.765666e-06
3675.475 | 25 | 25 | -272.15 | -94.99045 | -94.99045 | 125 | -94.99045 | -94.99045 | -0.04157999 | 0.008078001 | -4.482716e-05 | 7.43363e-06
3694.145 | 25 | 25 | -272.15 | -95.9776 | -95.9776 | 125 | -95.9776 | -95.9776 | -0.0421831 | 0.008225293 | -4.546541e-05 | 7.635436e-06
3712.774 | 25 | 25 | -272.15 | -96.95403 | -96.95403 | 125 | -96.95403 | -96.95403 | -0.04244987 | 0.008109317 | -4.580381e-05 | 7.478682e-06
3731.417 | 25 | 25 | -272.15 | -98.01629 | -98.01629 | 125 | -98.01629 | -98.01629 | -0.04304833 | 0.008139472 | -4.644573e-05 | 7.52105e-06
3750.02 | 25 | 25 | -272.15 | -98.96767 | -98.96767 | 125 | -98.96767 | -98.96767 | -0.04215063 | 0.007386762 | -4.574729e-05 | 6.497086e-06
3768.676 | 25 | 25 | -272.15 | -99.96198 | -99.96198 | 125 | -99.96198 | -99.96198 | -0.04264474 | 0.008350556 | -4.628947e-05 | 7.810909e-06
3806.221 | 25 | 25 | -272.15 | -8600.747 | -8600.747 | 125 | -8600.747 | -8600.747 | 0.4797267 | -0.005766524 | -0.0004657398 | -1.016567e-06
3829.036 | 25 | 25 | -272.15 | -17099.79 | -17099.79 | 125 | -17099.79 | -17099.79 | 1.123376 | -0.01749325 | -0.0007739061 | -6.592078e-06
3848.294 | 25 | 25 | -272.15 | -18499.75 | -18499.75 | 125 | -18499.75 | -18499.75 | 1.220387 | -0.0174747 | -0.000824851 | -4.857656e-06