## Sheet1
Time_since_start | Raw_Temperature | Temperature | Temperature_2 | Raw_Applied_Field | Applied_Field | Field_Angle | Raw_Applied_Field_For_Plot | Applied_Field_For_Plot | Raw_Signal_Mx | Raw_Signal_My | Signal_X_direction | Signal_Y_direction
32.165 | 25 | 25 | -272.15 | -18499.78 | -18499.78 | 130 | -18499.78 | -18499.78 | 1.218205 | -0.0116038 | -0.0008051779 | 4.414558e-06
54.983 | 25 | 25 | -272.15 | -9999.941 | -9999.941 | 130 | -9999.941 | -9999.941 | 0.5857167 | -0.006364979 | -0.0005065999 | 4.454791e-07
77.782 | 25 | 25 | -272.15 | -1499.707 | -1499.707 | 130 | -1499.707 | -1499.707 | -0.04487736 | 0.002623467 | -0.0001943462 | 1.486068e-06
97.044 | 25 | 25 | -272.15 | -99.71161 | -99.71161 | 130 | -99.71161 | -99.71161 | -0.04774553 | 0.006500679 | -5.179103e-05 | 4.863225e-06
130.675 | 25 | 25 | -272.15 | -98.94621 | -98.94621 | 130 | -98.94621 | -98.94621 | -0.04759244 | 0.006468204 | -5.157354e-05 | 4.818801e-06
149.438 | 25 | 25 | -272.15 | -97.96979 | -97.96979 | 130 | -97.96979 | -97.96979 | -0.04761447 | 0.006939082 | -5.149219e-05 | 5.447347e-06
168.194 | 25 | 25 | -272.15 | -96.9433 | -96.9433 | 130 | -96.9433 | -96.9433 | -0.04694643 | 0.006309311 | -5.078298e-05 | 4.603691e-06
186.814 | 25 | 25 | -272.15 | -95.95614 | -95.95614 | 130 | -95.95614 | -95.95614 | -0.04683161 | 0.007048104 | -5.057704e-05 | 5.590565e-06
205.485 | 25 | 25 | -272.15 | -94.97615 | -94.97615 | 130 | -94.97615 | -94.97615 | -0.04657182 | 0.007000552 | -5.024102e-05 | 5.525696e-06
224.134 | 25 | 25 | -272.15 | -93.96038 | -93.96038 | 130 | -93.96038 | -93.96038 | -0.04715288 | 0.007095654 | -5.066001e-05 | 5.651585e-06
242.797 | 25 | 25 | -272.15 | -92.92316 | -92.92316 | 130 | -92.92316 | -92.92316 | -0.04558948 | 0.006404415 | -4.914178e-05 | 4.725701e-06
261.432 | 25 | 25 | -272.15 | -91.94316 | -91.94316 | 130 | -91.94316 | -91.94316 | -0.04706357 | 0.006813824 | -5.03703e-05 | 5.272027e-06
280.091 | 25 | 25 | -272.15 | -90.95243 | -90.95243 | 130 | -90.95243 | -90.95243 | -0.04662053 | 0.006795268 | -4.986781e-05 | 5.245927e-06
298.735 | 25 | 25 | -272.15 | -89.9617 | -89.9617 | 130 | -89.9617 | -89.9617 | -0.04489359 | 0.006236244 | -4.820684e-05 | 4.496944e-06
317.386 | 25 | 25 | -272.15 | -88.94951 | -88.94951 | 130 | -88.94951 | -88.94951 | -0.04595249 | 0.006255962 | -4.905737e-05 | 4.522008e-06
336.048 | 25 | 25 | -272.15 | -87.94806 | -87.94806 | 130 | -87.94806 | -87.94806 | -0.04447375 | 0.006542431 | -4.761925e-05 | 4.903872e-06
354.652 | 25 | 25 | -272.15 | -86.95017 | -86.95017 | 130 | -86.95017 | -86.95017 | -0.04428702 | 0.006496038 | -4.73473e-05 | 4.840531e-06
373.298 | 25 | 25 | -272.15 | -85.98448 | -85.98448 | 130 | -85.98448 | -85.98448 | -0.0442731 | 0.007106094 | -4.723462e-05 | 5.655244e-06
391.981 | 25 | 25 | -272.15 | -84.96872 | -84.96872 | 130 | -84.96872 | -84.96872 | -0.04292192 | 0.006233926 | -4.591011e-05 | 4.487392e-06
410.634 | 25 | 25 | -272.15 | -84.00303 | -84.00303 | 130 | -84.00303 | -84.00303 | -0.04352154 | 0.006305832 | -4.635105e-05 | 4.58232e-06
429.299 | 25 | 25 | -272.15 | -82.94076 | -82.94076 | 130 | -82.94076 | -82.94076 | -0.04294628 | 0.006779029 | -4.572184e-05 | 5.213858e-06
447.969 | 25 | 25 | -272.15 | -81.99653 | -81.99653 | 130 | -81.99653 | -81.99653 | -0.04326639 | 0.006721039 | -4.59128e-05 | 5.135075e-06
466.598 | 25 | 25 | -272.15 | -80.99865 | -80.99865 | 130 | -80.99865 | -80.99865 | -0.04236868 | 0.006079673 | -4.499932e-05 | 4.275947e-06
485.197 | 25 | 25 | -272.15 | -79.99004 | -79.99004 | 130 | -79.99004 | -79.99004 | -0.04258092 | 0.006722199 | -4.508627e-05 | 5.134034e-06
503.812 | 25 | 25 | -272.15 | -78.94566 | -78.94566 | 130 | -78.94566 | -78.94566 | -0.04156029 | 0.006209568 | -4.405704e-05 | 4.447032e-06
522.472 | 25 | 25 | -272.15 | -77.95493 | -77.95493 | 130 | -77.95493 | -77.95493 | -0.04108822 | 0.005649385 | -4.352838e-05 | 3.696498e-06
541.128 | 25 | 25 | -272.15 | -76.96778 | -76.96778 | 130 | -76.96778 | -76.96778 | -0.04114622 | 0.006277998 | -4.347837e-05 | 4.536003e-06
559.784 | 25 | 25 | -272.15 | -75.99851 | -75.99851 | 130 | -75.99851 | -75.99851 | -0.04127263 | 0.006054156 | -4.349194e-05 | 4.235359e-06
578.44 | 25 | 25 | -272.15 | -74.96487 | -74.96487 | 130 | -74.96487 | -74.96487 | -0.04016268 | 0.006007763 | -4.238324e-05 | 4.171971e-06
597.098 | 25 | 25 | -272.15 | -73.93837 | -73.93837 | 130 | -73.93837 | -73.93837 | -0.0412877 | 0.006185214 | -4.329196e-05 | 4.407988e-06
615.759 | 25 | 25 | -272.15 | -72.92618 | -72.92618 | 130 | -72.92618 | -72.92618 | -0.03997479 | 0.005691138 | -4.200235e-05 | 3.745846e-06
634.417 | 25 | 25 | -272.15 | -71.98553 | -71.98553 | 130 | -71.98553 | -71.98553 | -0.0396338 | 0.006094748 | -4.159715e-05 | 4.284466e-06
653.058 | 25 | 25 | -272.15 | -70.94473 | -70.94473 | 130 | -70.94473 | -70.94473 | -0.03928122 | 0.005972969 | -4.11711e-05 | 4.120239e-06
671.811 | 25 | 25 | -272.15 | -70.00049 | -70.00049 | 130 | -70.00049 | -70.00049 | -0.03881264 | 0.005873228 | -4.06504e-05 | 3.985615e-06
690.415 | 25 | 25 | -272.15 | -68.95969 | -68.95969 | 130 | -68.95969 | -68.95969 | -0.03815968 | 0.005583278 | -3.995331e-05 | 3.596457e-06
709.055 | 25 | 25 | -272.15 | -67.92962 | -67.92962 | 130 | -67.92962 | -67.92962 | -0.03742205 | 0.006044877 | -3.918094e-05 | 4.212523e-06
727.726 | 25 | 25 | -272.15 | -66.96393 | -66.96393 | 130 | -66.96393 | -66.96393 | -0.03856213 | 0.00574101 | -4.010954e-05 | 3.804847e-06
746.355 | 25 | 25 | -272.15 | -66.00539 | -66.00539 | 130 | -66.00539 | -66.00539 | -0.03730259 | 0.005699256 | -3.887366e-05 | 3.747763e-06
765.017 | 25 | 25 | -272.15 | -64.95744 | -64.95744 | 130 | -64.95744 | -64.95744 | -0.03660671 | 0.0055682 | -3.81371e-05 | 3.571119e-06
783.765 | 25 | 25 | -272.15 | -63.94525 | -63.94525 | 130 | -63.94525 | -63.94525 | -0.03701148 | 0.005843073 | -3.839739e-05 | 3.937459e-06
802.543 | 25 | 25 | -272.15 | -62.97598 | -62.97598 | 130 | -62.97598 | -62.97598 | -0.0361428 | 0.005693457 | -3.751307e-05 | 3.736093e-06
821.288 | 25 | 25 | -272.15 | -62.00314 | -62.00314 | 130 | -62.00314 | -62.00314 | -0.03608016 | 0.005688819 | -3.73557e-05 | 3.728632e-06
839.879 | 25 | 25 | -272.15 | -61.00525 | -61.00525 | 130 | -61.00525 | -61.00525 | -0.03594679 | 0.005357116 | -3.71319e-05 | 3.283685e-06
858.545 | 25 | 25 | -272.15 | -59.94657 | -59.94657 | 130 | -59.94657 | -59.94657 | -0.03522773 | 0.005582117 | -3.637331e-05 | 3.58326e-06
892.158 | 25 | 25 | -272.15 | -49.93914 | -49.93914 | 130 | -49.93914 | -49.93914 | -0.03186316 | 0.005068326 | -3.229987e-05 | 2.883127e-06
910.922 | 25 | 25 | -272.15 | -39.94602 | -39.94602 | 130 | -39.94602 | -39.94602 | -0.02693288 | 0.004426956 | -2.681513e-05 | 2.012372e-06
929.532 | 25 | 25 | -272.15 | -29.97078 | -29.97078 | 130 | -29.97078 | -29.97078 | -0.02130205 | 0.003842416 | -2.070012e-05 | 1.217653e-06
948.176 | 25 | 25 | -272.15 | -19.96335 | -19.96335 | 130 | -19.96335 | -19.96335 | -0.01648654 | 0.002509807 | -1.531747e-05 | -5.776636e-07
966.831 | 25 | 25 | -272.15 | -9.980961 | -9.980961 | 130 | -9.980961 | -9.980961 | -0.009763191 | 0.001957741 | -8.215911e-06 | -1.328957e-06
985.438 | 25 | 25 | -272.15 | 0.0193138 | 0.0193138 | 130 | 0.0193138 | 0.0193138 | -0.002809035 | 0.0004546416 | -9.042404e-07 | -3.352299e-06
1004.139 | 25 | 25 | -272.15 | 10.03747 | 10.03747 | 130 | 10.03747 | 10.03747 | 0.004564975 | -0.0006065754 | 6.788129e-06 | -4.784638e-06
1022.86 | 25 | 25 | -272.15 | 20.05921 | 20.05921 | 130 | 20.05921 | 20.05921 | 0.009989354 | -0.001869597 | 1.272167e-05 | -6.486898e-06
1041.517 | 25 | 25 | -272.15 | 30.01299 | 30.01299 | 130 | 30.01299 | 30.01299 | 0.01493706 | -0.002624627 | 1.821806e-05 | -7.509624e-06
1060.221 | 25 | 25 | -272.15 | 40.00968 | 40.00968 | 130 | 40.00968 | 40.00968 | 0.02039508 | -0.003500275 | 2.417935e-05 | -8.693733e-06
1078.891 | 25 | 25 | -272.15 | 50.02427 | 50.02427 | 130 | 50.02427 | 50.02427 | 0.02547038 | -0.00399203 | 2.979717e-05 | -9.364402e-06
1097.614 | 25 | 25 | -272.15 | 60.02454 | 60.02454 | 130 | 60.02454 | 60.02454 | 0.02949486 | -0.003854014 | 3.446533e-05 | -9.192723e-06
1131 | 25 | 25 | -272.15 | 61.026 | 61.026 | 130 | 61.026 | 61.026 | 0.02963868 | -0.004254145 | 3.469892e-05 | -9.729199e-06
1149.711 | 25 | 25 | -272.15 | 62.05965 | 62.05965 | 130 | 62.05965 | 62.05965 | 0.02974886 | -0.004186877 | 3.49055e-05 | -9.640562e-06
1168.389 | 25 | 25 | -272.15 | 63.00746 | 63.00746 | 130 | 63.00746 | 63.00746 | 0.03014434 | -0.004257624 | 3.536062e-05 | -9.736412e-06
1187.105 | 25 | 25 | -272.15 | 64.01607 | 64.01607 | 130 | 64.01607 | 64.01607 | 0.02958765 | -0.004249505 | 3.496287e-05 | -9.726856e-06
1205.802 | 25 | 25 | -272.15 | 65.02468 | 65.02468 | 130 | 65.02468 | 65.02468 | 0.0312392 | -0.004366645 | 3.655767e-05 | -9.884836e-06
1224.489 | 25 | 25 | -272.15 | 66.05117 | 66.05117 | 130 | 66.05117 | 66.05117 | 0.03191767 | -0.004451309 | 3.727629e-05 | -9.999401e-06
1243.214 | 25 | 25 | -272.15 | 67.02759 | 67.02759 | 130 | 67.02759 | 67.02759 | 0.03182952 | -0.00474474 | 3.729798e-05 | -1.039313e-05
1261.922 | 25 | 25 | -272.15 | 68.02905 | 68.02905 | 130 | 68.02905 | 68.02905 | 0.03258687 | -0.003946799 | 3.808518e-05 | -9.327165e-06
1280.631 | 25 | 25 | -272.15 | 69.05197 | 69.05197 | 130 | 69.05197 | 69.05197 | 0.03323403 | -0.004437392 | 3.877518e-05 | -9.984664e-06
1299.325 | 25 | 25 | -272.15 | 70.03912 | 70.03912 | 130 | 70.03912 | 70.03912 | 0.03311689 | -0.004748219 | 3.877182e-05 | -1.040168e-05
1318.05 | 25 | 25 | -272.15 | 71.05489 | 71.05489 | 130 | 71.05489 | 71.05489 | 0.03350311 | -0.004091772 | 3.922562e-05 | -9.524978e-06
1336.703 | 25 | 25 | -272.15 | 72.03131 | 72.03131 | 130 | 72.03131 | 72.03131 | 0.03394847 | -0.0042901 | 3.972871e-05 | -9.791507e-06
1355.419 | 25 | 25 | -272.15 | 73.01131 | 73.01131 | 130 | 73.01131 | 73.01131 | 0.03333145 | -0.004391 | 3.927357e-05 | -9.927729e-06
1374.097 | 25 | 25 | -272.15 | 74.01992 | 74.01992 | 130 | 74.01992 | 74.01992 | 0.03357153 | -0.004873477 | 3.959476e-05 | -1.057435e-05
1392.804 | 25 | 25 | -272.15 | 75.02853 | 75.02853 | 130 | 75.02853 | 75.02853 | 0.03491922 | -0.004647318 | 4.091538e-05 | -1.027316e-05
1411.476 | 25 | 25 | -272.15 | 76.07291 | 76.07291 | 130 | 76.07291 | 76.07291 | 0.03460607 | -0.004101052 | 4.07411e-05 | -9.543874e-06
1430.203 | 25 | 25 | -272.15 | 77.04575 | 77.04575 | 130 | 77.04575 | 77.04575 | 0.03525439 | -0.00456961 | 4.142695e-05 | -1.017183e-05
1448.923 | 25 | 25 | -272.15 | 77.99714 | 77.99714 | 130 | 77.99714 | 77.99714 | 0.03514422 | -0.004233268 | 4.142617e-05 | -9.723201e-06
1467.608 | 25 | 25 | -272.15 | 78.99502 | 78.99502 | 130 | 78.99502 | 78.99502 | 0.03622166 | -0.004551053 | 4.250183e-05 | -1.014953e-05
1486.289 | 25 | 25 | -272.15 | 80.04297 | 80.04297 | 130 | 80.04297 | 80.04297 | 0.03634228 | -0.004583529 | 4.271931e-05 | -1.019432e-05
1505.009 | 25 | 25 | -272.15 | 81.00867 | 81.00867 | 130 | 81.00867 | 81.00867 | 0.03678996 | -0.004437392 | 4.322338e-05 | -1.000011e-05
1523.72 | 25 | 25 | -272.15 | 82.04231 | 82.04231 | 130 | 82.04231 | 82.04231 | 0.03779435 | -0.004856082 | 4.423682e-05 | -1.056145e-05
1542.389 | 25 | 25 | -272.15 | 83.00085 | 83.00085 | 130 | 83.00085 | 83.00085 | 0.03781986 | -0.005198223 | 4.435922e-05 | -1.102031e-05
1561.096 | 25 | 25 | -272.15 | 84.05238 | 84.05238 | 130 | 84.05238 | 84.05238 | 0.03814113 | -0.004694869 | 4.475812e-05 | -1.034842e-05
1579.769 | 25 | 25 | -272.15 | 85.06099 | 85.06099 | 130 | 85.06099 | 85.06099 | 0.03811213 | -0.004908273 | 4.483653e-05 | -1.063516e-05
1598.509 | 25 | 25 | -272.15 | 86.03384 | 86.03384 | 130 | 86.03384 | 86.03384 | 0.03849371 | -0.004972061 | 4.528169e-05 | -1.072173e-05
1617.189 | 25 | 25 | -272.15 | 87.0353 | 87.0353 | 130 | 87.0353 | 87.0353 | 0.0374986 | -0.004689069 | 4.448761e-05 | -1.034452e-05
1635.906 | 25 | 25 | -272.15 | 88.01172 | 88.01172 | 130 | 88.01172 | 88.01172 | 0.03824319 | -0.005366395 | 4.52607e-05 | -1.125172e-05
1654.621 | 25 | 25 | -272.15 | 89.04537 | 89.04537 | 130 | 89.04537 | 89.04537 | 0.03954333 | -0.004849122 | 4.654101e-05 | -1.056119e-05
1673.326 | 25 | 25 | -272.15 | 90.02537 | 90.02537 | 130 | 90.02537 | 90.02537 | 0.04007916 | -0.004817809 | 4.71261e-05 | -1.052057e-05
1692.026 | 25 | 25 | -272.15 | 91.02325 | 91.02325 | 130 | 91.02325 | 91.02325 | 0.04026359 | -0.005067166 | 4.739597e-05 | -1.085538e-05
1710.737 | 25 | 25 | -272.15 | 92.04259 | 92.04259 | 130 | 92.04259 | 92.04259 | 0.04078665 | -0.004951185 | 4.797362e-05 | -1.070157e-05
1729.384 | 25 | 25 | -272.15 | 93.04047 | 93.04047 | 130 | 93.04047 | 93.04047 | 0.04036333 | -0.005078762 | 4.76951e-05 | -1.08735e-05
1748.109 | 25 | 25 | -272.15 | 94.07412 | 94.07412 | 130 | 94.07412 | 94.07412 | 0.04072868 | -0.004878118 | 4.813193e-05 | -1.060647e-05
1766.821 | 25 | 25 | -272.15 | 95.06485 | 95.06485 | 130 | 95.06485 | 95.06485 | 0.04158928 | -0.005200543 | 4.901118e-05 | -1.1039e-05
1785.513 | 25 | 25 | -272.15 | 96.04127 | 96.04127 | 130 | 96.04127 | 96.04127 | 0.0407774 | -0.004818967 | 4.837983e-05 | -1.05299e-05
1804.239 | 25 | 25 | -272.15 | 97.00696 | 97.00696 | 130 | 97.00696 | 97.00696 | 0.04138978 | -0.005191264 | 4.903251e-05 | -1.10291e-05
1822.937 | 25 | 25 | -272.15 | 98.03703 | 98.03703 | 130 | 98.03703 | 98.03703 | 0.04205785 | -0.005288688 | 4.974213e-05 | -1.116073e-05
1841.611 | 25 | 25 | -272.15 | 99.01345 | 99.01345 | 130 | 99.01345 | 99.01345 | 0.04315968 | -0.005223739 | 5.083756e-05 | -1.107512e-05
1860.333 | 25 | 25 | -272.15 | 100.0399 | 100.0399 | 130 | 100.0399 | 100.0399 | 0.04272473 | -0.00510196 | 5.055151e-05 | -1.091357e-05
1898.293 | 25 | 25 | -272.15 | 8600.639 | 8600.639 | 130 | 8600.639 | 8600.639 | -0.482233 | 0.006750032 | 0.0004581612 | -6.043409e-06
1921.536 | 25 | 25 | -272.15 | 17099.86 | 17099.86 | 130 | 17099.86 | 17099.86 | -1.130038 | 0.01483499 | 0.0007513193 | -6.208483e-06
1940.735 | 25 | 25 | -272.15 | 18499.79 | 18499.79 | 130 | 18499.79 | 18499.79 | -1.22792 | 0.01643203 | 0.0007995768 | -5.877462e-06
1980.665 | 25 | 25 | -272.15 | 9999.987 | 9999.987 | 130 | 9999.987 | 9999.987 | -0.5888713 | 0.008777365 | 0.000507015 | -5.13966e-06
2003.906 | 25 | 25 | -272.15 | 1499.799 | 1499.799 | 130 | 1499.799 | 1499.799 | 0.04207988 | -2.667608e-05 | 0.0001950884 | -5.933664e-06
2023.061 | 25 | 25 | -272.15 | 99.76097 | 99.76097 | 130 | 99.76097 | 99.76097 | 0.04799257 | -0.004109171 | 5.527589e-05 | -9.585336e-06
2056.611 | 25 | 25 | -272.15 | 99.02061 | 99.02061 | 130 | 99.02061 | 99.02061 | 0.04703922 | -0.003969994 | 5.43389e-05 | -9.398228e-06
2075.338 | 25 | 25 | -272.15 | 98.0728 | 98.0728 | 130 | 98.0728 | 98.0728 | 0.04652542 | -0.003822698 | 5.377703e-05 | -9.199993e-06
2094.026 | 25 | 25 | -272.15 | 97.02842 | 97.02842 | 130 | 97.02842 | 97.02842 | 0.0470195 | -0.003693961 | 5.411457e-05 | -9.026456e-06
2112.722 | 25 | 25 | -272.15 | 96.03411 | 96.03411 | 130 | 96.03411 | 96.03411 | 0.04495158 | -0.003574501 | 5.214556e-05 | -8.865391e-06
2131.442 | 25 | 25 | -272.15 | 95.05054 | 95.05054 | 130 | 95.05054 | 95.05054 | 0.04582375 | -0.00336342 | 5.283056e-05 | -8.581796e-06
2150.14 | 25 | 25 | -272.15 | 94.03835 | 94.03835 | 130 | 94.03835 | 94.03835 | 0.04514643 | -0.003696281 | 5.211447e-05 | -9.025695e-06
2168.851 | 25 | 25 | -272.15 | 93.04405 | 93.04405 | 130 | 93.04405 | 93.04405 | 0.04591189 | -0.003530429 | 5.270207e-05 | -8.80258e-06
2187.538 | 25 | 25 | -272.15 | 92.03544 | 92.03544 | 130 | 92.03544 | 92.03544 | 0.04430557 | -0.003793704 | 5.114809e-05 | -9.153412e-06
2206.23 | 25 | 25 | -272.15 | 91.06259 | 91.06259 | 130 | 91.06259 | 91.06259 | 0.04473122 | -0.003677725 | 5.14313e-05 | -8.997032e-06
2224.927 | 25 | 25 | -272.15 | 90.01464 | 90.01464 | 130 | 90.01464 | 90.01464 | 0.04288249 | -0.003749633 | 4.96545e-05 | -9.091856e-06
2243.592 | 25 | 25 | -272.15 | 89.01318 | 89.01318 | 130 | 89.01318 | 89.01318 | 0.04393791 | -0.00375891 | 5.050301e-05 | -9.102971e-06
2262.331 | 25 | 25 | -272.15 | 88.02245 | 88.02245 | 130 | 88.02245 | 88.02245 | 0.04274447 | -0.003738034 | 4.932343e-05 | -9.073768e-06
2281.033 | 25 | 25 | -272.15 | 87.04245 | 87.04245 | 130 | 87.04245 | 87.04245 | 0.04318983 | -0.003918963 | 4.962369e-05 | -9.314498e-06
2299.737 | 25 | 25 | -272.15 | 86.04099 | 86.04099 | 130 | 86.04099 | 86.04099 | 0.04267023 | -0.003838938 | 4.905101e-05 | -9.206169e-06
2318.457 | 25 | 25 | -272.15 | 85.03953 | 85.03953 | 130 | 85.03953 | 85.03953 | 0.04225733 | -0.00364757 | 4.857462e-05 | -8.948917e-06
2337.146 | 25 | 25 | -272.15 | 84.07742 | 84.07742 | 130 | 84.07742 | 84.07742 | 0.04208219 | -0.003843575 | 4.831684e-05 | -9.209835e-06
2355.883 | 25 | 25 | -272.15 | 83.0545 | 83.0545 | 130 | 83.0545 | 83.0545 | 0.04158231 | -0.003815742 | 4.775973e-05 | -9.171285e-06
2374.573 | 25 | 25 | -272.15 | 82.05662 | 82.05662 | 130 | 82.05662 | 82.05662 | 0.04115549 | -0.003843576 | 4.727115e-05 | -9.207226e-06
2393.28 | 25 | 25 | -272.15 | 81.03728 | 81.03728 | 130 | 81.03728 | 81.03728 | 0.0416484 | -0.003907365 | 4.761023e-05 | -9.291228e-06
2411.969 | 25 | 25 | -272.15 | 80.0394 | 80.0394 | 130 | 80.0394 | 80.0394 | 0.04014181 | -0.003398213 | 4.614734e-05 | -8.608938e-06
2430.684 | 25 | 25 | -272.15 | 78.99502 | 78.99502 | 130 | 78.99502 | 78.99502 | 0.0403958 | -0.003566383 | 4.626825e-05 | -8.83252e-06
2449.432 | 25 | 25 | -272.15 | 78.02933 | 78.02933 | 130 | 78.02933 | 78.02933 | 0.03973933 | -0.003455043 | 4.557579e-05 | -8.682353e-06
2468.099 | 25 | 25 | -272.15 | 77.04933 | 77.04933 | 130 | 77.04933 | 77.04933 | 0.04050831 | -0.003600018 | 4.616806e-05 | -8.874994e-06
2486.784 | 25 | 25 | -272.15 | 76.02641 | 76.02641 | 130 | 76.02641 | 76.02641 | 0.03971035 | -0.003238159 | 4.534198e-05 | -8.389679e-06
2505.492 | 25 | 25 | -272.15 | 75.0178 | 75.0178 | 130 | 75.0178 | 75.0178 | 0.03983561 | -0.003790225 | 4.535044e-05 | -9.126774e-06
2524.235 | 25 | 25 | -272.15 | 74.03423 | 74.03423 | 130 | 74.03423 | 74.03423 | 0.03905041 | -0.003282232 | 4.453997e-05 | -8.446054e-06
2542.926 | 25 | 25 | -272.15 | 73.03992 | 73.03992 | 130 | 73.03992 | 73.03992 | 0.03821883 | -0.003341383 | 4.368653e-05 | -8.523885e-06
2561.596 | 25 | 25 | -272.15 | 72.04204 | 72.04204 | 130 | 72.04204 | 72.04204 | 0.03724228 | -0.003344861 | 4.270191e-05 | -8.527247e-06
2580.32 | 25 | 25 | -272.15 | 71.04773 | 71.04773 | 130 | 71.04773 | 71.04773 | 0.03691986 | -0.003516513 | 4.23079e-05 | -8.75555e-06
2599.016 | 25 | 25 | -272.15 | 70.07489 | 70.07489 | 130 | 70.07489 | 70.07489 | 0.03807618 | -0.002749885 | 4.325042e-05 | -7.728915e-06
2617.723 | 25 | 25 | -272.15 | 69.04482 | 69.04482 | 130 | 69.04482 | 69.04482 | 0.03737102 | -0.003431848 | 4.250734e-05 | -8.639722e-06
2636.412 | 25 | 25 | -272.15 | 67.99686 | 67.99686 | 130 | 67.99686 | 67.99686 | 0.03652668 | -0.003497956 | 4.163683e-05 | -8.726788e-06
2655.131 | 25 | 25 | -272.15 | 67.02044 | 67.02044 | 130 | 67.02044 | 67.02044 | 0.03631445 | -0.002974886 | 4.13441e-05 | -8.025912e-06
2673.805 | 25 | 25 | -272.15 | 66.0476 | 66.0476 | 130 | 66.0476 | 66.0476 | 0.03709499 | -0.003023597 | 4.194754e-05 | -8.089807e-06
2692.546 | 25 | 25 | -272.15 | 65.03898 | 65.03898 | 130 | 65.03898 | 65.03898 | 0.03542256 | -0.002994603 | 4.03339e-05 | -8.049724e-06
2711.221 | 25 | 25 | -272.15 | 64.03753 | 64.03753 | 130 | 64.03753 | 64.03753 | 0.03558146 | -0.003169733 | 4.037345e-05 | -8.282669e-06
2729.921 | 25 | 25 | -272.15 | 63.0003 | 63.0003 | 130 | 63.0003 | 63.0003 | 0.03517205 | -0.002891381 | 3.98965e-05 | -7.909029e-06
2748.61 | 25 | 25 | -272.15 | 62.05965 | 62.05965 | 130 | 62.05965 | 62.05965 | 0.03493661 | -0.002481972 | 3.958653e-05 | -7.360222e-06
2767.325 | 25 | 25 | -272.15 | 61.01885 | 61.01885 | 130 | 61.01885 | 61.01885 | 0.03427089 | -0.002974886 | 3.887794e-05 | -8.018158e-06
2785.993 | 25 | 25 | -272.15 | 60.03169 | 60.03169 | 130 | 60.03169 | 60.03169 | 0.03422334 | -0.00242862 | 3.873269e-05 | -7.286242e-06
2819.414 | 25 | 25 | -272.15 | 50.01711 | 50.01711 | 130 | 50.01711 | 50.01711 | 0.02965607 | -0.00202733 | 3.357328e-05 | -6.736573e-06
2838.113 | 25 | 25 | -272.15 | 40.01684 | 40.01684 | 130 | 40.01684 | 40.01684 | 0.02527553 | -0.001534415 | 2.858384e-05 | -6.06437e-06
2856.802 | 25 | 25 | -272.15 | 30.02014 | 30.02014 | 130 | 30.02014 | 30.02014 | 0.02064212 | -0.001165599 | 2.336661e-05 | -5.558157e-06
2875.459 | 25 | 25 | -272.15 | 20.04848 | 20.04848 | 130 | 20.04848 | 20.04848 | 0.01417971 | -0.0005323486 | 1.650162e-05 | -4.698292e-06
2894.125 | 25 | 25 | -272.15 | 10.01244 | 10.01244 | 130 | 10.01244 | 10.01244 | 0.00841435 | 0.001115727 | 1.025892e-05 | -2.480996e-06
2912.805 | 25 | 25 | -272.15 | 0.0407737 | 0.0407737 | 130 | 0.0407737 | 0.0407737 | 0.00127462 | 0.002221017 | 2.782764e-06 | -9.897694e-07
2931.433 | 25 | 25 | -272.15 | -9.988114 | -9.988114 | 130 | -9.988114 | -9.988114 | -0.006383537 | 0.003751953 | -5.16711e-06 | 1.070841e-06
2950.149 | 25 | 25 | -272.15 | -19.98124 | -19.98124 | 130 | -19.98124 | -19.98124 | -0.01133937 | 0.004868839 | -1.06749e-05 | 2.577606e-06
2968.768 | 25 | 25 | -272.15 | -29.99224 | -29.99224 | 130 | -29.99224 | -29.99224 | -0.01765562 | 0.004998736 | -1.741209e-05 | 2.764279e-06
2987.424 | 25 | 25 | -272.15 | -39.94244 | -39.94244 | 130 | -39.94244 | -39.94244 | -0.02172423 | 0.005956733 | -2.211487e-05 | 4.058471e-06
3006.073 | 25 | 25 | -272.15 | -49.9606 | -49.9606 | 130 | -49.9606 | -49.9606 | -0.02585891 | 0.00607503 | -2.688432e-05 | 4.229638e-06
3024.721 | 25 | 25 | -272.15 | -59.93584 | -59.93584 | 130 | -59.93584 | -59.93584 | -0.03109537 | 0.007430836 | -3.264348e-05 | 6.05594e-06
3058.354 | 25 | 25 | -272.15 | -60.97306 | -60.97306 | 130 | -60.97306 | -60.97306 | -0.03135749 | 0.007222073 | -3.298753e-05 | 5.778056e-06
3076.957 | 25 | 25 | -272.15 | -62.00314 | -62.00314 | 130 | -62.00314 | -62.00314 | -0.03098288 | 0.007268465 | -3.275629e-05 | 5.841437e-06
3095.63 | 25 | 25 | -272.15 | -62.93664 | -62.93664 | 130 | -62.93664 | -62.93664 | -0.031383 | 0.006956478 | -3.321412e-05 | 5.425354e-06
3114.291 | 25 | 25 | -272.15 | -63.95956 | -63.95956 | 130 | -63.95956 | -63.95956 | -0.03224705 | 0.007160604 | -3.409982e-05 | 5.699698e-06
3132.94 | 25 | 25 | -272.15 | -64.97174 | -64.97174 | 130 | -64.97174 | -64.97174 | -0.03293017 | 0.00722671 | -3.482115e-05 | 5.789424e-06
3151.601 | 25 | 25 | -272.15 | -65.94459 | -65.94459 | 130 | -65.94459 | -65.94459 | -0.03331059 | 0.007198876 | -3.526527e-05 | 5.753452e-06
3170.252 | 25 | 25 | -272.15 | -66.98897 | -66.98897 | 130 | -66.98897 | -66.98897 | -0.03400414 | 0.007378646 | -3.599935e-05 | 5.995247e-06
3188.905 | 25 | 25 | -272.15 | -67.94035 | -67.94035 | 130 | -67.94035 | -67.94035 | -0.03355414 | 0.006979674 | -3.569194e-05 | 5.462843e-06
3207.486 | 25 | 25 | -272.15 | -68.94539 | -68.94539 | 130 | -68.94539 | -68.94539 | -0.03405517 | 0.007306738 | -3.624823e-05 | 5.901596e-06
3226.048 | 25 | 25 | -272.15 | -69.98976 | -69.98976 | 130 | -69.98976 | -69.98976 | -0.03463506 | 0.007091015 | -3.687976e-05 | 5.614413e-06
3244.669 | 25 | 25 | -272.15 | -70.98049 | -70.98049 | 130 | -70.98049 | -70.98049 | -0.03537849 | 0.007631479 | -3.765328e-05 | 6.338572e-06
3263.312 | 25 | 25 | -272.15 | -71.96407 | -71.96407 | 130 | -71.96407 | -71.96407 | -0.03562437 | 0.007147844 | -3.797712e-05 | 5.692972e-06
3281.977 | 25 | 25 | -272.15 | -72.97268 | -72.97268 | 130 | -72.97268 | -72.97268 | -0.03426277 | 0.007350811 | -3.685307e-05 | 5.965748e-06
3300.651 | 25 | 25 | -272.15 | -73.93122 | -73.93122 | 130 | -73.93122 | -73.93122 | -0.0354388 | 0.007312537 | -3.801361e-05 | 5.915794e-06
3319.287 | 25 | 25 | -272.15 | -74.96844 | -74.96844 | 130 | -74.96844 | -74.96844 | -0.03626342 | 0.00746795 | -3.886522e-05 | 6.125001e-06
3337.952 | 25 | 25 | -272.15 | -75.9699 | -75.9699 | 130 | -75.9699 | -75.9699 | -0.03638751 | 0.007151324 | -3.908102e-05 | 5.702802e-06
3356.608 | 25 | 25 | -272.15 | -76.9964 | -76.9964 | 130 | -76.9964 | -76.9964 | -0.03750324 | 0.007169882 | -4.019419e-05 | 5.72895e-06
3375.242 | 25 | 25 | -272.15 | -77.97997 | -77.97997 | 130 | -77.97997 | -77.97997 | -0.03744757 | 0.007624519 | -4.024592e-05 | 6.338306e-06
3393.874 | 25 | 25 | -272.15 | -78.94924 | -78.94924 | 130 | -78.94924 | -78.94924 | -0.0382861 | 0.007434315 | -4.110304e-05 | 6.085157e-06
3412.532 | 25 | 25 | -272.15 | -79.97573 | -79.97573 | 130 | -79.97573 | -79.97573 | -0.03777115 | 0.007984059 | -4.074481e-05 | 6.821775e-06
3431.19 | 25 | 25 | -272.15 | -80.97719 | -80.97719 | 130 | -80.97719 | -80.97719 | -0.03891008 | 0.007465626 | -4.187632e-05 | 6.129656e-06
3449.787 | 25 | 25 | -272.15 | -81.95361 | -81.95361 | 130 | -81.95361 | -81.95361 | -0.03874307 | 0.007727743 | -4.182685e-05 | 6.481503e-06
3468.411 | 25 | 25 | -272.15 | -82.94076 | -82.94076 | 130 | -82.94076 | -82.94076 | -0.03867811 | 0.007208154 | -4.187058e-05 | 5.787819e-06
3487.024 | 25 | 25 | -272.15 | -83.98872 | -83.98872 | 130 | -83.98872 | -83.98872 | -0.0389182 | 0.008036254 | -4.219586e-05 | 6.896771e-06
3505.681 | 25 | 25 | -272.15 | -84.95441 | -84.95441 | 130 | -84.95441 | -84.95441 | -0.03951665 | 0.007863439 | -4.283597e-05 | 6.666875e-06
3524.331 | 25 | 25 | -272.15 | -85.99879 | -85.99879 | 130 | -85.99879 | -85.99879 | -0.04020442 | 0.007662793 | -4.356484e-05 | 6.399857e-06
3543.008 | 25 | 25 | -272.15 | -86.93944 | -86.93944 | 130 | -86.93944 | -86.93944 | -0.03951318 | 0.007355449 | -4.303864e-05 | 5.989994e-06
3561.663 | 25 | 25 | -272.15 | -87.95521 | -87.95521 | 130 | -87.95521 | -87.95521 | -0.04030301 | 0.007718464 | -4.385663e-05 | 6.476846e-06
3580.253 | 25 | 25 | -272.15 | -88.97097 | -88.97097 | 130 | -88.97097 | -88.97097 | -0.04059181 | 0.007801969 | -4.422253e-05 | 6.589848e-06
3598.924 | 25 | 25 | -272.15 | -89.9617 | -89.9617 | 130 | -89.9617 | -89.9617 | -0.04135149 | 0.007894755 | -4.501072e-05 | 6.71523e-06
3617.587 | 25 | 25 | -272.15 | -90.95243 | -90.95243 | 130 | -90.95243 | -90.95243 | -0.0414675 | 0.008026973 | -4.521811e-05 | 6.893354e-06
3636.233 | 25 | 25 | -272.15 | -91.9825 | -91.9825 | 130 | -91.9825 | -91.9825 | -0.04178064 | 0.008355194 | -4.560746e-05 | 7.333687e-06
3654.886 | 25 | 25 | -272.15 | -92.98038 | -92.98038 | 130 | -92.98038 | -92.98038 | -0.04218891 | 0.007987536 | -4.60793e-05 | 6.843226e-06
3673.553 | 25 | 25 | -272.15 | -93.99615 | -93.99615 | 130 | -93.99615 | -93.99615 | -0.04345775 | 0.007837926 | -4.732952e-05 | 6.644432e-06
3692.195 | 25 | 25 | -272.15 | -94.96184 | -94.96184 | 130 | -94.96184 | -94.96184 | -0.04253686 | 0.0083204 | -4.659869e-05 | 7.290998e-06
3710.784 | 25 | 25 | -272.15 | -95.94899 | -95.94899 | 130 | -95.94899 | -95.94899 | -0.04254033 | 0.008176585 | -4.670417e-05 | 7.099918e-06
3729.425 | 25 | 25 | -272.15 | -96.95045 | -96.95045 | 130 | -96.95045 | -96.95045 | -0.0431272 | 0.007547974 | -4.733754e-05 | 6.260433e-06
3748.08 | 25 | 25 | -272.15 | -97.9841 | -97.9841 | 130 | -97.9841 | -97.9841 | -0.04274562 | 0.008058287 | -4.710039e-05 | 6.944322e-06
3766.7 | 25 | 25 | -272.15 | -98.98556 | -98.98556 | 130 | -98.98556 | -98.98556 | -0.04354359 | 0.00825313 | -4.792424e-05 | 7.206222e-06
3785.322 | 25 | 25 | -272.15 | -99.97271 | -99.97271 | 130 | -99.97271 | -99.97271 | -0.0441084 | 0.007865761 | -4.853623e-05 | 6.689384e-06
3823.425 | 25 | 25 | -272.15 | -8600.571 | -8600.571 | 130 | -8600.571 | -8600.571 | 0.4784973 | -0.004468709 | -0.0004582682 | 1.173901e-06
3846.228 | 25 | 25 | -272.15 | -17099.79 | -17099.79 | 130 | -17099.79 | -17099.79 | 1.122787 | -0.01288538 | -0.0007546194 | 8.953098e-07
3865.455 | 25 | 25 | -272.15 | -18499.75 | -18499.75 | 130 | -18499.75 | -18499.75 | 1.218502 | -0.01210715 | -0.0008049034 | 3.741273e-06