## Sheet1
Time_since_start | Raw_Temperature | Temperature | Temperature_2 | Raw_Applied_Field | Applied_Field | Field_Angle | Raw_Applied_Field_For_Plot | Applied_Field_For_Plot | Raw_Signal_Mx | Raw_Signal_My | Signal_X_direction | Signal_Y_direction
32.402 | 25 | 25 | -272.15 | -18499.79 | -18499.79 | 135 | -18499.79 | -18499.79 | 1.218638 | -0.006990113 | -0.0007794174 | 1.401983e-05
55.214 | 25 | 25 | -272.15 | -9999.934 | -9999.934 | 135 | -9999.934 | -9999.934 | 0.5846172 | -0.002977206 | -0.0004941373 | 7.213312e-06
78.034 | 25 | 25 | -272.15 | -1499.668 | -1499.668 | 135 | -1499.668 | -1499.668 | -0.04474629 | 0.002829911 | -0.0001924265 | 2.759258e-06
97.281 | 25 | 25 | -272.15 | -99.76169 | -99.76169 | 135 | -99.76169 | -99.76169 | -0.05016486 | 0.006279157 | -5.265989e-05 | 5.302716e-06
130.909 | 25 | 25 | -272.15 | -98.96052 | -98.96052 | 135 | -98.96052 | -98.96052 | -0.04914424 | 0.00637426 | -5.164115e-05 | 5.426594e-06
149.691 | 25 | 25 | -272.15 | -98.02702 | -98.02702 | 135 | -98.02702 | -98.02702 | -0.04807955 | 0.006287274 | -5.056831e-05 | 5.310919e-06
168.436 | 25 | 25 | -272.15 | -96.98264 | -96.98264 | 135 | -96.98264 | -96.98264 | -0.0482802 | 0.006766273 | -5.064433e-05 | 5.9391e-06
187.037 | 25 | 25 | -272.15 | -95.94541 | -95.94541 | 135 | -95.94541 | -95.94541 | -0.04885777 | 0.006409056 | -5.106673e-05 | 5.468047e-06
205.71 | 25 | 25 | -272.15 | -94.99761 | -94.99761 | 135 | -94.99761 | -94.99761 | -0.04777452 | 0.005977609 | -4.99754e-05 | 4.899543e-06
224.372 | 25 | 25 | -272.15 | -93.99615 | -93.99615 | 135 | -93.99615 | -93.99615 | -0.04816422 | 0.005859309 | -5.02292e-05 | 4.742608e-06
243.019 | 25 | 25 | -272.15 | -92.9625 | -92.9625 | 135 | -92.9625 | -92.9625 | -0.04695919 | 0.006325549 | -4.901732e-05 | 5.354031e-06
261.676 | 25 | 25 | -272.15 | -91.95389 | -91.95389 | 135 | -91.95389 | -91.95389 | -0.04678406 | 0.005997327 | -4.875245e-05 | 4.921134e-06
280.336 | 25 | 25 | -272.15 | -90.93097 | -90.93097 | 135 | -90.93097 | -90.93097 | -0.04687337 | 0.006246683 | -4.872859e-05 | 5.24747e-06
298.965 | 25 | 25 | -272.15 | -89.99031 | -89.99031 | 135 | -89.99031 | -89.99031 | -0.04610326 | 0.006376579 | -4.792514e-05 | 5.416886e-06
317.668 | 25 | 25 | -272.15 | -88.98528 | -88.98528 | 135 | -88.98528 | -88.98528 | -0.04660313 | 0.006144619 | -4.827962e-05 | 5.110536e-06
336.317 | 25 | 25 | -272.15 | -87.9409 | -87.9409 | 135 | -87.9409 | -87.9409 | -0.04616125 | 0.006068075 | -4.776644e-05 | 5.008429e-06
354.968 | 25 | 25 | -272.15 | -86.95017 | -86.95017 | 135 | -86.95017 | -86.95017 | -0.04514527 | 0.005957892 | -4.673235e-05 | 4.86218e-06
373.628 | 25 | 25 | -272.15 | -85.97375 | -85.97375 | 135 | -85.97375 | -85.97375 | -0.04470802 | 0.005861628 | -4.623044e-05 | 4.734249e-06
392.321 | 25 | 25 | -272.15 | -84.99375 | -84.99375 | 135 | -84.99375 | -84.99375 | -0.04452941 | 0.006024 | -4.596534e-05 | 4.9463e-06
410.955 | 25 | 25 | -272.15 | -83.98872 | -83.98872 | 135 | -83.98872 | -83.98872 | -0.04452826 | 0.006124904 | -4.586037e-05 | 5.077513e-06
429.613 | 25 | 25 | -272.15 | -82.93361 | -82.93361 | 135 | -82.93361 | -82.93361 | -0.04399823 | 0.006652613 | -4.526525e-05 | 5.76971e-06
448.285 | 25 | 25 | -272.15 | -81.97865 | -81.97865 | 135 | -81.97865 | -81.97865 | -0.04426382 | 0.005910339 | -4.541006e-05 | 4.7926e-06
466.943 | 25 | 25 | -272.15 | -80.97719 | -80.97719 | 135 | -80.97719 | -80.97719 | -0.04386253 | 0.005918459 | -4.493854e-05 | 4.80185e-06
485.57 | 25 | 25 | -272.15 | -80.00077 | -80.00077 | 135 | -80.00077 | -80.00077 | -0.04339048 | 0.005918458 | -4.440471e-05 | 4.800461e-06
504.182 | 25 | 25 | -272.15 | -78.95282 | -78.95282 | 135 | -78.95282 | -78.95282 | -0.04257397 | 0.005829155 | -4.354762e-05 | 4.681577e-06
522.843 | 25 | 25 | -272.15 | -77.95851 | -77.95851 | 135 | -77.95851 | -77.95851 | -0.04191403 | 0.005432504 | -4.283966e-05 | 4.158747e-06
541.422 | 25 | 25 | -272.15 | -76.94275 | -76.94275 | 135 | -76.94275 | -76.94275 | -0.04204393 | 0.005882506 | -4.285376e-05 | 4.748851e-06
560.063 | 25 | 25 | -272.15 | -75.98063 | -75.98063 | 135 | -75.98063 | -75.98063 | -0.04208451 | 0.005804799 | -4.27915e-05 | 4.645333e-06
578.733 | 25 | 25 | -272.15 | -74.96487 | -74.96487 | 135 | -74.96487 | -74.96487 | -0.04198476 | 0.005883665 | -4.259501e-05 | 4.747562e-06
597.387 | 25 | 25 | -272.15 | -73.93122 | -73.93122 | 135 | -73.93122 | -73.93122 | -0.04068228 | 0.005529926 | -4.129377e-05 | 4.281086e-06
616.063 | 25 | 25 | -272.15 | -72.95837 | -72.95837 | 135 | -72.95837 | -72.95837 | -0.04094208 | 0.005708532 | -4.143142e-05 | 4.514489e-06
634.725 | 25 | 25 | -272.15 | -71.97122 | -71.97122 | 135 | -71.97122 | -71.97122 | -0.04002466 | 0.005771166 | -4.048809e-05 | 4.59542e-06
653.388 | 25 | 25 | -272.15 | -70.96261 | -70.96261 | 135 | -70.96261 | -70.96261 | -0.03951782 | 0.005605314 | -3.991903e-05 | 4.375965e-06
672.016 | 25 | 25 | -272.15 | -69.97546 | -69.97546 | 135 | -69.97546 | -69.97546 | -0.04085856 | 0.005698098 | -4.104643e-05 | 4.49653e-06
690.804 | 25 | 25 | -272.15 | -68.92393 | -68.92393 | 135 | -68.92393 | -68.92393 | -0.03940415 | 0.005666781 | -3.960402e-05 | 4.453868e-06
709.552 | 25 | 25 | -272.15 | -67.92962 | -67.92962 | 135 | -67.92962 | -67.92962 | -0.04003161 | 0.005400029 | -4.00766e-05 | 4.101796e-06
728.286 | 25 | 25 | -272.15 | -66.93889 | -66.93889 | 135 | -66.93889 | -66.93889 | -0.0386955 | 0.005275929 | -3.874896e-05 | 3.937252e-06
747.043 | 25 | 25 | -272.15 | -65.96247 | -65.96247 | 135 | -65.96247 | -65.96247 | -0.03862593 | 0.005462657 | -3.858421e-05 | 4.181326e-06
765.802 | 25 | 25 | -272.15 | -64.96459 | -64.96459 | 135 | -64.96459 | -64.96459 | -0.0381446 | 0.005420906 | -3.803966e-05 | 4.125023e-06
784.558 | 25 | 25 | -272.15 | -63.96671 | -63.96671 | 135 | -63.96671 | -63.96671 | -0.03790917 | 0.005453381 | -3.77206e-05 | 4.166294e-06
803.346 | 25 | 25 | -272.15 | -62.94379 | -62.94379 | 135 | -62.94379 | -62.94379 | -0.03707295 | 0.005194744 | -3.684803e-05 | 3.82485e-06
822.091 | 25 | 25 | -272.15 | -61.99598 | -61.99598 | 135 | -61.99598 | -61.99598 | -0.03648029 | 0.004904793 | -3.620657e-05 | 3.442349e-06
840.831 | 25 | 25 | -272.15 | -60.96233 | -60.96233 | 135 | -60.96233 | -60.96233 | -0.03656148 | 0.005463817 | -3.617415e-05 | 4.175741e-06
859.428 | 25 | 25 | -272.15 | -59.97876 | -59.97876 | 135 | -59.97876 | -59.97876 | -0.03602102 | 0.005500932 | -3.557685e-05 | 4.223131e-06
893.073 | 25 | 25 | -272.15 | -49.92841 | -49.92841 | 135 | -49.92841 | -49.92841 | -0.03177269 | 0.00539307 | -3.064204e-05 | 4.06705e-06
911.844 | 25 | 25 | -272.15 | -39.97821 | -39.97821 | 135 | -39.97821 | -39.97821 | -0.0270361 | 0.004497704 | -2.526983e-05 | 2.875901e-06
930.601 | 25 | 25 | -272.15 | -29.94932 | -29.94932 | 135 | -29.94932 | -29.94932 | -0.02216379 | 0.003942159 | -1.976505e-05 | 2.131351e-06
949.353 | 25 | 25 | -272.15 | -19.98839 | -19.98839 | 135 | -19.98839 | -19.98839 | -0.0159194 | 0.00248893 | -1.300908e-05 | 2.068511e-07
968.12 | 25 | 25 | -272.15 | -9.945195 | -9.945195 | 135 | -9.945195 | -9.945195 | -0.01044052 | 0.001546014 | -6.946587e-06 | -1.046937e-06
986.874 | 25 | 25 | -272.15 | 0.0193138 | 0.0193138 | 135 | 0.0193138 | 0.0193138 | -0.003271794 | 0.0005764205 | 6.573608e-07 | -2.33568e-06
1005.471 | 25 | 25 | -272.15 | 10.01959 | 10.01959 | 135 | 10.01959 | 10.01959 | 0.003994351 | -0.000967273 | 8.35434e-06 | -4.379156e-06
1024.167 | 25 | 25 | -272.15 | 20.04132 | 20.04132 | 135 | 20.04132 | 20.04132 | 0.01057506 | -0.001324492 | 1.542499e-05 | -4.862988e-06
1042.835 | 25 | 25 | -272.15 | 30.05233 | 30.05233 | 135 | 30.05233 | 30.05233 | 0.01654221 | -0.001982098 | 2.193191e-05 | -5.741676e-06
1061.537 | 25 | 25 | -272.15 | 40.04903 | 40.04903 | 135 | 40.04903 | 40.04903 | 0.02134845 | -0.002413543 | 2.737278e-05 | -6.323045e-06
1080.196 | 25 | 25 | -272.15 | 50.06361 | 50.06361 | 135 | 50.06361 | 50.06361 | 0.02624512 | -0.003434166 | 3.289843e-05 | -7.678942e-06
1098.912 | 25 | 25 | -272.15 | 60.02812 | 60.02812 | 135 | 60.02812 | 60.02812 | 0.03000285 | -0.003726437 | 3.737449e-05 | -8.077315e-06
1132.341 | 25 | 25 | -272.15 | 61.06177 | 61.06177 | 135 | 61.06177 | 61.06177 | 0.03008288 | -0.003786746 | 3.755475e-05 | -8.158063e-06
1151.069 | 25 | 25 | -272.15 | 62.04534 | 62.04534 | 135 | 62.04534 | 62.04534 | 0.03034035 | -0.004054659 | 3.789254e-05 | -8.511646e-06
1169.726 | 25 | 25 | -272.15 | 63.01461 | 63.01461 | 135 | 63.01461 | 63.01461 | 0.03087734 | -0.00404886 | 3.848517e-05 | -8.505402e-06
1188.418 | 25 | 25 | -272.15 | 64.05183 | 64.05183 | 135 | 64.05183 | 64.05183 | 0.03074048 | -0.004307495 | 3.846691e-05 | -8.846864e-06
1207.125 | 25 | 25 | -272.15 | 65.03183 | 65.03183 | 135 | 65.03183 | 65.03183 | 0.03209396 | -0.004240228 | 3.980937e-05 | -8.759832e-06
1225.843 | 25 | 25 | -272.15 | 66.02256 | 66.02256 | 135 | 66.02256 | 66.02256 | 0.03244074 | -0.003786744 | 4.02298e-05 | -8.165116e-06
1244.522 | 25 | 25 | -272.15 | 67.02402 | 67.02402 | 135 | 67.02402 | 67.02402 | 0.03233635 | -0.004205433 | 4.023762e-05 | -8.716925e-06
1263.231 | 25 | 25 | -272.15 | 68.01117 | 68.01117 | 135 | 68.01117 | 68.01117 | 0.03268314 | -0.00422747 | 4.065768e-05 | -8.747297e-06
1281.957 | 25 | 25 | -272.15 | 69.02336 | 69.02336 | 135 | 69.02336 | 69.02336 | 0.0335379 | -0.004075536 | 4.154615e-05 | -8.549012e-06
1300.615 | 25 | 25 | -272.15 | 70.08562 | 70.08562 | 135 | 70.08562 | 70.08562 | 0.03344396 | -0.004123087 | 4.156983e-05 | -8.613031e-06
1319.291 | 25 | 25 | -272.15 | 71.01912 | 71.01912 | 135 | 71.01912 | 71.01912 | 0.03339757 | -0.003770508 | 4.162381e-05 | -8.150878e-06
1338.006 | 25 | 25 | -272.15 | 72.0635 | 72.0635 | 135 | 72.0635 | 72.0635 | 0.03386729 | -0.00445711 | 4.216251e-05 | -9.054932e-06
1356.692 | 25 | 25 | -272.15 | 72.997 | 72.997 | 135 | 72.997 | 72.997 | 0.03473365 | -0.004252984 | 4.305348e-05 | -8.787927e-06
1375.405 | 25 | 25 | -272.15 | 74.01992 | 74.01992 | 135 | 74.01992 | 74.01992 | 0.03571251 | -0.004264583 | 4.405686e-05 | -8.804629e-06
1394.101 | 25 | 25 | -272.15 | 75.02495 | 75.02495 | 135 | 75.02495 | 75.02495 | 0.03559189 | -0.004291257 | 4.405016e-05 | -8.841122e-06
1412.801 | 25 | 25 | -272.15 | 76.02641 | 76.02641 | 135 | 76.02641 | 76.02641 | 0.03508274 | -0.004264584 | 4.368681e-05 | -8.807483e-06
1431.473 | 25 | 25 | -272.15 | 77.02429 | 77.02429 | 135 | 77.02429 | 77.02429 | 0.03677025 | -0.004047701 | 4.533742e-05 | -8.5238e-06
1449.907 | 25 | 25 | -272.15 | 78.00071 | 78.00071 | 135 | 78.00071 | 78.00071 | 0.03669718 | -0.004472188 | 4.537137e-05 | -9.083196e-06
1468.421 | 25 | 25 | -272.15 | 79.04509 | 79.04509 | 135 | 79.04509 | 79.04509 | 0.03648957 | -0.00428198 | 4.528897e-05 | -8.834645e-06
1487.082 | 25 | 25 | -272.15 | 80.07516 | 80.07516 | 135 | 80.07516 | 80.07516 | 0.03768533 | -0.003980433 | 4.649198e-05 | -8.439711e-06
1505.782 | 25 | 25 | -272.15 | 81.05516 | 81.05516 | 135 | 81.05516 | 81.05516 | 0.03754267 | -0.004595128 | 4.646248e-05 | -9.249149e-06
1524.496 | 25 | 25 | -272.15 | 82.03516 | 82.03516 | 135 | 82.03516 | 82.03516 | 0.03746844 | -0.004371284 | 4.649573e-05 | -8.95629e-06
1543.2 | 25 | 25 | -272.15 | 83.01158 | 83.01158 | 135 | 83.01158 | 83.01158 | 0.03891471 | -0.004220511 | 4.792291e-05 | -8.75948e-06
1561.902 | 25 | 25 | -272.15 | 84.05596 | 84.05596 | 135 | 84.05596 | 84.05596 | 0.0372678 | -0.004888555 | 4.652068e-05 | -9.63914e-06
1580.578 | 25 | 25 | -272.15 | 85.03953 | 85.03953 | 135 | 85.03953 | 85.03953 | 0.0383441 | -0.004177599 | 4.760934e-05 | -8.705955e-06
1599.296 | 25 | 25 | -272.15 | 86.00165 | 86.00165 | 135 | 86.00165 | 86.00165 | 0.03929861 | -0.004409559 | 4.85841e-05 | -9.012245e-06
1617.964 | 25 | 25 | -272.15 | 87.0353 | 87.0353 | 135 | 87.0353 | 87.0353 | 0.03904461 | -0.004387522 | 4.845805e-05 | -8.984746e-06
1636.693 | 25 | 25 | -272.15 | 88.04033 | 88.04033 | 135 | 88.04033 | 88.04033 | 0.04006293 | -0.004540616 | 4.949575e-05 | -9.187425e-06
1655.385 | 25 | 25 | -272.15 | 89.03464 | 89.03464 | 135 | 89.03464 | 89.03464 | 0.04010237 | -0.004251824 | 4.963472e-05 | -8.809209e-06
1674.12 | 25 | 25 | -272.15 | 90.00748 | 90.00748 | 135 | 90.00748 | 90.00748 | 0.04023111 | -0.004309815 | 4.985336e-05 | -8.886823e-06
1692.807 | 25 | 25 | -272.15 | 91.03398 | 91.03398 | 135 | 91.03398 | 91.03398 | 0.0407762 | -0.004722706 | 5.045933e-05 | -9.431047e-06
1711.502 | 25 | 25 | -272.15 | 91.99252 | 91.99252 | 135 | 91.99252 | 91.99252 | 0.04063472 | -0.00439796 | 5.04287e-05 | -9.005517e-06
1730.216 | 25 | 25 | -272.15 | 93.05478 | 93.05478 | 135 | 93.05478 | 93.05478 | 0.04076695 | -0.004413038 | 5.065978e-05 | -9.026848e-06
1748.894 | 25 | 25 | -272.15 | 94.04193 | 94.04193 | 135 | 94.04193 | 94.04193 | 0.04173658 | -0.004713427 | 5.165099e-05 | -9.423126e-06
1767.604 | 25 | 25 | -272.15 | 95.03981 | 95.03981 | 135 | 95.03981 | 95.03981 | 0.04138514 | -0.004990618 | 5.14319e-05 | -9.788926e-06
1786.275 | 25 | 25 | -272.15 | 96.01981 | 96.01981 | 135 | 96.01981 | 96.01981 | 0.04180153 | -0.004985978 | 5.191504e-05 | -9.784221e-06
1805.031 | 25 | 25 | -272.15 | 97.032 | 97.032 | 135 | 97.032 | 97.032 | 0.04191868 | -0.004834046 | 5.212712e-05 | -9.585938e-06
1823.693 | 25 | 25 | -272.15 | 98.02988 | 98.02988 | 135 | 98.02988 | 98.02988 | 0.04305414 | -0.004654276 | 5.327151e-05 | -9.351041e-06
1842.397 | 25 | 25 | -272.15 | 99.05637 | 99.05637 | 135 | 99.05637 | 99.05637 | 0.04212861 | -0.005191265 | 5.252892e-05 | -1.00584e-05
1861.115 | 25 | 25 | -272.15 | 100.0614 | 100.0614 | 135 | 100.0614 | 100.0614 | 0.04259368 | -0.004468707 | 5.305931e-05 | -9.109991e-06
1899.055 | 25 | 25 | -272.15 | 8600.635 | 8600.635 | 135 | 8600.635 | 8600.635 | -0.4809444 | 0.003369219 | 0.0004518438 | -1.089489e-05
1921.821 | 25 | 25 | -272.15 | 17099.88 | 17099.88 | 135 | 17099.88 | 17099.88 | -1.129421 | 0.01046835 | 0.0007324098 | -1.364749e-05
1941.031 | 25 | 25 | -272.15 | 18499.82 | 18499.82 | 135 | 18499.82 | 18499.82 | -1.226917 | 0.01267081 | 0.0007790603 | -1.273911e-05
1980.978 | 25 | 25 | -272.15 | 10000.04 | 10000.04 | 135 | 10000.04 | 10000.04 | -0.5887113 | 0.005802477 | 0.0004977056 | -9.68629e-06
2004.21 | 25 | 25 | -272.15 | 1499.807 | 1499.807 | 135 | 1499.807 | 1499.807 | 0.04313648 | 0.0003479402 | 0.0001982759 | -4.768795e-06
2023.386 | 25 | 25 | -272.15 | 99.77528 | 99.77528 | 135 | 99.77528 | 99.77528 | 0.0491686 | -0.003544347 | 5.905892e-05 | -7.894471e-06
2056.898 | 25 | 25 | -272.15 | 99.0528 | 99.0528 | 135 | 99.0528 | 99.0528 | 0.04690351 | -0.003777467 | 5.690714e-05 | -8.199891e-06
2075.63 | 25 | 25 | -272.15 | 98.05134 | 98.05134 | 135 | 98.05134 | 98.05134 | 0.04750429 | -0.003750791 | 5.735452e-05 | -8.1634e-06
2094.328 | 25 | 25 | -272.15 | 97.00696 | 97.00696 | 135 | 97.00696 | 97.00696 | 0.04627259 | -0.003633652 | 5.611707e-05 | -8.00793e-06
2113.021 | 25 | 25 | -272.15 | 96.01623 | 96.01623 | 135 | 96.01623 | 96.01623 | 0.0471668 | -0.003598857 | 5.683463e-05 | -7.960782e-06
2131.756 | 25 | 25 | -272.15 | 95.03266 | 95.03266 | 135 | 95.03266 | 95.03266 | 0.04577388 | -0.003639451 | 5.545563e-05 | -8.012747e-06
2150.469 | 25 | 25 | -272.15 | 94.01689 | 94.01689 | 135 | 94.01689 | 94.01689 | 0.04541898 | -0.00318597 | 5.502517e-05 | -7.415181e-06
2169.173 | 25 | 25 | -272.15 | 93.01186 | 93.01186 | 135 | 93.01186 | 93.01186 | 0.04652194 | -0.003530429 | 5.593268e-05 | -7.866558e-06
2187.88 | 25 | 25 | -272.15 | 92.06047 | 92.06047 | 135 | 92.06047 | 92.06047 | 0.04480545 | -0.003318187 | 5.426029e-05 | -7.586203e-06
2206.556 | 25 | 25 | -272.15 | 91.00179 | 91.00179 | 135 | 91.00179 | 91.00179 | 0.04544218 | -0.003376177 | 5.473472e-05 | -7.660928e-06
2225.281 | 25 | 25 | -272.15 | 90.02537 | 90.02537 | 135 | 90.02537 | 90.02537 | 0.04469874 | -0.003485197 | 5.395203e-05 | -7.802852e-06
2243.946 | 25 | 25 | -272.15 | 89.02033 | 89.02033 | 135 | 89.02033 | 89.02033 | 0.04407709 | -0.003329785 | 5.327806e-05 | -7.597126e-06
2262.668 | 25 | 25 | -272.15 | 88.04749 | 88.04749 | 135 | 88.04749 | 88.04749 | 0.04319679 | -0.00295517 | 5.237025e-05 | -7.103295e-06
2281.371 | 25 | 25 | -272.15 | 87.02814 | 87.02814 | 135 | 87.02814 | 87.02814 | 0.04438211 | -0.00312798 | 5.33518e-05 | -7.329011e-06
2300.07 | 25 | 25 | -272.15 | 86.03742 | 86.03742 | 135 | 86.03742 | 86.03742 | 0.04347516 | -0.002984164 | 5.241769e-05 | -7.138551e-06
2318.804 | 25 | 25 | -272.15 | 85.01808 | 85.01808 | 135 | 85.01808 | 85.01808 | 0.04307386 | -0.003285712 | 5.194431e-05 | -7.533499e-06
2337.447 | 25 | 25 | -272.15 | 84.04881 | 84.04881 | 135 | 84.04881 | 84.04881 | 0.04223877 | -0.002969087 | 5.107832e-05 | -7.115904e-06
2356.173 | 25 | 25 | -272.15 | 83.00085 | 83.00085 | 135 | 83.00085 | 83.00085 | 0.04286508 | -0.002809035 | 5.15443e-05 | -6.904017e-06
2374.897 | 25 | 25 | -272.15 | 82.05662 | 82.05662 | 135 | 82.05662 | 82.05662 | 0.04209961 | -0.003859814 | 5.074474e-05 | -8.28397e-06
2393.54 | 25 | 25 | -272.15 | 81.02655 | 81.02655 | 135 | 81.02655 | 81.02655 | 0.04147909 | -0.002896019 | 5.006923e-05 | -7.015554e-06
2412.282 | 25 | 25 | -272.15 | 80.02867 | 80.02867 | 135 | 80.02867 | 80.02867 | 0.04130512 | -0.002857745 | 4.980652e-05 | -6.963822e-06
2430.993 | 25 | 25 | -272.15 | 79.03436 | 79.03436 | 135 | 79.03436 | 79.03436 | 0.04101513 | -0.002769602 | 4.94378e-05 | -6.84654e-06
2449.681 | 25 | 25 | -272.15 | 78.00787 | 78.00787 | 135 | 78.00787 | 78.00787 | 0.04083306 | -0.003039835 | 4.916471e-05 | -7.200313e-06
2468.388 | 25 | 25 | -272.15 | 77.01714 | 77.01714 | 135 | 77.01714 | 77.01714 | 0.03977413 | -0.003197567 | 4.809125e-05 | -7.406251e-06
2487.086 | 25 | 25 | -272.15 | 76.00495 | 76.00495 | 135 | 76.00495 | 76.00495 | 0.03972774 | -0.003377336 | 4.794405e-05 | -7.641126e-06
2505.782 | 25 | 25 | -272.15 | 75.07145 | 75.07145 | 135 | 75.07145 | 75.07145 | 0.03991912 | -0.002710451 | 4.802303e-05 | -6.763149e-06
2524.521 | 25 | 25 | -272.15 | 74.01634 | 74.01634 | 135 | 74.01634 | 74.01634 | 0.03979732 | -0.003319345 | 4.780226e-05 | -7.562067e-06
2543.222 | 25 | 25 | -272.15 | 73.0578 | 73.0578 | 135 | 73.0578 | 73.0578 | 0.03886253 | -0.003001562 | 4.684595e-05 | -7.142963e-06
2561.945 | 25 | 25 | -272.15 | 72.04919 | 72.04919 | 135 | 72.04919 | 72.04919 | 0.03987734 | -0.002564317 | 4.767226e-05 | -6.566751e-06
2580.633 | 25 | 25 | -272.15 | 71.06562 | 71.06562 | 135 | 71.06562 | 71.06562 | 0.03859228 | -0.002735968 | 4.639216e-05 | -6.790994e-06
2599.335 | 25 | 25 | -272.15 | 70.07847 | 70.07847 | 135 | 70.07847 | 70.07847 | 0.03826058 | -0.002844988 | 4.598593e-05 | -6.932903e-06
2618.017 | 25 | 25 | -272.15 | 69.03409 | 69.03409 | 135 | 69.03409 | 69.03409 | 0.03745337 | -0.002486611 | 4.513774e-05 | -6.460314e-06
2636.716 | 25 | 25 | -272.15 | 68.00759 | 68.00759 | 135 | 68.00759 | 68.00759 | 0.03804254 | -0.002854267 | 4.557188e-05 | -6.942156e-06
2655.4 | 25 | 25 | -272.15 | 67.03832 | 67.03832 | 135 | 67.03832 | 67.03832 | 0.03654641 | -0.002555038 | 4.409972e-05 | -6.547427e-06
2674.131 | 25 | 25 | -272.15 | 66.01898 | 66.01898 | 135 | 66.01898 | 66.01898 | 0.03760182 | -0.002549239 | 4.496214e-05 | -6.538355e-06
2692.804 | 25 | 25 | -272.15 | 65.01395 | 65.01395 | 135 | 65.01395 | 65.01395 | 0.03625182 | -0.0026629 | 4.362028e-05 | -6.686338e-06
2711.515 | 25 | 25 | -272.15 | 63.99818 | 63.99818 | 135 | 63.99818 | 63.99818 | 0.03478004 | -0.002520245 | 4.216564e-05 | -6.497367e-06
2730.177 | 25 | 25 | -272.15 | 63.05395 | 63.05395 | 135 | 63.05395 | 63.05395 | 0.0354562 | -0.002522565 | 4.268805e-05 | -6.499074e-06
2748.877 | 25 | 25 | -272.15 | 62.07038 | 62.07038 | 135 | 62.07038 | 62.07038 | 0.03521264 | -0.003005042 | 4.236302e-05 | -7.131912e-06
2767.548 | 25 | 25 | -272.15 | 61.06534 | 61.06534 | 135 | 61.06534 | 61.06534 | 0.03429872 | -0.002571276 | 4.142105e-05 | -6.560279e-06
2786.27 | 25 | 25 | -272.15 | 60.01739 | 60.01739 | 135 | 60.01739 | 60.01739 | 0.03493197 | -0.002403104 | 4.189339e-05 | -6.337719e-06
2819.667 | 25 | 25 | -272.15 | 50.00996 | 50.00996 | 135 | 50.00996 | 50.00996 | 0.03056884 | -0.001943824 | 3.685773e-05 | -5.719744e-06
2838.38 | 25 | 25 | -272.15 | 40.02757 | 40.02757 | 135 | 40.02757 | 40.02757 | 0.02550401 | -0.001380162 | 3.118121e-05 | -4.964589e-06
2857.06 | 25 | 25 | -272.15 | 30.05591 | 30.05591 | 135 | 30.05591 | 30.05591 | 0.02086132 | -0.0008791283 | 2.58929e-05 | -4.291778e-06
2875.753 | 25 | 25 | -272.15 | 20.0449 | 20.0449 | 135 | 20.0449 | 20.0449 | 0.01602843 | -0.0002389187 | 2.04261e-05 | -3.435958e-06
2894.466 | 25 | 25 | -272.15 | 10.06966 | 10.06966 | 135 | 10.06966 | 10.06966 | 0.009483681 | 0.001004387 | 1.339323e-05 | -1.787391e-06
2913.169 | 25 | 25 | -272.15 | -0.0164525 | -0.0164525 | 135 | -0.0164525 | -0.0164525 | 0.001822044 | 0.002643184 | 5.324714e-06 | 3.812243e-07
2931.807 | 25 | 25 | -272.15 | -10.01673 | -10.01673 | 135 | -10.01673 | -10.01673 | -0.006217684 | 0.003553626 | -3.081641e-06 | 1.592261e-06
2950.534 | 25 | 25 | -272.15 | -19.9562 | -19.9562 | 135 | -19.9562 | -19.9562 | -0.0127404 | 0.004621802 | -1.009061e-05 | 3.010561e-06
2969.112 | 25 | 25 | -272.15 | -29.93859 | -29.93859 | 135 | -29.93859 | -29.93859 | -0.0175234 | 0.004829407 | -1.55087e-05 | 3.297662e-06
2987.749 | 25 | 25 | -272.15 | -39.9639 | -39.9639 | 135 | -39.9639 | -39.9639 | -0.02325748 | 0.005216779 | -2.180336e-05 | 3.821138e-06
3006.418 | 25 | 25 | -272.15 | -49.98564 | -49.98564 | 135 | -49.98564 | -49.98564 | -0.02720775 | 0.006602741 | -2.64619e-05 | 5.657298e-06
3025.069 | 25 | 25 | -272.15 | -59.92869 | -59.92869 | 135 | -59.92869 | -59.92869 | -0.0316486 | 0.006341786 | -3.156217e-05 | 5.328401e-06
3058.691 | 25 | 25 | -272.15 | -60.97664 | -60.97664 | 135 | -60.97664 | -60.97664 | -0.03203133 | 0.006576066 | -3.202147e-05 | 5.637863e-06
3077.475 | 25 | 25 | -272.15 | -61.97095 | -61.97095 | 135 | -61.97095 | -61.97095 | -0.03197798 | 0.00649488 | -3.207536e-05 | 5.532553e-06
3096.233 | 25 | 25 | -272.15 | -62.97598 | -62.97598 | 135 | -62.97598 | -62.97598 | -0.03232128 | 0.006803386 | -3.249408e-05 | 5.939527e-06
3114.996 | 25 | 25 | -272.15 | -63.92737 | -63.92737 | 135 | -63.92737 | -63.92737 | -0.03331174 | 0.006515756 | -3.350069e-05 | 5.562778e-06
3133.729 | 25 | 25 | -272.15 | -64.98605 | -64.98605 | 135 | -64.98605 | -64.98605 | -0.03345903 | 0.007052743 | -3.374521e-05 | 6.270178e-06
3152.43 | 25 | 25 | -272.15 | -65.99109 | -65.99109 | 135 | -65.99109 | -65.99109 | -0.03270169 | 0.00677903 | -3.315463e-05 | 5.911798e-06
3171.049 | 25 | 25 | -272.15 | -66.96751 | -66.96751 | 135 | -66.96751 | -66.96751 | -0.03429061 | 0.006614339 | -3.471263e-05 | 5.696693e-06
3189.68 | 25 | 25 | -272.15 | -67.97254 | -67.97254 | 135 | -67.97254 | -67.97254 | -0.03412707 | 0.007248746 | -3.466657e-05 | 6.532078e-06
3208.275 | 25 | 25 | -272.15 | -68.93823 | -68.93823 | 135 | -68.93823 | -68.93823 | -0.03512682 | 0.007101453 | -3.568318e-05 | 6.339828e-06
3226.941 | 25 | 25 | -272.15 | -70.00765 | -70.00765 | 135 | -70.00765 | -70.00765 | -0.03552463 | 0.006511118 | -3.615854e-05 | 5.565327e-06
3245.518 | 25 | 25 | -272.15 | -70.96261 | -70.96261 | 135 | -70.96261 | -70.96261 | -0.03524511 | 0.006954158 | -3.600096e-05 | 6.149082e-06
3264.164 | 25 | 25 | -272.15 | -71.98195 | -71.98195 | 135 | -71.98195 | -71.98195 | -0.03603262 | 0.007082897 | -3.682849e-05 | 6.319764e-06
3282.81 | 25 | 25 | -272.15 | -72.96195 | -72.96195 | 135 | -72.96195 | -72.96195 | -0.03652902 | 0.006950678 | -3.738501e-05 | 6.147351e-06
3301.415 | 25 | 25 | -272.15 | -73.95625 | -73.95625 | 135 | -73.95625 | -73.95625 | -0.03681316 | 0.006849778 | -3.774837e-05 | 6.016126e-06
3320.082 | 25 | 25 | -272.15 | -74.97202 | -74.97202 | 135 | -74.97202 | -74.97202 | -0.03745917 | 0.006942561 | -3.844578e-05 | 6.139538e-06
3338.739 | 25 | 25 | -272.15 | -75.9699 | -75.9699 | 135 | -75.9699 | -75.9699 | -0.03689898 | 0.007361248 | -3.803526e-05 | 6.69134e-06
3357.378 | 25 | 25 | -272.15 | -76.96063 | -76.96063 | 135 | -76.96063 | -76.96063 | -0.03782566 | 0.007363569 | -3.898746e-05 | 6.6958e-06
3375.977 | 25 | 25 | -272.15 | -77.95493 | -77.95493 | 135 | -77.95493 | -77.95493 | -0.03829422 | 0.00705854 | -3.951992e-05 | 6.29624e-06
3394.59 | 25 | 25 | -272.15 | -78.94924 | -78.94924 | 135 | -78.94924 | -78.94924 | -0.03816317 | 0.006924005 | -3.950255e-05 | 6.120801e-06
3413.237 | 25 | 25 | -272.15 | -79.99004 | -79.99004 | 135 | -79.99004 | -79.99004 | -0.03938792 | 0.007198876 | -4.073325e-05 | 6.483612e-06
3431.834 | 25 | 25 | -272.15 | -80.97361 | -80.97361 | 135 | -80.97361 | -80.97361 | -0.03872798 | 0.007219753 | -4.022978e-05 | 6.512455e-06
3450.494 | 25 | 25 | -272.15 | -81.96077 | -81.96077 | 135 | -81.96077 | -81.96077 | -0.03952129 | 0.007427356 | -4.105931e-05 | 6.786762e-06
3469.121 | 25 | 25 | -272.15 | -82.94434 | -82.94434 | 135 | -82.94434 | -82.94434 | -0.03951434 | 0.007658155 | -4.115463e-05 | 7.091556e-06
3487.714 | 25 | 25 | -272.15 | -83.9923 | -83.9923 | 135 | -83.9923 | -83.9923 | -0.04009888 | 0.007379805 | -4.179899e-05 | 6.727142e-06
3506.405 | 25 | 25 | -272.15 | -84.96156 | -84.96156 | 135 | -84.96156 | -84.96156 | -0.04003393 | 0.007546816 | -4.183965e-05 | 6.948064e-06
3525.046 | 25 | 25 | -272.15 | -86.00237 | -86.00237 | 135 | -86.00237 | -86.00237 | -0.04040856 | 0.007049264 | -4.229079e-05 | 6.295489e-06
3543.704 | 25 | 25 | -272.15 | -86.9609 | -86.9609 | 135 | -86.9609 | -86.9609 | -0.03996784 | 0.007016789 | -4.198575e-05 | 6.254163e-06
3562.372 | 25 | 25 | -272.15 | -87.96594 | -87.96594 | 135 | -87.96594 | -87.96594 | -0.04244637 | 0.007277742 | -4.436248e-05 | 6.598627e-06
3580.952 | 25 | 25 | -272.15 | -88.98886 | -88.98886 | 135 | -88.98886 | -88.98886 | -0.04166929 | 0.007079418 | -4.375566e-05 | 6.339376e-06
3599.571 | 25 | 25 | -272.15 | -89.97958 | -89.97958 | 135 | -89.97958 | -89.97958 | -0.04204741 | 0.007662795 | -4.420482e-05 | 7.107659e-06
3618.216 | 25 | 25 | -272.15 | -90.97031 | -90.97031 | 135 | -90.97031 | -90.97031 | -0.04199983 | 0.007469109 | -4.426362e-05 | 6.85446e-06
3636.856 | 25 | 25 | -272.15 | -91.97177 | -91.97177 | 135 | -91.97177 | -91.97177 | -0.04236173 | 0.007160603 | -4.469902e-05 | 6.450339e-06
3655.446 | 25 | 25 | -272.15 | -92.94819 | -92.94819 | 135 | -92.94819 | -92.94819 | -0.04246611 | 0.007643079 | -4.489569e-05 | 7.085963e-06
3674.107 | 25 | 25 | -272.15 | -93.98184 | -93.98184 | 135 | -93.98184 | -93.98184 | -0.04366767 | 0.007663954 | -4.610439e-05 | 7.114875e-06
3692.721 | 25 | 25 | -272.15 | -94.95826 | -94.95826 | 135 | -94.95826 | -94.95826 | -0.04355981 | 0.007588567 | -4.610644e-05 | 7.017164e-06
3711.359 | 25 | 25 | -272.15 | -95.98833 | -95.98833 | 135 | -95.98833 | -95.98833 | -0.0441432 | 0.007628 | -4.674791e-05 | 7.070465e-06
3730.018 | 25 | 25 | -272.15 | -96.96833 | -96.96833 | 135 | -96.96833 | -96.96833 | -0.0440968 | 0.007835606 | -4.680667e-05 | 7.344766e-06
3748.693 | 25 | 25 | -272.15 | -97.99125 | -97.99125 | 135 | -97.99125 | -97.99125 | -0.0448298 | 0.007325294 | -4.75846e-05 | 6.675392e-06
3767.323 | 25 | 25 | -272.15 | -98.98198 | -98.98198 | 135 | -98.98198 | -98.98198 | -0.04473006 | 0.007731222 | -4.759556e-05 | 7.210412e-06
3785.929 | 25 | 25 | -272.15 | -99.95482 | -99.95482 | 135 | -99.95482 | -99.95482 | -0.04523922 | 0.007804289 | -4.816304e-05 | 7.307845e-06
3824.036 | 25 | 25 | -272.15 | -8600.568 | -8600.568 | 135 | -8600.568 | -8600.568 | 0.4781517 | -0.001649236 | -0.0004470866 | 6.969025e-06
3846.839 | 25 | 25 | -272.15 | -17099.8 | -17099.8 | 135 | -17099.8 | -17099.8 | 1.120997 | -0.00724643 | -0.0007328395 | 1.169596e-05
3866.12 | 25 | 25 | -272.15 | -18499.74 | -18499.74 | 135 | -18499.74 | -18499.74 | 1.217475 | -0.006514593 | -0.0007804908 | 1.464486e-05