## Sheet1
Time_since_start | Raw_Temperature | Temperature | Temperature_2 | Raw_Applied_Field | Applied_Field | Field_Angle | Raw_Applied_Field_For_Plot | Applied_Field_For_Plot | Raw_Signal_Mx | Raw_Signal_My | Signal_X_direction | Signal_Y_direction
32.048 | 25 | 25 | -272.15 | -18499.78 | -18499.78 | 140 | -18499.78 | -18499.78 | 1.21703 | -0.001394079 | -0.0007644815 | 1.969012e-05
54.852 | 25 | 25 | -272.15 | -9999.948 | -9999.948 | 140 | -9999.948 | -9999.948 | 0.5848655 | -0.001193434 | -0.0004874395 | 8.263409e-06
77.678 | 25 | 25 | -272.15 | -1499.696 | -1499.696 | 140 | -1499.696 | -1499.696 | -0.04511975 | 0.002752204 | -0.0001960403 | 1.672688e-06
96.929 | 25 | 25 | -272.15 | -99.76169 | -99.76169 | 140 | -99.76169 | -99.76169 | -0.04939591 | 0.00614578 | -5.539857e-05 | 4.134642e-06
130.579 | 25 | 25 | -272.15 | -98.96767 | -98.96767 | 140 | -98.96767 | -98.96767 | -0.04966035 | 0.005747966 | -5.556282e-05 | 3.619216e-06
149.355 | 25 | 25 | -272.15 | -98.00556 | -98.00556 | 140 | -98.00556 | -98.00556 | -0.04951769 | 0.005712015 | -5.533056e-05 | 3.571411e-06
168.109 | 25 | 25 | -272.15 | -96.97906 | -96.97906 | 140 | -96.97906 | -96.97906 | -0.04957916 | 0.005815238 | -5.528177e-05 | 3.703457e-06
186.726 | 25 | 25 | -272.15 | -95.97403 | -95.97403 | 140 | -95.97403 | -95.97403 | -0.04932053 | 0.006214208 | -5.493706e-05 | 4.217902e-06
205.375 | 25 | 25 | -272.15 | -94.96184 | -94.96184 | 140 | -94.96184 | -94.96184 | -0.04896679 | 0.005295646 | -5.450303e-05 | 3.028901e-06
224.023 | 25 | 25 | -272.15 | -93.96038 | -93.96038 | 140 | -93.96038 | -93.96038 | -0.04796589 | 0.00591962 | -5.346737e-05 | 3.834259e-06
242.61 | 25 | 25 | -272.15 | -92.94819 | -92.94819 | 140 | -92.94819 | -92.94819 | -0.04832311 | 0.005945135 | -5.36955e-05 | 3.865856e-06
261.224 | 25 | 25 | -272.15 | -91.93243 | -91.93243 | 140 | -91.93243 | -91.93243 | -0.04799257 | 0.005481214 | -5.328272e-05 | 3.264655e-06
279.927 | 25 | 25 | -272.15 | -90.93812 | -90.93812 | 140 | -90.93812 | -90.93812 | -0.04771189 | 0.005427865 | -5.291859e-05 | 3.194313e-06
298.551 | 25 | 25 | -272.15 | -89.97243 | -89.97243 | 140 | -89.97243 | -89.97243 | -0.04635609 | 0.006168975 | -5.155608e-05 | 4.151166e-06
317.241 | 25 | 25 | -272.15 | -89.00674 | -89.00674 | 140 | -89.00674 | -89.00674 | -0.0474231 | 0.00545686 | -5.24501e-05 | 3.229143e-06
335.893 | 25 | 25 | -272.15 | -87.91944 | -87.91944 | 140 | -87.91944 | -87.91944 | -0.04611718 | 0.005749129 | -5.112148e-05 | 3.605523e-06
354.546 | 25 | 25 | -272.15 | -86.97163 | -86.97163 | 140 | -86.97163 | -86.97163 | -0.04641757 | 0.005696938 | -5.130334e-05 | 3.536742e-06
373.199 | 25 | 25 | -272.15 | -85.95945 | -85.95945 | 140 | -85.95945 | -85.95945 | -0.04507336 | 0.005351317 | -4.994682e-05 | 3.088495e-06
391.886 | 25 | 25 | -272.15 | -84.95083 | -84.95083 | 140 | -84.95083 | -84.95083 | -0.04530184 | 0.005618071 | -5.005543e-05 | 3.431995e-06
410.549 | 25 | 25 | -272.15 | -83.97441 | -83.97441 | 140 | -83.97441 | -83.97441 | -0.04526936 | 0.005545005 | -4.99243e-05 | 3.336184e-06
429.18 | 25 | 25 | -272.15 | -82.93361 | -82.93361 | 140 | -82.93361 | -82.93361 | -0.04533317 | 0.00533508 | -4.98762e-05 | 3.06334e-06
447.838 | 25 | 25 | -272.15 | -81.96077 | -81.96077 | 140 | -81.96077 | -81.96077 | -0.04501652 | 0.00480505 | -4.948079e-05 | 2.376727e-06
466.51 | 25 | 25 | -272.15 | -80.94142 | -80.94142 | 140 | -80.94142 | -80.94142 | -0.04394952 | 0.005665624 | -4.838172e-05 | 3.487961e-06
485.156 | 25 | 25 | -272.15 | -79.96858 | -79.96858 | 140 | -79.96858 | -79.96858 | -0.04321883 | 0.005324641 | -4.760068e-05 | 3.045766e-06
503.829 | 25 | 25 | -272.15 | -78.96712 | -78.96712 | 140 | -78.96712 | -78.96712 | -0.04424062 | 0.005403508 | -4.844887e-05 | 3.146355e-06
522.501 | 25 | 25 | -272.15 | -77.92632 | -77.92632 | 140 | -77.92632 | -77.92632 | -0.04336379 | 0.00546034 | -4.752471e-05 | 3.218402e-06
541.155 | 25 | 25 | -272.15 | -76.97851 | -76.97851 | 140 | -76.97851 | -76.97851 | -0.04385904 | 0.005868588 | -4.788805e-05 | 3.744923e-06
559.824 | 25 | 25 | -272.15 | -75.93771 | -75.93771 | 140 | -75.93771 | -75.93771 | -0.04271547 | 0.00522606 | -4.671545e-05 | 2.912766e-06
578.487 | 25 | 25 | -272.15 | -75.01494 | -75.01494 | 140 | -75.01494 | -75.01494 | -0.0424023 | 0.005481214 | -4.632845e-05 | 3.241386e-06
597.144 | 25 | 25 | -272.15 | -73.94195 | -73.94195 | 140 | -73.94195 | -73.94195 | -0.040673 | 0.005176186 | -4.460699e-05 | 2.84554e-06
615.898 | 25 | 25 | -272.15 | -72.95837 | -72.95837 | 140 | -72.95837 | -72.95837 | -0.04115319 | 0.004959304 | -4.495261e-05 | 2.563779e-06
634.673 | 25 | 25 | -272.15 | -71.96407 | -71.96407 | 140 | -71.96407 | -71.96407 | -0.0406382 | 0.005564719 | -4.437025e-05 | 3.345153e-06
653.439 | 25 | 25 | -272.15 | -71.00553 | -71.00553 | 140 | -71.00553 | -71.00553 | -0.04058717 | 0.004827086 | -4.42237e-05 | 2.390149e-06
672.17 | 25 | 25 | -272.15 | -70.01838 | -70.01838 | 140 | -70.01838 | -70.01838 | -0.04032853 | 0.004896675 | -4.388083e-05 | 2.478762e-06
690.815 | 25 | 25 | -272.15 | -68.9132 | -68.9132 | 140 | -68.9132 | -68.9132 | -0.03982052 | 0.005074126 | -4.329352e-05 | 2.706668e-06
709.44 | 25 | 25 | -272.15 | -67.98685 | -67.98685 | 140 | -67.98685 | -67.98685 | -0.0402114 | 0.005092682 | -4.356186e-05 | 2.729385e-06
728.099 | 25 | 25 | -272.15 | -66.97108 | -66.97108 | 140 | -66.97108 | -66.97108 | -0.0399017 | 0.005130954 | -4.316849e-05 | 2.77747e-06
746.759 | 25 | 25 | -272.15 | -65.98036 | -65.98036 | 140 | -65.98036 | -65.98036 | -0.03848558 | 0.004962783 | -4.174722e-05 | 2.55868e-06
765.422 | 25 | 25 | -272.15 | -64.93955 | -64.93955 | 140 | -64.93955 | -64.93955 | -0.03899242 | 0.004905953 | -4.211174e-05 | 2.483772e-06
784.088 | 25 | 25 | -272.15 | -63.95598 | -63.95598 | 140 | -63.95598 | -63.95598 | -0.03736986 | 0.004927988 | -4.049894e-05 | 2.510908e-06
802.735 | 25 | 25 | -272.15 | -62.97598 | -62.97598 | 140 | -62.97598 | -62.97598 | -0.03716805 | 0.004929149 | -4.020974e-05 | 2.511062e-06
821.413 | 25 | 25 | -272.15 | -61.96737 | -61.96737 | 140 | -61.96737 | -61.96737 | -0.03846123 | 0.004882757 | -4.130996e-05 | 2.449693e-06
840.075 | 25 | 25 | -272.15 | -60.98022 | -60.98022 | 140 | -60.98022 | -60.98022 | -0.03666006 | 0.00503933 | -3.953044e-05 | 2.650769e-06
858.716 | 25 | 25 | -272.15 | -59.97876 | -59.97876 | 140 | -59.97876 | -59.97876 | -0.03673893 | 0.005142552 | -3.950044e-05 | 2.782848e-06
892.334 | 25 | 25 | -272.15 | -49.95345 | -49.95345 | 140 | -49.95345 | -49.95345 | -0.03220066 | 0.004416519 | -3.423797e-05 | 1.830369e-06
911.05 | 25 | 25 | -272.15 | -39.94244 | -39.94244 | 140 | -39.94244 | -39.94244 | -0.02844061 | 0.004087133 | -2.970178e-05 | 1.390736e-06
929.668 | 25 | 25 | -272.15 | -29.92786 | -29.92786 | 140 | -29.92786 | -29.92786 | -0.02335259 | 0.003561745 | -2.392841e-05 | 6.976864e-07
948.31 | 25 | 25 | -272.15 | -19.94905 | -19.94905 | 140 | -19.94905 | -19.94905 | -0.01741206 | 0.002342795 | -1.736473e-05 | -8.920189e-07
966.98 | 25 | 25 | -272.15 | -9.938042 | -9.938042 | 140 | -9.938042 | -9.938042 | -0.01042892 | 0.002252331 | -9.826684e-06 | -1.022751e-06
985.625 | 25 | 25 | -272.15 | 0.0550802 | 0.0550802 | 140 | 0.0550802 | 0.0550802 | -0.003161614 | 0.0008257782 | -2.025822e-06 | -2.880886e-06
1004.292 | 25 | 25 | -272.15 | 10.01959 | 10.01959 | 140 | 10.01959 | 10.01959 | 0.004838685 | -0.0001612123 | 6.454768e-06 | -4.170672e-06
1022.982 | 25 | 25 | -272.15 | 20.0914 | 20.0914 | 140 | 20.0914 | 20.0914 | 0.01052866 | -0.00151122 | 1.279469e-05 | -5.929951e-06
1041.671 | 25 | 25 | -272.15 | 30.03087 | 30.03087 | 140 | 30.03087 | 30.03087 | 0.01671154 | -0.002108516 | 1.958002e-05 | -6.715867e-06
1060.343 | 25 | 25 | -272.15 | 40.0383 | 40.0383 | 140 | 40.0383 | 40.0383 | 0.02183789 | -0.002609549 | 2.538835e-05 | -7.377417e-06
1079.058 | 25 | 25 | -272.15 | 50.06003 | 50.06003 | 140 | 50.06003 | 50.06003 | 0.02629846 | -0.003054914 | 3.057809e-05 | -7.967014e-06
1097.727 | 25 | 25 | -272.15 | 60.06031 | 60.06031 | 140 | 60.06031 | 60.06031 | 0.03009679 | -0.003300789 | 3.514882e-05 | -8.298662e-06
1131.137 | 25 | 25 | -272.15 | 61.04746 | 61.04746 | 140 | 61.04746 | 61.04746 | 0.03078803 | -0.003654527 | 3.589459e-05 | -8.757368e-06
1149.842 | 25 | 25 | -272.15 | 62.0668 | 62.0668 | 140 | 62.0668 | 62.0668 | 0.03125659 | -0.003270634 | 3.64363e-05 | -8.262434e-06
1168.504 | 25 | 25 | -272.15 | 63.05395 | 63.05395 | 140 | 63.05395 | 63.05395 | 0.03152913 | -0.003240481 | 3.679212e-05 | -8.224807e-06
1187.216 | 25 | 25 | -272.15 | 64.05541 | 64.05541 | 140 | 64.05541 | 64.05541 | 0.03161148 | -0.003226563 | 3.697227e-05 | -8.20819e-06
1205.903 | 25 | 25 | -272.15 | 65.0211 | 65.0211 | 140 | 65.0211 | 65.0211 | 0.03253004 | -0.00370324 | 3.792754e-05 | -8.825815e-06
1224.637 | 25 | 25 | -272.15 | 66.07263 | 66.07263 | 140 | 66.07263 | 66.07263 | 0.03323287 | -0.00365221 | 3.869076e-05 | -8.761284e-06
1243.337 | 25 | 25 | -272.15 | 67.03475 | 67.03475 | 140 | 67.03475 | 67.03475 | 0.03253236 | -0.003138418 | 3.813773e-05 | -8.098326e-06
1262.034 | 25 | 25 | -272.15 | 68.02905 | 68.02905 | 140 | 68.02905 | 68.02905 | 0.0330821 | -0.003709039 | 3.875246e-05 | -8.837449e-06
1280.739 | 25 | 25 | -272.15 | 69.00547 | 69.00547 | 140 | 69.00547 | 69.00547 | 0.03406097 | -0.00324512 | 3.976501e-05 | -8.238991e-06
1299.413 | 25 | 25 | -272.15 | 70.02839 | 70.02839 | 140 | 70.02839 | 70.02839 | 0.03518017 | -0.003735714 | 4.091307e-05 | -8.874687e-06
1318.108 | 25 | 25 | -272.15 | 71.01197 | 71.01197 | 140 | 71.01197 | 71.01197 | 0.0347093 | -0.003484038 | 4.057612e-05 | -8.550648e-06
1336.813 | 25 | 25 | -272.15 | 72.06708 | 72.06708 | 140 | 72.06708 | 72.06708 | 0.03548983 | -0.003985072 | 4.141209e-05 | -9.199886e-06
1355.481 | 25 | 25 | -272.15 | 73.02204 | 73.02204 | 140 | 73.02204 | 73.02204 | 0.03406677 | -0.003787904 | 4.018535e-05 | -8.946282e-06
1374.186 | 25 | 25 | -272.15 | 74.01634 | 74.01634 | 140 | 74.01634 | 74.01634 | 0.0359178 | -0.003859813 | 4.201205e-05 | -9.04062e-06
1392.857 | 25 | 25 | -272.15 | 75.05357 | 75.05357 | 140 | 75.05357 | 75.05357 | 0.03547707 | -0.003913163 | 4.170873e-05 | -9.111023e-06
1411.59 | 25 | 25 | -272.15 | 76.03356 | 76.03356 | 140 | 76.03356 | 76.03356 | 0.03603841 | -0.003784427 | 4.233278e-05 | -8.945928e-06
1430.289 | 25 | 25 | -272.15 | 77.05291 | 77.05291 | 140 | 77.05291 | 77.05291 | 0.03695697 | -0.003913164 | 4.32936e-05 | -9.113774e-06
1448.985 | 25 | 25 | -272.15 | 78.02217 | 78.02217 | 140 | 78.02217 | 78.02217 | 0.03666354 | -0.003952598 | 4.312044e-05 | -9.166092e-06
1467.688 | 25 | 25 | -272.15 | 79.04509 | 79.04509 | 140 | 79.04509 | 79.04509 | 0.03698481 | -0.003825019 | 4.352533e-05 | -9.002552e-06
1486.384 | 25 | 25 | -272.15 | 80.02151 | 80.02151 | 140 | 80.02151 | 80.02151 | 0.03729447 | -0.003841256 | 4.391462e-05 | -9.024888e-06
1505.061 | 25 | 25 | -272.15 | 81.04086 | 81.04086 | 140 | 81.04086 | 81.04086 | 0.03803326 | -0.004022184 | 4.470801e-05 | -9.260212e-06
1523.773 | 25 | 25 | -272.15 | 82.00297 | 82.00297 | 140 | 82.00297 | 82.00297 | 0.03797759 | -0.003802983 | 4.475555e-05 | -8.97813e-06
1542.462 | 25 | 25 | -272.15 | 83.02231 | 83.02231 | 140 | 83.02231 | 83.02231 | 0.03889963 | -0.003922443 | 4.57196e-05 | -9.133982e-06
1561.179 | 25 | 25 | -272.15 | 84.03092 | 84.03092 | 140 | 84.03092 | 84.03092 | 0.03870015 | -0.004061619 | 4.563802e-05 | -9.315311e-06
1579.868 | 25 | 25 | -272.15 | 85.06099 | 85.06099 | 140 | 85.06099 | 85.06099 | 0.03975093 | -0.003947958 | 4.672308e-05 | -9.169775e-06
1598.576 | 25 | 25 | -272.15 | 86.02311 | 86.02311 | 140 | 86.02311 | 86.02311 | 0.0394981 | -0.003801824 | 4.6587e-05 | -8.982162e-06
1617.26 | 25 | 25 | -272.15 | 87.01384 | 87.01384 | 140 | 87.01384 | 87.01384 | 0.03933108 | -0.004401437 | 4.65338e-05 | -9.758765e-06
1635.991 | 25 | 25 | -272.15 | 88.04749 | 88.04749 | 140 | 88.04749 | 88.04749 | 0.04077621 | -0.003953756 | 4.798652e-05 | -9.18138e-06
1654.696 | 25 | 25 | -272.15 | 89.02748 | 89.02748 | 140 | 89.02748 | 89.02748 | 0.04090843 | -0.004087135 | 4.821091e-05 | -9.355173e-06
1673.408 | 25 | 25 | -272.15 | 90.07902 | 90.07902 | 140 | 90.07902 | 90.07902 | 0.04048278 | -0.003928241 | 4.792311e-05 | -9.151185e-06
1692.093 | 25 | 25 | -272.15 | 91.05901 | 91.05901 | 140 | 91.05901 | 91.05901 | 0.04123435 | -0.003504914 | 4.872433e-05 | -8.605213e-06
1710.766 | 25 | 25 | -272.15 | 92.06405 | 92.06405 | 140 | 92.06405 | 92.06405 | 0.0408992 | -0.003971154 | 4.851601e-05 | -9.209397e-06
1729.486 | 25 | 25 | -272.15 | 93.0047 | 93.0047 | 140 | 93.0047 | 93.0047 | 0.04202188 | -0.004270381 | 4.965881e-05 | -9.597562e-06
1748.178 | 25 | 25 | -272.15 | 94.02405 | 94.02405 | 140 | 94.02405 | 94.02405 | 0.04248351 | -0.004169478 | 5.019406e-05 | -9.468506e-06
1766.928 | 25 | 25 | -272.15 | 95.03981 | 95.03981 | 140 | 95.03981 | 95.03981 | 0.04191055 | -0.00440144 | 4.976536e-05 | -9.769807e-06
1785.582 | 25 | 25 | -272.15 | 96.01981 | 96.01981 | 140 | 96.01981 | 96.01981 | 0.04312488 | -0.003917803 | 5.099759e-05 | -9.145861e-06
1804.293 | 25 | 25 | -272.15 | 96.99981 | 96.99981 | 140 | 96.99981 | 96.99981 | 0.04384977 | -0.004344609 | 5.177396e-05 | -9.699026e-06
1823.02 | 25 | 25 | -272.15 | 98.0263 | 98.0263 | 140 | 98.0263 | 98.0263 | 0.04396692 | -0.003873731 | 5.198912e-05 | -9.091641e-06
1841.733 | 25 | 25 | -272.15 | 99.01703 | 99.01703 | 140 | 99.01703 | 99.01703 | 0.04349022 | -0.004533657 | 5.164749e-05 | -9.946222e-06
1860.43 | 25 | 25 | -272.15 | 100.0113 | 100.0113 | 140 | 100.0113 | 100.0113 | 0.04443084 | -0.004669355 | 5.262627e-05 | -1.012303e-05
1898.371 | 25 | 25 | -272.15 | 8600.635 | 8600.635 | 140 | 8600.635 | 8600.635 | -0.4807148 | 0.00248429 | 0.0004417075 | -1.256663e-05
1921.118 | 25 | 25 | -272.15 | 17099.87 | 17099.87 | 140 | 17099.87 | 17099.87 | -1.128368 | 0.006422969 | 0.0007129837 | -1.916342e-05
1940.293 | 25 | 25 | -272.15 | 18499.81 | 18499.81 | 140 | 18499.81 | 18499.81 | -1.226354 | 0.004146284 | 0.0007575351 | -2.402876e-05
1980.244 | 25 | 25 | -272.15 | 10000.01 | 10000.01 | 140 | 10000.01 | 10000.01 | -0.5875457 | 0.002987644 | 0.000486776 | -1.384068e-05
2002.985 | 25 | 25 | -272.15 | 1499.778 | 1499.778 | 140 | 1499.778 | 1499.778 | 0.04309471 | 0.0002308 | 0.0001959889 | -5.712992e-06
2022.18 | 25 | 25 | -272.15 | 99.83608 | 99.83608 | 140 | 99.83608 | 99.83608 | 0.04884153 | -0.003399372 | 5.671611e-05 | -8.480831e-06
2055.694 | 25 | 25 | -272.15 | 99.01703 | 99.01703 | 140 | 99.01703 | 99.01703 | 0.04828135 | -0.002520245 | 5.610976e-05 | -7.343082e-06
2074.411 | 25 | 25 | -272.15 | 98.06207 | 98.06207 | 140 | 98.06207 | 98.06207 | 0.04740223 | -0.002564317 | 5.519233e-05 | -7.398749e-06
2093.112 | 25 | 25 | -272.15 | 97.01769 | 97.01769 | 140 | 97.01769 | 97.01769 | 0.04645351 | -0.002610709 | 5.420084e-05 | -7.457292e-06
2111.83 | 25 | 25 | -272.15 | 96.02338 | 96.02338 | 140 | 96.02338 | 96.02338 | 0.04707517 | -0.003051433 | 5.46771e-05 | -8.025737e-06
2130.531 | 25 | 25 | -272.15 | 95.07558 | 95.07558 | 140 | 95.07558 | 95.07558 | 0.04657993 | -0.002921536 | 5.411795e-05 | -7.856488e-06
2149.265 | 25 | 25 | -272.15 | 94.04908 | 94.04908 | 140 | 94.04908 | 94.04908 | 0.04590841 | -0.002934293 | 5.338647e-05 | -7.87157e-06
2167.975 | 25 | 25 | -272.15 | 92.9904 | 92.9904 | 140 | 92.9904 | 92.9904 | 0.04644076 | -0.002970247 | 5.377291e-05 | -7.916599e-06
2186.656 | 25 | 25 | -272.15 | 91.98894 | 91.98894 | 140 | 91.98894 | 91.98894 | 0.04618328 | -0.003015479 | 5.342965e-05 | -7.973702e-06
2205.362 | 25 | 25 | -272.15 | 91.00536 | 91.00536 | 140 | 91.00536 | 91.00536 | 0.04523341 | -0.003155815 | 5.244336e-05 | -8.153789e-06
2224.073 | 25 | 25 | -272.15 | 90.02894 | 90.02894 | 140 | 90.02894 | 90.02894 | 0.04546189 | -0.003187129 | 5.255529e-05 | -8.192932e-06
2242.771 | 25 | 25 | -272.15 | 89.05967 | 89.05967 | 140 | 89.05967 | 89.05967 | 0.04567066 | -0.002394987 | 5.264959e-05 | -7.167439e-06
2261.438 | 25 | 25 | -272.15 | 87.99384 | 87.99384 | 140 | 87.99384 | 87.99384 | 0.04507917 | -0.002470373 | 5.198859e-05 | -7.26344e-06
2280.158 | 25 | 25 | -272.15 | 87.03172 | 87.03172 | 140 | 87.03172 | 87.03172 | 0.04466628 | -0.002922696 | 5.150465e-05 | -7.846924e-06
2298.873 | 25 | 25 | -272.15 | 86.01238 | 86.01238 | 140 | 86.01238 | 86.01238 | 0.04394602 | -0.002536482 | 5.072852e-05 | -7.346186e-06
2317.589 | 25 | 25 | -272.15 | 85.03238 | 85.03238 | 140 | 85.03238 | 85.03238 | 0.04375351 | -0.002761482 | 5.044798e-05 | -7.635741e-06
2336.299 | 25 | 25 | -272.15 | 84.04881 | 84.04881 | 140 | 84.04881 | 84.04881 | 0.04419539 | -0.003221923 | 5.075792e-05 | -8.229692e-06
2354.981 | 25 | 25 | -272.15 | 83.01158 | 83.01158 | 140 | 83.01158 | 83.01158 | 0.04275374 | -0.002836871 | 4.930807e-05 | -7.730431e-06
2373.661 | 25 | 25 | -272.15 | 82.00655 | 82.00655 | 140 | 82.00655 | 82.00655 | 0.04332669 | -0.002483131 | 4.973786e-05 | -7.271698e-06
2392.376 | 25 | 25 | -272.15 | 81.06947 | 81.06947 | 140 | 81.06947 | 81.06947 | 0.0426888 | -0.002448337 | 4.904695e-05 | -7.225425e-06
2411.083 | 25 | 25 | -272.15 | 80.06086 | 80.06086 | 140 | 80.06086 | 80.06086 | 0.04125989 | -0.002860065 | 4.761192e-05 | -7.756361e-06
2429.781 | 25 | 25 | -272.15 | 78.99502 | 78.99502 | 140 | 78.99502 | 78.99502 | 0.04202768 | -0.002444858 | 4.821691e-05 | -7.218073e-06
2448.498 | 25 | 25 | -272.15 | 78.04006 | 78.04006 | 140 | 78.04006 | 78.04006 | 0.04051297 | -0.002247692 | 4.67075e-05 | -6.961843e-06
2467.184 | 25 | 25 | -272.15 | 77.03502 | 77.03502 | 140 | 77.03502 | 77.03502 | 0.04140602 | -0.002853108 | 4.743543e-05 | -7.743203e-06
2485.878 | 25 | 25 | -272.15 | 76.07291 | 76.07291 | 140 | 76.07291 | 76.07291 | 0.04071358 | -0.002561997 | 4.669112e-05 | -7.365503e-06
2504.598 | 25 | 25 | -272.15 | 75.06787 | 75.06787 | 140 | 75.06787 | 75.06787 | 0.04106966 | -0.002099238 | 4.691893e-05 | -6.765819e-06
2523.297 | 25 | 25 | -272.15 | 74.05211 | 74.05211 | 140 | 74.05211 | 74.05211 | 0.04061153 | -0.002007614 | 4.638731e-05 | -6.645961e-06
2542.012 | 25 | 25 | -272.15 | 73.02919 | 73.02919 | 140 | 73.02919 | 73.02919 | 0.04030068 | -0.002172305 | 4.599212e-05 | -6.857484e-06
2560.698 | 25 | 25 | -272.15 | 72.017 | 72.017 | 140 | 72.017 | 72.017 | 0.0389727 | -0.002326557 | 4.465072e-05 | -7.055524e-06
2579.358 | 25 | 25 | -272.15 | 71.05489 | 71.05489 | 140 | 71.05489 | 71.05489 | 0.03867812 | -0.002023851 | 4.427697e-05 | -6.662831e-06
2598.066 | 25 | 25 | -272.15 | 70.05343 | 70.05343 | 140 | 70.05343 | 70.05343 | 0.03868159 | -0.002515605 | 4.417674e-05 | -7.297243e-06
2616.761 | 25 | 25 | -272.15 | 69.03766 | 69.03766 | 140 | 69.03766 | 69.03766 | 0.03812141 | -0.001994856 | 4.355008e-05 | -6.622569e-06
2635.469 | 25 | 25 | -272.15 | 68.00402 | 68.00402 | 140 | 68.00402 | 68.00402 | 0.0377004 | -0.002069082 | 4.305118e-05 | -6.717115e-06
2654.155 | 25 | 25 | -272.15 | 67.03475 | 67.03475 | 140 | 67.03475 | 67.03475 | 0.03668558 | -0.002422821 | 4.200588e-05 | -7.173131e-06
2672.881 | 25 | 25 | -272.15 | 66.06548 | 66.06548 | 140 | 66.06548 | 66.06548 | 0.03793468 | -0.00202849 | 4.306911e-05 | -6.661967e-06
2691.581 | 25 | 25 | -272.15 | 65.04971 | 65.04971 | 140 | 65.04971 | 65.04971 | 0.0364339 | -0.001962381 | 4.156641e-05 | -6.575098e-06
2710.251 | 25 | 25 | -272.15 | 64.04468 | 64.04468 | 140 | 64.04468 | 64.04468 | 0.03597579 | -0.002570116 | 4.103591e-05 | -7.359456e-06
2728.98 | 25 | 25 | -272.15 | 63.02892 | 63.02892 | 140 | 63.02892 | 63.02892 | 0.03600478 | -0.001511219 | 4.095798e-05 | -5.989011e-06
2747.674 | 25 | 25 | -272.15 | 62.05965 | 62.05965 | 140 | 62.05965 | 62.05965 | 0.0358169 | -0.00220246 | 4.068286e-05 | -6.881382e-06
2766.348 | 25 | 25 | -272.15 | 61.01527 | 61.01527 | 140 | 61.01527 | 61.01527 | 0.03561509 | -0.001721143 | 4.038701e-05 | -6.257651e-06
2785.043 | 25 | 25 | -272.15 | 60.046 | 60.046 | 140 | 60.046 | 60.046 | 0.03530891 | -0.002542281 | 4.000171e-05 | -7.317967e-06
2818.457 | 25 | 25 | -272.15 | 49.99208 | 49.99208 | 140 | 49.99208 | 49.99208 | 0.03130182 | -0.001551812 | 3.523101e-05 | -6.023561e-06
2837.146 | 25 | 25 | -272.15 | 40.0383 | 40.0383 | 140 | 40.0383 | 40.0383 | 0.02563854 | -0.001348848 | 2.892814e-05 | -5.747457e-06
2855.839 | 25 | 25 | -272.15 | 30.04875 | 30.04875 | 140 | 30.04875 | 30.04875 | 0.02091932 | -0.001152841 | 2.350083e-05 | -5.480299e-06
2874.532 | 25 | 25 | -272.15 | 20.03059 | 20.03059 | 140 | 20.03059 | 20.03059 | 0.01515626 | 0.0003664965 | 1.709838e-05 | -3.502168e-06
2893.255 | 25 | 25 | -272.15 | 10.03032 | 10.03032 | 140 | 10.03032 | 10.03032 | 0.009382776 | 0.001014825 | 1.068807e-05 | -2.650189e-06
2911.924 | 25 | 25 | -272.15 | 0.0121606 | 0.0121606 | 140 | 0.0121606 | 0.0121606 | 0.0008269382 | 0.002596791 | 1.684531e-06 | -5.910839e-07
2930.559 | 25 | 25 | -272.15 | -9.966655 | -9.966655 | 140 | -9.966655 | -9.966655 | -0.005923099 | 0.003677725 | -5.633089e-06 | 8.201808e-07
2949.306 | 25 | 25 | -272.15 | -19.96693 | -19.96693 | 140 | -19.96693 | -19.96693 | -0.012585 | 0.004317934 | -1.287084e-05 | 1.661662e-06
2968.024 | 25 | 25 | -272.15 | -29.95647 | -29.95647 | 140 | -29.95647 | -29.95647 | -0.01800239 | 0.004965104 | -1.894839e-05 | 2.51213e-06
2986.626 | 25 | 25 | -272.15 | -39.95317 | -39.95317 | 140 | -39.95317 | -39.95317 | -0.02393133 | 0.005747968 | -2.550312e-05 | 3.538045e-06
3005.279 | 25 | 25 | -272.15 | -49.94629 | -49.94629 | 140 | -49.94629 | -49.94629 | -0.02856239 | 0.005648227 | -3.084869e-05 | 3.422834e-06
3023.866 | 25 | 25 | -272.15 | -59.95372 | -59.95372 | 140 | -59.95372 | -59.95372 | -0.03225865 | 0.006577225 | -3.532509e-05 | 4.637702e-06
3057.471 | 25 | 25 | -272.15 | -60.96591 | -60.96591 | 140 | -60.96591 | -60.96591 | -0.03371536 | 0.00615042 | -3.678638e-05 | 4.087278e-06
3076.174 | 25 | 25 | -272.15 | -61.97452 | -61.97452 | 140 | -61.97452 | -61.97452 | -0.03249409 | 0.006309312 | -3.575313e-05 | 4.294096e-06
3094.778 | 25 | 25 | -272.15 | -62.95452 | -62.95452 | 140 | -62.95452 | -62.95452 | -0.03330131 | 0.006301194 | -3.660619e-05 | 4.284949e-06
3113.426 | 25 | 25 | -272.15 | -63.93094 | -63.93094 | 140 | -63.93094 | -63.93094 | -0.03440543 | 0.006400933 | -3.773539e-05 | 4.415244e-06
3132.092 | 25 | 25 | -272.15 | -64.94671 | -64.94671 | 140 | -64.94671 | -64.94671 | -0.03471394 | 0.00637774 | -3.812766e-05 | 4.386655e-06
3150.743 | 25 | 25 | -272.15 | -66.00539 | -66.00539 | 140 | -66.00539 | -66.00539 | -0.03416187 | 0.006104027 | -3.772286e-05 | 4.034228e-06
3169.401 | 25 | 25 | -272.15 | -66.98539 | -66.98539 | 140 | -66.98539 | -66.98539 | -0.03474757 | 0.006396297 | -3.83696e-05 | 4.413451e-06
3188.071 | 25 | 25 | -272.15 | -67.96897 | -67.96897 | 140 | -67.96897 | -67.96897 | -0.0355919 | 0.006277998 | -3.925759e-05 | 4.261856e-06
3206.732 | 25 | 25 | -272.15 | -68.94181 | -68.94181 | 140 | -68.94181 | -68.94181 | -0.03454924 | 0.006482122 | -3.8387e-05 | 4.527106e-06
3225.398 | 25 | 25 | -272.15 | -69.98976 | -69.98976 | 140 | -69.98976 | -69.98976 | -0.03681897 | 0.006776712 | -4.06092e-05 | 4.909423e-06
3244.073 | 25 | 25 | -272.15 | -70.94115 | -70.94115 | 140 | -70.94115 | -70.94115 | -0.03637592 | 0.00644037 | -4.029484e-05 | 4.475875e-06
3262.721 | 25 | 25 | -272.15 | -71.94618 | -71.94618 | 140 | -71.94618 | -71.94618 | -0.0362553 | 0.006127223 | -4.028633e-05 | 4.072389e-06
3281.404 | 25 | 25 | -272.15 | -72.95122 | -72.95122 | 140 | -72.95122 | -72.95122 | -0.0367482 | 0.006659571 | -4.084923e-05 | 4.762045e-06
3300.033 | 25 | 25 | -272.15 | -73.95268 | -73.95268 | 140 | -73.95268 | -73.95268 | -0.03688622 | 0.006609699 | -4.108124e-05 | 4.698943e-06
3318.713 | 25 | 25 | -272.15 | -75.00421 | -75.00421 | 140 | -75.00421 | -75.00421 | -0.03781291 | 0.00689617 | -4.205295e-05 | 5.070768e-06
3337.382 | 25 | 25 | -272.15 | -76.00567 | -76.00567 | 140 | -76.00567 | -76.00567 | -0.03787322 | 0.007274263 | -4.221258e-05 | 5.560981e-06
3356.025 | 25 | 25 | -272.15 | -76.92844 | -76.92844 | 140 | -76.92844 | -76.92844 | -0.03882774 | 0.00688573 | -4.319691e-05 | 5.059917e-06
3374.688 | 25 | 25 | -272.15 | -77.96566 | -77.96566 | 140 | -77.96566 | -77.96566 | -0.03959204 | 0.006486761 | -4.40159e-05 | 4.545517e-06
3393.275 | 25 | 25 | -272.15 | -78.95639 | -78.95639 | 140 | -78.95639 | -78.95639 | -0.03921743 | 0.007517822 | -4.376936e-05 | 5.879938e-06
3411.954 | 25 | 25 | -272.15 | -79.96858 | -79.96858 | 140 | -79.96858 | -79.96858 | -0.03973007 | 0.006729159 | -4.435138e-05 | 4.861667e-06
3430.605 | 25 | 25 | -272.15 | -80.97004 | -80.97004 | 140 | -80.97004 | -80.97004 | -0.03976021 | 0.007103773 | -4.448291e-05 | 5.347384e-06
3449.266 | 25 | 25 | -272.15 | -81.94288 | -81.94288 | 140 | -81.94288 | -81.94288 | -0.0403007 | 0.006799906 | -4.50868e-05 | 4.955852e-06
3467.909 | 25 | 25 | -272.15 | -82.99084 | -82.99084 | 140 | -82.99084 | -82.99084 | -0.04059646 | 0.006842819 | -4.547052e-05 | 5.012775e-06
3486.556 | 25 | 25 | -272.15 | -83.98514 | -83.98514 | 140 | -83.98514 | -83.98514 | -0.0409873 | 0.00689733 | -4.593726e-05 | 5.08462e-06
3505.254 | 25 | 25 | -272.15 | -84.99018 | -84.99018 | 140 | -84.99018 | -84.99018 | -0.04033667 | 0.006486761 | -4.543512e-05 | 4.555178e-06
3523.902 | 25 | 25 | -272.15 | -86.00237 | -86.00237 | 140 | -86.00237 | -86.00237 | -0.04087829 | 0.006463565 | -4.604413e-05 | 4.526581e-06
3542.564 | 25 | 25 | -272.15 | -86.94302 | -86.94302 | 140 | -86.94302 | -86.94302 | -0.04225615 | 0.006629416 | -4.742459e-05 | 4.742303e-06
3561.151 | 25 | 25 | -272.15 | -87.95163 | -87.95163 | 140 | -87.95163 | -87.95163 | -0.04186878 | 0.006842819 | -4.716801e-05 | 5.019599e-06
3579.823 | 25 | 25 | -272.15 | -89.00316 | -89.00316 | 140 | -89.00316 | -89.00316 | -0.04272358 | 0.006752356 | -4.807276e-05 | 4.904085e-06
3598.486 | 25 | 25 | -272.15 | -89.95097 | -89.95097 | 140 | -89.95097 | -89.95097 | -0.04278737 | 0.007015629 | -4.823009e-05 | 5.245775e-06
3617.131 | 25 | 25 | -272.15 | -90.99535 | -90.99535 | 140 | -90.99535 | -90.99535 | -0.04410724 | 0.006544752 | -4.956727e-05 | 4.638414e-06
3635.791 | 25 | 25 | -272.15 | -91.98965 | -91.98965 | 140 | -91.98965 | -91.98965 | -0.04410259 | 0.007114213 | -4.966565e-05 | 5.376038e-06
3654.436 | 25 | 25 | -272.15 | -92.95177 | -92.95177 | 140 | -92.95177 | -92.95177 | -0.04321072 | 0.006797586 | -4.893439e-05 | 4.967996e-06
3673.089 | 25 | 25 | -272.15 | -94.00688 | -94.00688 | 140 | -94.00688 | -94.00688 | -0.04382658 | 0.007001713 | -4.961698e-05 | 5.233361e-06
3691.752 | 25 | 25 | -272.15 | -95.01191 | -95.01191 | 140 | -95.01191 | -95.01191 | -0.0442209 | 0.006661891 | -5.008807e-05 | 4.795389e-06
3710.407 | 25 | 25 | -272.15 | -95.94184 | -95.94184 | 140 | -95.94184 | -95.94184 | -0.04474165 | 0.00688921 | -5.066914e-05 | 5.090569e-06
3729.143 | 25 | 25 | -272.15 | -96.92541 | -96.92541 | 140 | -96.92541 | -96.92541 | -0.04410841 | 0.006821943 | -5.018098e-05 | 5.004952e-06
3747.768 | 25 | 25 | -272.15 | -98.00913 | -98.00913 | 140 | -98.00913 | -98.00913 | -0.04415016 | 0.007430837 | -5.033182e-05 | 5.793681e-06
3766.44 | 25 | 25 | -272.15 | -98.97483 | -98.97483 | 140 | -98.97483 | -98.97483 | -0.04570081 | 0.007115371 | -5.18758e-05 | 5.387144e-06
3785.052 | 25 | 25 | -272.15 | -99.96198 | -99.96198 | 140 | -99.96198 | -99.96198 | -0.04554308 | 0.007365887 | -5.183088e-05 | 5.712394e-06
3823.036 | 25 | 25 | -272.15 | -8600.575 | -8600.575 | 140 | -8600.575 | -8600.575 | 0.4772459 | -0.0001136604 | -0.0004431058 | 7.734621e-06
3845.849 | 25 | 25 | -272.15 | -17099.8 | -17099.8 | 140 | -17099.8 | -17099.8 | 1.122424 | -0.002561997 | -0.0007167042 | 1.625825e-05
3865.029 | 25 | 25 | -272.15 | -18499.75 | -18499.75 | 140 | -18499.75 | -18499.75 | 1.219075 | -0.00190671 | -0.0007625529 | 1.902729e-05