## Sheet1
Time_since_start | Raw_Temperature | Temperature | Temperature_2 | Raw_Applied_Field | Applied_Field | Field_Angle | Raw_Applied_Field_For_Plot | Applied_Field_For_Plot | Raw_Signal_Mx | Raw_Signal_My | Signal_X_direction | Signal_Y_direction
32.115 | 25 | 25 | -272.15 | -18499.77 | -18499.77 | 150 | -18499.77 | -18499.77 | 1.220146 | 0.007603649 | -0.0007082783 | 3.136288e-05
54.919 | 25 | 25 | -272.15 | -9999.927 | -9999.927 | 150 | -9999.927 | -9999.927 | 0.5861018 | 0.003616255 | -0.0004570324 | 1.480588e-05
77.738 | 25 | 25 | -272.15 | -1499.679 | -1499.679 | 150 | -1499.679 | -1499.679 | -0.0453575 | 0.002384548 | -0.0001906459 | 1.683173e-06
96.973 | 25 | 25 | -272.15 | -99.76884 | -99.76884 | 150 | -99.76884 | -99.76884 | -0.05174566 | 0.004063938 | -5.345024e-05 | 1.871728e-06
130.597 | 25 | 25 | -272.15 | -98.98556 | -98.98556 | 150 | -98.98556 | -98.98556 | -0.05148702 | 0.004268063 | -5.312276e-05 | 2.125484e-06
149.224 | 25 | 25 | -272.15 | -97.9841 | -97.9841 | 150 | -97.9841 | -97.9841 | -0.05098599 | 0.00434229 | -5.25412e-05 | 2.216783e-06
167.888 | 25 | 25 | -272.15 | -96.97906 | -96.97906 | 150 | -96.97906 | -96.97906 | -0.05099643 | 0.00416948 | -5.24483e-05 | 1.999681e-06
186.548 | 25 | 25 | -272.15 | -95.97045 | -95.97045 | 150 | -95.97045 | -95.97045 | -0.05100339 | 0.004419997 | -5.23517e-05 | 2.311046e-06
205.206 | 25 | 25 | -272.15 | -95.00476 | -95.00476 | 150 | -95.00476 | -95.00476 | -0.05001757 | 0.004486105 | -5.131029e-05 | 2.392258e-06
223.857 | 25 | 25 | -272.15 | -93.97111 | -93.97111 | 150 | -93.97111 | -93.97111 | -0.04994913 | 0.003988552 | -5.113904e-05 | 1.769716e-06
242.529 | 25 | 25 | -272.15 | -92.94462 | -92.94462 | 150 | -92.94462 | -92.94462 | -0.04909437 | 0.004076697 | -5.021671e-05 | 1.878356e-06
261.181 | 25 | 25 | -272.15 | -91.94316 | -91.94316 | 150 | -91.94316 | -91.94316 | -0.04904681 | 0.004181077 | -5.006872e-05 | 2.007296e-06
279.856 | 25 | 25 | -272.15 | -90.97747 | -90.97747 | 150 | -90.97747 | -90.97747 | -0.0487963 | 0.003928241 | -4.973035e-05 | 1.690346e-06
298.497 | 25 | 25 | -272.15 | -89.96886 | -89.96886 | 150 | -89.96886 | -89.96886 | -0.04863393 | 0.003952597 | -4.947186e-05 | 1.719377e-06
317.194 | 25 | 25 | -272.15 | -89.01032 | -89.01032 | 150 | -89.01032 | -89.01032 | -0.04708096 | 0.004415356 | -4.78889e-05 | 2.295766e-06
335.827 | 25 | 25 | -272.15 | -87.96236 | -87.96236 | 150 | -87.96236 | -87.96236 | -0.04858406 | 0.003870252 | -4.921877e-05 | 1.613844e-06
354.513 | 25 | 25 | -272.15 | -86.9609 | -86.9609 | 150 | -86.9609 | -86.9609 | -0.04787542 | 0.00451742 | -4.843871e-05 | 2.420387e-06
373.182 | 25 | 25 | -272.15 | -85.97733 | -85.97733 | 150 | -85.97733 | -85.97733 | -0.04793689 | 0.004496544 | -4.839681e-05 | 2.392986e-06
391.833 | 25 | 25 | -272.15 | -84.94726 | -84.94726 | 150 | -84.94726 | -84.94726 | -0.048649 | 0.004494223 | -4.897222e-05 | 2.388684e-06
410.482 | 25 | 25 | -272.15 | -83.98514 | -83.98514 | 150 | -83.98514 | -83.98514 | -0.04683741 | 0.004270383 | -4.714163e-05 | 2.107937e-06
429.138 | 25 | 25 | -272.15 | -82.9658 | -82.9658 | 150 | -82.9658 | -82.9658 | -0.04617284 | 0.004188036 | -4.640188e-05 | 2.003748e-06
447.802 | 25 | 25 | -272.15 | -81.96792 | -81.96792 | 150 | -81.96792 | -81.96792 | -0.04629463 | 0.003976953 | -4.641617e-05 | 1.738877e-06
466.476 | 25 | 25 | -272.15 | -80.98434 | -80.98434 | 150 | -80.98434 | -80.98434 | -0.04576807 | 0.004171798 | -4.581203e-05 | 1.980776e-06
485.132 | 25 | 25 | -272.15 | -79.99362 | -79.99362 | 150 | -79.99362 | -79.99362 | -0.04490286 | 0.003742673 | -4.488337e-05 | 1.443718e-06
503.803 | 25 | 25 | -272.15 | -78.93851 | -78.93851 | 150 | -78.93851 | -78.93851 | -0.04558251 | 0.004221671 | -4.542519e-05 | 2.040248e-06
522.475 | 25 | 25 | -272.15 | -77.98712 | -77.98712 | 150 | -77.98712 | -77.98712 | -0.04461408 | 0.0043968 | -4.440186e-05 | 2.257577e-06
541.108 | 25 | 25 | -272.15 | -76.96778 | -76.96778 | 150 | -76.96778 | -76.96778 | -0.04400517 | 0.003863293 | -4.371532e-05 | 1.590173e-06
559.685 | 25 | 25 | -272.15 | -75.9699 | -75.9699 | 150 | -75.9699 | -75.9699 | -0.0433986 | 0.003438806 | -4.303322e-05 | 1.058894e-06
578.306 | 25 | 25 | -272.15 | -74.9756 | -74.9756 | 150 | -74.9756 | -74.9756 | -0.04266442 | 0.004074376 | -4.222947e-05 | 1.850967e-06
596.882 | 25 | 25 | -272.15 | -73.97414 | -73.97414 | 150 | -73.97414 | -73.97414 | -0.04238608 | 0.003964195 | -4.186082e-05 | 1.712055e-06
615.526 | 25 | 25 | -272.15 | -72.9548 | -72.9548 | 150 | -72.9548 | -72.9548 | -0.04281057 | 0.003779787 | -4.216234e-05 | 1.480456e-06
634.183 | 25 | 25 | -272.15 | -71.97837 | -71.97837 | 150 | -71.97837 | -71.97837 | -0.04243245 | 0.00405234 | -4.170086e-05 | 1.819374e-06
652.831 | 25 | 25 | -272.15 | -70.98049 | -70.98049 | 150 | -70.98049 | -70.98049 | -0.04170525 | 0.003631333 | -4.090342e-05 | 1.292439e-06
671.485 | 25 | 25 | -272.15 | -69.96473 | -69.96473 | 150 | -69.96473 | -69.96473 | -0.04125291 | 0.004053499 | -4.036695e-05 | 1.818075e-06
690.138 | 25 | 25 | -272.15 | -68.974 | -68.974 | 150 | -68.974 | -68.974 | -0.04131205 | 0.003601178 | -4.032208e-05 | 1.25206e-06
708.801 | 25 | 25 | -272.15 | -67.95108 | -67.95108 | 150 | -67.95108 | -67.95108 | -0.04078551 | 0.003605816 | -3.971393e-05 | 1.256456e-06
727.456 | 25 | 25 | -272.15 | -66.94605 | -66.94605 | 150 | -66.94605 | -66.94605 | -0.04077044 | 0.00399203 | -3.959664e-05 | 1.737226e-06
746.134 | 25 | 25 | -272.15 | -65.98393 | -65.98393 | 150 | -65.98393 | -65.98393 | -0.03983329 | 0.003816901 | -3.860212e-05 | 1.517288e-06
764.774 | 25 | 25 | -272.15 | -64.9789 | -64.9789 | 150 | -64.9789 | -64.9789 | -0.03979384 | 0.004062778 | -3.846152e-05 | 1.822865e-06
783.439 | 25 | 25 | -272.15 | -63.94167 | -63.94167 | 150 | -63.94167 | -63.94167 | -0.0395677 | 0.00405234 | -3.813912e-05 | 1.80842e-06
802.113 | 25 | 25 | -272.15 | -62.98671 | -62.98671 | 150 | -62.98671 | -62.98671 | -0.0393624 | 0.003905046 | -3.784507e-05 | 1.62324e-06
820.748 | 25 | 25 | -272.15 | -61.98168 | -61.98168 | 150 | -61.98168 | -61.98168 | -0.03912697 | 0.003936359 | -3.751709e-05 | 1.660961e-06
839.422 | 25 | 25 | -272.15 | -60.9981 | -60.9981 | 150 | -60.9981 | -60.9981 | -0.0387361 | 0.004012908 | -3.704269e-05 | 1.755183e-06
858.086 | 25 | 25 | -272.15 | -59.93226 | -59.93226 | 150 | -59.93226 | -59.93226 | -0.03736638 | 0.003727595 | -3.562396e-05 | 1.397553e-06
891.708 | 25 | 25 | -272.15 | -49.97848 | -49.97848 | 150 | -49.97848 | -49.97848 | -0.03442514 | 0.003407491 | -3.179285e-05 | 9.843771e-07
910.456 | 25 | 25 | -272.15 | -39.98894 | -39.98894 | 150 | -39.98894 | -39.98894 | -0.02991587 | 0.003108263 | -2.645884e-05 | 5.972142e-07
929.108 | 25 | 25 | -272.15 | -29.94217 | -29.94217 | 150 | -29.94217 | -29.94217 | -0.02555155 | 0.002458775 | -2.125756e-05 | -2.272817e-07
947.749 | 25 | 25 | -272.15 | -19.94905 | -19.94905 | 150 | -19.94905 | -19.94905 | -0.01788874 | 0.002205939 | -1.290802e-05 | -5.565356e-07
966.363 | 25 | 25 | -272.15 | -9.998844 | -9.998844 | 150 | -9.998844 | -9.998844 | -0.01081861 | 0.001902071 | -5.129551e-06 | -9.494372e-07
984.976 | 25 | 25 | -272.15 | 0.0193138 | 0.0193138 | 150 | 0.0193138 | 0.0193138 | -0.002391506 | 0.0006262922 | 3.953317e-06 | -2.55574e-06
1003.684 | 25 | 25 | -272.15 | 10.0482 | 10.0482 | 150 | 10.0482 | 10.0482 | 0.004752859 | -0.0004847961 | 1.181083e-05 | -3.956462e-06
1022.384 | 25 | 25 | -272.15 | 20.04132 | 20.04132 | 150 | 20.04132 | 20.04132 | 0.01266618 | -0.0006947205 | 2.039989e-05 | -4.232145e-06
1041.073 | 25 | 25 | -272.15 | 30.07021 | 30.07021 | 150 | 30.07021 | 30.07021 | 0.01773796 | -0.001526296 | 2.627575e-05 | -5.283931e-06
1059.728 | 25 | 25 | -272.15 | 40.06333 | 40.06333 | 150 | 40.06333 | 40.06333 | 0.02310207 | -0.001606323 | 3.242745e-05 | -5.397454e-06
1078.435 | 25 | 25 | -272.15 | 50.01354 | 50.01354 | 150 | 50.01354 | 50.01354 | 0.02706741 | -0.001757097 | 3.723737e-05 | -5.599238e-06
1097.11 | 25 | 25 | -272.15 | 60.02096 | 60.02096 | 150 | 60.02096 | 60.02096 | 0.03138881 | -0.001864958 | 4.239358e-05 | -5.747527e-06
1130.52 | 25 | 25 | -272.15 | 61.0725 | 61.0725 | 150 | 61.0725 | 61.0725 | 0.03181908 | -0.001944984 | 4.291261e-05 | -5.848863e-06
1149.224 | 25 | 25 | -272.15 | 62.02388 | 62.02388 | 150 | 62.02388 | 62.02388 | 0.03297192 | -0.002244213 | 4.411226e-05 | -6.223709e-06
1167.91 | 25 | 25 | -272.15 | 63.02534 | 63.02534 | 150 | 63.02534 | 63.02534 | 0.03263558 | -0.001868437 | 4.389319e-05 | -5.755965e-06
1186.599 | 25 | 25 | -272.15 | 63.99461 | 63.99461 | 150 | 63.99461 | 63.99461 | 0.03311689 | -0.001961221 | 4.44526e-05 | -5.873115e-06
1205.314 | 25 | 25 | -272.15 | 65.0211 | 65.0211 | 150 | 65.0211 | 65.0211 | 0.03400762 | -0.002425141 | 4.540933e-05 | -6.45366e-06
1224.011 | 25 | 25 | -272.15 | 66.06548 | 66.06548 | 150 | 66.06548 | 66.06548 | 0.03382321 | -0.002015731 | 4.533992e-05 | -5.943987e-06
1242.702 | 25 | 25 | -272.15 | 67.01329 | 67.01329 | 150 | 67.01329 | 67.01329 | 0.0334196 | -0.002740606 | 4.505104e-05 | -6.850193e-06
1261.427 | 25 | 25 | -272.15 | 68.02905 | 68.02905 | 150 | 68.02905 | 68.02905 | 0.03392875 | -0.002306842 | 4.564183e-05 | -6.310077e-06
1280.126 | 25 | 25 | -272.15 | 69.0019 | 69.0019 | 150 | 69.0019 | 69.0019 | 0.03573339 | -0.002514446 | 4.746688e-05 | -6.570571e-06
1298.811 | 25 | 25 | -272.15 | 70.05701 | 70.05701 | 150 | 70.05701 | 70.05701 | 0.03607901 | -0.002227976 | 4.790534e-05 | -6.214387e-06
1317.51 | 25 | 25 | -272.15 | 71.01554 | 71.01554 | 150 | 71.01554 | 71.01554 | 0.03552811 | -0.001920629 | 4.747673e-05 | -5.83201e-06
1336.196 | 25 | 25 | -272.15 | 72.03489 | 72.03489 | 150 | 72.03489 | 72.03489 | 0.03557102 | -0.002222176 | 4.762211e-05 | -6.209843e-06
1354.901 | 25 | 25 | -272.15 | 73.03277 | 73.03277 | 150 | 73.03277 | 73.03277 | 0.03610104 | -0.00202733 | 4.823102e-05 | -5.967962e-06
1373.581 | 25 | 25 | -272.15 | 74.0378 | 74.0378 | 150 | 74.0378 | 74.0378 | 0.03688738 | -0.002365991 | 4.908574e-05 | -6.392108e-06
1392.256 | 25 | 25 | -272.15 | 75.01422 | 75.01422 | 150 | 75.01422 | 75.01422 | 0.03690478 | -0.002335837 | 4.920233e-05 | -6.355795e-06
1410.976 | 25 | 25 | -272.15 | 76.07291 | 76.07291 | 150 | 76.07291 | 76.07291 | 0.03755543 | -0.002428621 | 4.99328e-05 | -6.473066e-06
1429.678 | 25 | 25 | -272.15 | 77.04218 | 77.04218 | 150 | 77.04218 | 77.04218 | 0.03794744 | -0.002523724 | 5.040683e-05 | -6.593112e-06
1448.396 | 25 | 25 | -272.15 | 78.01144 | 78.01144 | 150 | 78.01144 | 78.01144 | 0.03728983 | -0.002705812 | 4.98773e-05 | -6.821747e-06
1467.104 | 25 | 25 | -272.15 | 78.98429 | 78.98429 | 150 | 78.98429 | 78.98429 | 0.03915711 | -0.002534162 | 5.176223e-05 | -6.608789e-06
1485.724 | 25 | 25 | -272.15 | 80.03582 | 80.03582 | 150 | 80.03582 | 80.03582 | 0.03929745 | -0.002284806 | 5.200405e-05 | -6.298933e-06
1504.326 | 25 | 25 | -272.15 | 81.00867 | 81.00867 | 150 | 81.00867 | 81.00867 | 0.03998291 | -0.002151428 | 5.275903e-05 | -6.133754e-06
1522.921 | 25 | 25 | -272.15 | 82.02443 | 82.02443 | 150 | 82.02443 | 82.02443 | 0.0389101 | -0.002563157 | 5.183727e-05 | -6.64913e-06
1541.496 | 25 | 25 | -272.15 | 83.01158 | 83.01158 | 150 | 83.01158 | 83.01158 | 0.04022415 | -0.002002974 | 5.319471e-05 | -5.951157e-06
1560.114 | 25 | 25 | -272.15 | 84.02735 | 84.02735 | 150 | 84.02735 | 84.02735 | 0.03998523 | -0.002187382 | 5.307025e-05 | -6.182752e-06
1578.866 | 25 | 25 | -272.15 | 85.05742 | 85.05742 | 150 | 85.05742 | 85.05742 | 0.03956074 | -0.002318439 | 5.276984e-05 | -6.347764e-06
1597.581 | 25 | 25 | -272.15 | 86.03384 | 86.03384 | 150 | 86.03384 | 86.03384 | 0.03994812 | -0.002279007 | 5.324017e-05 | -6.299868e-06
1616.274 | 25 | 25 | -272.15 | 86.99595 | 86.99595 | 150 | 86.99595 | 86.99595 | 0.04125523 | -0.00272089 | 5.458842e-05 | -6.852815e-06
1634.998 | 25 | 25 | -272.15 | 88.01172 | 88.01172 | 150 | 88.01172 | 88.01172 | 0.04055006 | -0.002413544 | 5.401817e-05 | -6.470516e-06
1653.708 | 25 | 25 | -272.15 | 89.09544 | 89.09544 | 150 | 89.09544 | 89.09544 | 0.04131671 | -0.00238107 | 5.486211e-05 | -6.431453e-06
1672.444 | 25 | 25 | -272.15 | 90.05756 | 90.05756 | 150 | 90.05756 | 90.05756 | 0.04188851 | -0.002849628 | 5.550731e-05 | -7.0177e-06
1691.099 | 25 | 25 | -272.15 | 90.99821 | 90.99821 | 150 | 90.99821 | 90.99821 | 0.04276649 | -0.002791638 | 5.644306e-05 | -6.946589e-06
1709.835 | 25 | 25 | -272.15 | 92.0104 | 92.0104 | 150 | 92.0104 | 92.0104 | 0.04262965 | -0.002674499 | 5.641584e-05 | -6.801735e-06
1728.497 | 25 | 25 | -272.15 | 93.02974 | 93.02974 | 150 | 93.02974 | 93.02974 | 0.04335568 | -0.002521406 | 5.721435e-05 | -6.612007e-06
1747.205 | 25 | 25 | -272.15 | 94.02405 | 94.02405 | 150 | 94.02405 | 94.02405 | 0.04282914 | -0.002863546 | 5.68127e-05 | -7.040481e-06
1765.915 | 25 | 25 | -272.15 | 95.00762 | 95.00762 | 150 | 95.00762 | 95.00762 | 0.04330814 | -0.002121274 | 5.737138e-05 | -6.115189e-06
1784.626 | 25 | 25 | -272.15 | 96.02696 | 96.02696 | 150 | 96.02696 | 96.02696 | 0.04393675 | -0.002558518 | 5.807675e-05 | -6.662423e-06
1803.344 | 25 | 25 | -272.15 | 97.04988 | 97.04988 | 150 | 97.04988 | 97.04988 | 0.04421163 | -0.002595632 | 5.844428e-05 | -6.710148e-06
1822.055 | 25 | 25 | -272.15 | 98.08353 | 98.08353 | 150 | 98.08353 | 98.08353 | 0.04498637 | -0.002735968 | 5.929083e-05 | -6.886748e-06
1840.796 | 25 | 25 | -272.15 | 99.03849 | 99.03849 | 150 | 99.03849 | 99.03849 | 0.04570661 | -0.002689576 | 6.007723e-05 | -6.830136e-06
1859.478 | 25 | 25 | -272.15 | 100.0364 | 100.0364 | 150 | 100.0364 | 100.0364 | 0.04492375 | -0.002461095 | 5.943086e-05 | -6.546266e-06
1897.435 | 25 | 25 | -272.15 | 8600.606 | 8600.606 | 150 | 8600.606 | 8600.606 | -0.4816647 | -0.0003293832 | 0.0004261196 | -1.547061e-05
1920.17 | 25 | 25 | -272.15 | 17099.83 | 17099.83 | 150 | 17099.83 | 17099.83 | -1.131076 | -0.002331197 | 0.0006715744 | -2.955176e-05
1939.379 | 25 | 25 | -272.15 | 18499.78 | 18499.78 | 150 | 18499.78 | 18499.78 | -1.227461 | -0.004072055 | 0.0007136882 | -3.362926e-05
1979.904 | 25 | 25 | -272.15 | 10000.01 | 10000.01 | 150 | 10000.01 | 10000.01 | -0.5900022 | -0.001593564 | 0.0004657873 | -1.895604e-05
2003.11 | 25 | 25 | -272.15 | 1499.81 | 1499.81 | 150 | 1499.81 | 1499.81 | 0.04235243 | 0.001061217 | 0.000200262 | -4.056872e-06
2022.301 | 25 | 25 | -272.15 | 99.82893 | 99.82893 | 150 | 99.82893 | 99.82893 | 0.05004772 | -0.001714184 | 6.430877e-05 | -5.613559e-06
2055.818 | 25 | 25 | -272.15 | 99.03134 | 99.03134 | 150 | 99.03134 | 99.03134 | 0.049578 | -0.00110181 | 6.377802e-05 | -4.848001e-06
2074.546 | 25 | 25 | -272.15 | 98.09068 | 98.09068 | 150 | 98.09068 | 98.09068 | 0.0484959 | -0.001592405 | 6.264711e-05 | -5.459165e-06
2093.294 | 25 | 25 | -272.15 | 97.01054 | 97.01054 | 150 | 97.01054 | 97.01054 | 0.04767013 | -0.001407997 | 6.1747e-05 | -5.227483e-06
2111.945 | 25 | 25 | -272.15 | 96.0055 | 96.0055 | 150 | 96.0055 | 96.0055 | 0.04872903 | -0.001708385 | 6.265656e-05 | -5.601109e-06
2130.652 | 25 | 25 | -272.15 | 95.01477 | 95.01477 | 150 | 95.01477 | 95.01477 | 0.04819668 | -0.001114568 | 6.204614e-05 | -4.858454e-06
2149.349 | 25 | 25 | -272.15 | 94.08127 | 94.08127 | 150 | 94.08127 | 94.08127 | 0.04901087 | -0.001057738 | 6.272905e-05 | -4.786236e-06
2168.111 | 25 | 25 | -272.15 | 92.9904 | 92.9904 | 150 | 92.9904 | 92.9904 | 0.0467423 | -0.00156573 | 6.044835e-05 | -5.418913e-06
2186.77 | 25 | 25 | -272.15 | 92.02471 | 92.02471 | 150 | 92.02471 | 92.02471 | 0.04603367 | -0.00127462 | 5.967196e-05 | -5.054184e-06
2205.451 | 25 | 25 | -272.15 | 91.06974 | 91.06974 | 150 | 91.06974 | 91.06974 | 0.0460615 | -0.001286219 | 5.960081e-05 | -5.067361e-06
2224.156 | 25 | 25 | -272.15 | 90.03967 | 90.03967 | 150 | 90.03967 | 90.03967 | 0.04598959 | -0.000932479 | 5.942662e-05 | -4.624358e-06
2242.869 | 25 | 25 | -272.15 | 89.07398 | 89.07398 | 150 | 89.07398 | 89.07398 | 0.0448205 | -0.001775654 | 5.820997e-05 | -5.675639e-06
2261.582 | 25 | 25 | -272.15 | 87.99026 | 87.99026 | 150 | 87.99026 | 87.99026 | 0.04466624 | -0.001192275 | 5.795154e-05 | -4.945887e-06
2280.286 | 25 | 25 | -272.15 | 86.99953 | 86.99953 | 150 | 86.99953 | 86.99953 | 0.04484717 | -0.001148202 | 5.802312e-05 | -4.889518e-06
2298.992 | 25 | 25 | -272.15 | 86.03384 | 86.03384 | 150 | 86.03384 | 86.03384 | 0.04579011 | -0.00104498 | 5.882583e-05 | -4.759341e-06
2317.776 | 25 | 25 | -272.15 | 85.01808 | 85.01808 | 150 | 85.01808 | 85.01808 | 0.04402719 | -0.001301296 | 5.703628e-05 | -5.077935e-06
2336.386 | 25 | 25 | -272.15 | 84.04523 | 84.04523 | 150 | 84.04523 | 84.04523 | 0.04486226 | -0.001358126 | 5.773512e-05 | -5.147554e-06
2355.107 | 25 | 25 | -272.15 | 83.0402 | 83.0402 | 150 | 83.0402 | 83.0402 | 0.04450967 | -0.0008234584 | 5.729512e-05 | -4.47872e-06
2373.8 | 25 | 25 | -272.15 | 82.03158 | 82.03158 | 150 | 82.03158 | 82.03158 | 0.04384397 | -0.001211991 | 5.655539e-05 | -4.962379e-06
2392.508 | 25 | 25 | -272.15 | 81.07662 | 81.07662 | 150 | 81.07662 | 81.07662 | 0.04300658 | -0.0007086377 | 5.565698e-05 | -4.332705e-06
2411.184 | 25 | 25 | -272.15 | 80.06086 | 80.06086 | 150 | 80.06086 | 80.06086 | 0.04326755 | -0.0007944628 | 5.580252e-05 | -4.438462e-06
2429.91 | 25 | 25 | -272.15 | 79.03794 | 79.03794 | 150 | 79.03794 | 79.03794 | 0.04236519 | -0.001119207 | 5.483504e-05 | -4.842469e-06
2448.569 | 25 | 25 | -272.15 | 78.01144 | 78.01144 | 150 | 78.01144 | 78.01144 | 0.04329422 | -0.001395239 | 5.561822e-05 | -5.185662e-06
2467.282 | 25 | 25 | -272.15 | 77.02787 | 77.02787 | 150 | 77.02787 | 77.02787 | 0.04133528 | -0.001450909 | 5.364456e-05 | -5.253819e-06
2486.019 | 25 | 25 | -272.15 | 76.01926 | 76.01926 | 150 | 76.01926 | 76.01926 | 0.04162174 | -0.001028742 | 5.38152e-05 | -4.725422e-06
2504.679 | 25 | 25 | -272.15 | 75.06072 | 75.06072 | 150 | 75.06072 | 75.06072 | 0.04145471 | -0.0007295141 | 5.355738e-05 | -4.350567e-06
2523.418 | 25 | 25 | -272.15 | 74.02707 | 74.02707 | 150 | 74.02707 | 74.02707 | 0.0413747 | -0.0013964 | 5.337507e-05 | -5.18168e-06
2542.076 | 25 | 25 | -272.15 | 73.00058 | 73.00058 | 150 | 73.00058 | 73.00058 | 0.04029258 | -0.001142403 | 5.223535e-05 | -4.863198e-06
2560.789 | 25 | 25 | -272.15 | 72.00627 | 72.00627 | 150 | 72.00627 | 72.00627 | 0.04017427 | -0.001013665 | 5.202045e-05 | -4.701131e-06
2579.504 | 25 | 25 | -272.15 | 71.01912 | 71.01912 | 150 | 71.01912 | 71.01912 | 0.03978109 | -0.001172558 | 5.154347e-05 | -4.898143e-06
2598.166 | 25 | 25 | -272.15 | 70.08562 | 70.08562 | 150 | 70.08562 | 70.08562 | 0.04013714 | -0.001130805 | 5.178834e-05 | -4.844747e-06
2616.863 | 25 | 25 | -272.15 | 69.03051 | 69.03051 | 150 | 69.03051 | 69.03051 | 0.03893327 | -0.0008141797 | 5.052928e-05 | -4.448043e-06
2635.55 | 25 | 25 | -272.15 | 68.06124 | 68.06124 | 150 | 68.06124 | 68.06124 | 0.03890427 | -0.001195753 | 5.040233e-05 | -4.923068e-06
2654.261 | 25 | 25 | -272.15 | 67.01329 | 67.01329 | 150 | 67.01329 | 67.01329 | 0.03914435 | -0.00115516 | 5.05246e-05 | -4.870965e-06
2672.948 | 25 | 25 | -272.15 | 66.08336 | 66.08336 | 150 | 66.08336 | 66.08336 | 0.03843919 | -0.0007109577 | 4.97552e-05 | -4.315167e-06
2691.641 | 25 | 25 | -272.15 | 65.02468 | 65.02468 | 150 | 65.02468 | 65.02468 | 0.03720285 | -0.0006958804 | 4.846473e-05 | -4.294901e-06
2710.342 | 25 | 25 | -272.15 | 64.01964 | 64.01964 | 150 | 64.01964 | 64.01964 | 0.03815156 | -0.0008107004 | 4.926893e-05 | -4.43687e-06
2729.006 | 25 | 25 | -272.15 | 63.05753 | 63.05753 | 150 | 63.05753 | 63.05753 | 0.03763313 | -0.00133377 | 4.867475e-05 | -5.088545e-06
2747.692 | 25 | 25 | -272.15 | 62.05607 | 62.05607 | 150 | 62.05607 | 62.05607 | 0.03720053 | -0.001076294 | 4.815862e-05 | -4.765754e-06
2766.42 | 25 | 25 | -272.15 | 61.04388 | 61.04388 | 150 | 61.04388 | 61.04388 | 0.036587 | -0.001112248 | 4.74684e-05 | -4.809258e-06
2785.102 | 25 | 25 | -272.15 | 60.04958 | 60.04958 | 150 | 60.04958 | 60.04958 | 0.03571135 | -0.00145091 | 4.652939e-05 | -5.230679e-06
2818.524 | 25 | 25 | -272.15 | 49.9885 | 49.9885 | 150 | 49.9885 | 49.9885 | 0.03147811 | -0.0003386622 | 4.145198e-05 | -3.828467e-06
2837.203 | 25 | 25 | -272.15 | 40.01684 | 40.01684 | 150 | 40.01684 | 40.01684 | 0.02656638 | -0.0004326056 | 3.5735e-05 | -3.932153e-06
2855.886 | 25 | 25 | -272.15 | 30.06306 | 30.06306 | 150 | 30.06306 | 30.06306 | 0.02156069 | -0.0001240989 | 2.993001e-05 | -3.533455e-06
2874.607 | 25 | 25 | -272.15 | 20.02344 | 20.02344 | 150 | 20.02344 | 20.02344 | 0.01684028 | 0.0009985877 | 2.438901e-05 | -2.11824e-06
2893.276 | 25 | 25 | -272.15 | 10.01601 | 10.01601 | 150 | 10.01601 | 10.01601 | 0.008661383 | 0.001186475 | 1.554456e-05 | -1.870047e-06
2911.957 | 25 | 25 | -272.15 | -0.002146 | -0.002146 | 150 | -0.002146 | -0.002146 | 0.0008199792 | 0.00266058 | 7.021694e-06 | -1.615923e-08
2930.558 | 25 | 25 | -272.15 | -10.01315 | -10.01315 | 150 | -10.01315 | -10.01315 | -0.007027228 | 0.003289191 | -1.505986e-06 | 7.822256e-07
2949.308 | 25 | 25 | -272.15 | -19.99912 | -19.99912 | 150 | -19.99912 | -19.99912 | -0.01372391 | 0.004148603 | -8.931057e-06 | 1.868703e-06
2967.909 | 25 | 25 | -272.15 | -29.97078 | -29.97078 | 150 | -29.97078 | -29.97078 | -0.01957973 | 0.004519739 | -1.55507e-05 | 2.345609e-06
2986.578 | 25 | 25 | -272.15 | -39.93887 | -39.93887 | 150 | -39.93887 | -39.93887 | -0.025337 | 0.004796932 | -2.207575e-05 | 2.705235e-06
3005.255 | 25 | 25 | -272.15 | -49.98564 | -49.98564 | 150 | -49.98564 | -49.98564 | -0.02969898 | 0.004723864 | -2.72748e-05 | 2.627713e-06
3023.915 | 25 | 25 | -272.15 | -59.92869 | -59.92869 | 150 | -59.92869 | -59.92869 | -0.03333957 | 0.005152991 | -3.177348e-05 | 3.176975e-06
3057.526 | 25 | 25 | -272.15 | -60.9516 | -60.9516 | 150 | -60.9516 | -60.9516 | -0.03444022 | 0.004851442 | -3.293054e-05 | 2.801923e-06
3076.129 | 25 | 25 | -272.15 | -61.95664 | -61.95664 | 150 | -61.95664 | -61.95664 | -0.03430568 | 0.005687658 | -3.290479e-05 | 3.847202e-06
3094.786 | 25 | 25 | -272.15 | -62.9581 | -62.9581 | 150 | -62.9581 | -62.9581 | -0.034337 | 0.005281729 | -3.303725e-05 | 3.341816e-06
3113.425 | 25 | 25 | -272.15 | -63.95598 | -63.95598 | 150 | -63.95598 | -63.95598 | -0.03550027 | 0.005067165 | -3.425163e-05 | 3.07532e-06
3132.094 | 25 | 25 | -272.15 | -64.94313 | -64.94313 | 150 | -64.94313 | -64.94313 | -0.0360848 | 0.005338559 | -3.491156e-05 | 3.415467e-06
3150.736 | 25 | 25 | -272.15 | -65.98036 | -65.98036 | 150 | -65.98036 | -65.98036 | -0.03547128 | 0.005114718 | -3.443113e-05 | 3.137443e-06
3169.402 | 25 | 25 | -272.15 | -67.00327 | -67.00327 | 150 | -67.00327 | -67.00327 | -0.03572875 | 0.005250414 | -3.478202e-05 | 3.308237e-06
3188.055 | 25 | 25 | -272.15 | -67.94035 | -67.94035 | 150 | -67.94035 | -67.94035 | -0.03712167 | 0.005249253 | -3.620974e-05 | 3.308065e-06
3206.675 | 25 | 25 | -272.15 | -68.94896 | -68.94896 | 150 | -68.94896 | -68.94896 | -0.03662294 | 0.005483534 | -3.583615e-05 | 3.60191e-06
3225.31 | 25 | 25 | -272.15 | -69.98619 | -69.98619 | 150 | -69.98619 | -69.98619 | -0.03729448 | 0.005178506 | -3.65844e-05 | 3.222534e-06
3243.888 | 25 | 25 | -272.15 | -70.97692 | -70.97692 | 150 | -70.97692 | -70.97692 | -0.03789757 | 0.005123996 | -3.726245e-05 | 3.155835e-06
3262.549 | 25 | 25 | -272.15 | -71.95691 | -71.95691 | 150 | -71.95691 | -71.95691 | -0.0385401 | 0.005258532 | -3.79771e-05 | 3.325122e-06
3281.198 | 25 | 25 | -272.15 | -72.98341 | -72.98341 | 150 | -72.98341 | -72.98341 | -0.03816316 | 0.005350155 | -3.772178e-05 | 3.440901e-06
3299.853 | 25 | 25 | -272.15 | -73.95268 | -73.95268 | 150 | -73.95268 | -73.95268 | -0.03893907 | 0.005262012 | -3.856287e-05 | 3.332187e-06
3318.529 | 25 | 25 | -272.15 | -75.00421 | -75.00421 | 150 | -75.00421 | -75.00421 | -0.03911188 | 0.005252736 | -3.883573e-05 | 3.32204e-06
3337.181 | 25 | 25 | -272.15 | -75.98063 | -75.98063 | 150 | -75.98063 | -75.98063 | -0.03923366 | 0.005701576 | -3.905212e-05 | 3.883691e-06
3355.821 | 25 | 25 | -272.15 | -76.96063 | -76.96063 | 150 | -76.96063 | -76.96063 | -0.04004322 | 0.005183145 | -3.992648e-05 | 3.237831e-06
3374.444 | 25 | 25 | -272.15 | -77.95493 | -77.95493 | 150 | -77.95493 | -77.95493 | -0.04058601 | 0.005419743 | -4.054724e-05 | 3.534549e-06
3393.124 | 25 | 25 | -272.15 | -78.98143 | -78.98143 | 150 | -78.98143 | -78.98143 | -0.04068809 | 0.004999897 | -4.074992e-05 | 3.011823e-06
3411.769 | 25 | 25 | -272.15 | -79.94712 | -79.94712 | 150 | -79.94712 | -79.94712 | -0.04103603 | 0.005746809 | -4.118144e-05 | 3.945564e-06
3430.399 | 25 | 25 | -272.15 | -81.0058 | -81.0058 | 150 | -81.0058 | -81.0058 | -0.04059879 | 0.005468456 | -4.087176e-05 | 3.599519e-06
3448.997 | 25 | 25 | -272.15 | -81.96434 | -81.96434 | 150 | -81.96434 | -81.96434 | -0.04061503 | 0.005365235 | -4.098542e-05 | 3.471967e-06
3467.63 | 25 | 25 | -272.15 | -82.99084 | -82.99084 | 150 | -82.99084 | -82.99084 | -0.04080175 | 0.005535726 | -4.126902e-05 | 3.686202e-06
3486.292 | 25 | 25 | -272.15 | -83.99587 | -83.99587 | 150 | -83.99587 | -83.99587 | -0.0434067 | 0.006043716 | -4.386255e-05 | 4.321733e-06
3504.951 | 25 | 25 | -272.15 | -84.98302 | -84.98302 | 150 | -84.98302 | -84.98302 | -0.04151968 | 0.005786244 | -4.215938e-05 | 4.001657e-06
3523.545 | 25 | 25 | -272.15 | -85.97375 | -85.97375 | 150 | -85.97375 | -85.97375 | -0.04377901 | 0.005183145 | -4.4421e-05 | 3.250115e-06
3542.148 | 25 | 25 | -272.15 | -86.95733 | -86.95733 | 150 | -86.95733 | -86.95733 | -0.0432977 | 0.005039331 | -4.406149e-05 | 3.071921e-06
3560.813 | 25 | 25 | -272.15 | -87.94806 | -87.94806 | 150 | -87.94806 | -87.94806 | -0.0432026 | 0.00533044 | -4.407198e-05 | 3.436685e-06
3579.46 | 25 | 25 | -272.15 | -88.98528 | -88.98528 | 150 | -88.98528 | -88.98528 | -0.04283608 | 0.005551964 | -4.382771e-05 | 3.714643e-06
3598.148 | 25 | 25 | -272.15 | -89.99389 | -89.99389 | 150 | -89.99389 | -89.99389 | -0.04354705 | 0.00562155 | -4.461074e-05 | 3.802887e-06
3616.782 | 25 | 25 | -272.15 | -90.93097 | -90.93097 | 150 | -90.93097 | -90.93097 | -0.04525892 | 0.00510428 | -4.634342e-05 | 3.158418e-06
3635.443 | 25 | 25 | -272.15 | -91.96462 | -91.96462 | 150 | -91.96462 | -91.96462 | -0.04540274 | 0.005605313 | -4.658674e-05 | 3.785303e-06
3654.103 | 25 | 25 | -272.15 | -92.94104 | -92.94104 | 150 | -92.94104 | -92.94104 | -0.04474282 | 0.00567606 | -4.605573e-05 | 3.874953e-06
3672.766 | 25 | 25 | -272.15 | -93.96753 | -93.96753 | 150 | -93.96753 | -93.96753 | -0.04602092 | 0.005584438 | -4.738282e-05 | 3.761973e-06
3691.429 | 25 | 25 | -272.15 | -95.00476 | -95.00476 | 150 | -95.00476 | -95.00476 | -0.04573793 | 0.00532928 | -4.721843e-05 | 3.444855e-06
3710.072 | 25 | 25 | -272.15 | -95.9633 | -95.9633 | 150 | -95.9633 | -95.9633 | -0.04500957 | 0.005651706 | -4.662015e-05 | 3.848669e-06
3728.755 | 25 | 25 | -272.15 | -96.96833 | -96.96833 | 150 | -96.96833 | -96.96833 | -0.04651615 | 0.005765366 | -4.816351e-05 | 3.991928e-06
3747.409 | 25 | 25 | -272.15 | -97.96621 | -97.96621 | 150 | -97.96621 | -97.96621 | -0.04616242 | 0.006054154 | -4.792744e-05 | 4.353804e-06
3765.991 | 25 | 25 | -272.15 | -98.96052 | -98.96052 | 150 | -98.96052 | -98.96052 | -0.04682233 | 0.006155058 | -4.866019e-05 | 4.481125e-06
3784.617 | 25 | 25 | -272.15 | -99.97271 | -99.97271 | 150 | -99.97271 | -99.97271 | -0.04714591 | 0.005526445 | -4.907319e-05 | 3.697761e-06
3822.672 | 25 | 25 | -272.15 | -8600.571 | -8600.571 | 150 | -8600.571 | -8600.571 | 0.4784486 | 0.003487518 | -0.0004167151 | 1.273797e-05
3845.51 | 25 | 25 | -272.15 | -17099.79 | -17099.79 | 150 | -17099.79 | -17099.79 | 1.124385 | 0.005948613 | -0.000665514 | 2.739248e-05
3864.72 | 25 | 25 | -272.15 | -18499.74 | -18499.74 | 150 | -18499.74 | -18499.74 | 1.221075 | 0.007346168 | -0.0007073783 | 3.10414e-05