## Sheet1
Time_since_start | Raw_Temperature | Temperature | Temperature_2 | Raw_Applied_Field | Applied_Field | Field_Angle | Raw_Applied_Field_For_Plot | Applied_Field_For_Plot | Raw_Signal_Mx | Raw_Signal_My | Signal_X_direction | Signal_Y_direction
32.228 | 25 | 25 | -272.15 | -18499.78 | -18499.78 | 155 | -18499.78 | -18499.78 | 1.223007 | 0.01196566 | -0.0006982784 | 3.486339e-05
55.05 | 25 | 25 | -272.15 | -9999.948 | -9999.948 | 155 | -9999.948 | -9999.948 | 0.5872882 | 0.006054153 | -0.0004549384 | 1.678957e-05
77.836 | 25 | 25 | -272.15 | -1499.7 | -1499.7 | 155 | -1499.7 | -1499.7 | -0.04516963 | 0.001730421 | -0.0001956293 | 6.58646e-07
97.111 | 25 | 25 | -272.15 | -99.7438 | -99.7438 | 155 | -99.7438 | -99.7438 | -0.05261666 | 0.003662646 | -5.953378e-05 | 1.246822e-06
130.751 | 25 | 25 | -272.15 | -99.01774 | -99.01774 | 155 | -99.01774 | -99.01774 | -0.05098715 | 0.00306651 | -5.788603e-05 | 5.143732e-07
149.354 | 25 | 25 | -272.15 | -97.98052 | -97.98052 | 155 | -97.98052 | -97.98052 | -0.05120286 | 0.003773988 | -5.798816e-05 | 1.381205e-06
168.033 | 25 | 25 | -272.15 | -96.92541 | -96.92541 | 155 | -96.92541 | -96.92541 | -0.05124926 | 0.003308908 | -5.792497e-05 | 8.091574e-07
186.698 | 25 | 25 | -272.15 | -95.97403 | -95.97403 | 155 | -95.97403 | -95.97403 | -0.05091989 | 0.003855173 | -5.750955e-05 | 1.478273e-06
205.348 | 25 | 25 | -272.15 | -94.96184 | -94.96184 | 155 | -94.96184 | -94.96184 | -0.0496905 | 0.003339063 | -5.621887e-05 | 8.436601e-07
223.95 | 25 | 25 | -272.15 | -93.97826 | -93.97826 | 155 | -93.97826 | -93.97826 | -0.05081434 | 0.003625534 | -5.720336e-05 | 1.193938e-06
242.627 | 25 | 25 | -272.15 | -92.98396 | -92.98396 | 155 | -92.98396 | -92.98396 | -0.0504722 | 0.0033553 | -5.677123e-05 | 8.61066e-07
261.29 | 25 | 25 | -272.15 | -91.9217 | -91.9217 | 155 | -91.9217 | -91.9217 | -0.04912684 | 0.003591899 | -5.536344e-05 | 1.150046e-06
279.968 | 25 | 25 | -272.15 | -90.96316 | -90.96316 | 155 | -90.96316 | -90.96316 | -0.04898766 | 0.003317027 | -5.513095e-05 | 8.115276e-07
298.582 | 25 | 25 | -272.15 | -89.96528 | -89.96528 | 155 | -89.96528 | -89.96528 | -0.04859798 | 0.003891128 | -5.465253e-05 | 1.51474e-06
317.211 | 25 | 25 | -272.15 | -88.9817 | -88.9817 | 155 | -88.9817 | -88.9817 | -0.0481213 | 0.003321666 | -5.409159e-05 | 8.14697e-07
335.895 | 25 | 25 | -272.15 | -87.94448 | -87.94448 | 155 | -87.94448 | -87.94448 | -0.04917903 | 0.003731076 | -5.500677e-05 | 1.315766e-06
354.542 | 25 | 25 | -272.15 | -86.97163 | -86.97163 | 155 | -86.97163 | -86.97163 | -0.0490735 | 0.003467801 | -5.480529e-05 | 9.914604e-07
373.213 | 25 | 25 | -272.15 | -85.98806 | -85.98806 | 155 | -85.98806 | -85.98806 | -0.04680841 | 0.003217284 | -5.251747e-05 | 6.827966e-07
391.882 | 25 | 25 | -272.15 | -84.96872 | -84.96872 | 155 | -84.96872 | -84.96872 | -0.04770609 | 0.003719479 | -5.327994e-05 | 1.297746e-06
410.542 | 25 | 25 | -272.15 | -83.97799 | -83.97799 | 155 | -83.97799 | -83.97799 | -0.04745674 | 0.003371538 | -5.293776e-05 | 8.695224e-07
429.181 | 25 | 25 | -272.15 | -82.93719 | -82.93719 | 155 | -82.93719 | -82.93719 | -0.04657414 | 0.003515353 | -5.1979e-05 | 1.044673e-06
447.848 | 25 | 25 | -272.15 | -81.97865 | -81.97865 | 155 | -81.97865 | -81.97865 | -0.04665763 | 0.003045633 | -5.196152e-05 | 4.670555e-07
466.493 | 25 | 25 | -272.15 | -80.97719 | -80.97719 | 155 | -80.97719 | -80.97719 | -0.04577735 | 0.002909937 | -5.100903e-05 | 2.992667e-07
485.257 | 25 | 25 | -272.15 | -79.98646 | -79.98646 | 155 | -79.98646 | -79.98646 | -0.04460364 | 0.003076949 | -4.97743e-05 | 5.029465e-07
504.026 | 25 | 25 | -272.15 | -78.94566 | -78.94566 | 155 | -78.94566 | -78.94566 | -0.04485532 | 0.003357619 | -4.991079e-05 | 8.460334e-07
522.79 | 25 | 25 | -272.15 | -77.94063 | -77.94063 | 155 | -77.94063 | -77.94063 | -0.04490866 | 0.003086227 | -4.985944e-05 | 5.117268e-07
541.547 | 25 | 25 | -272.15 | -76.9964 | -76.9964 | 155 | -76.9964 | -76.9964 | -0.04414667 | 0.003725277 | -4.902702e-05 | 1.294707e-06
560.169 | 25 | 25 | -272.15 | -75.99136 | -75.99136 | 155 | -75.99136 | -75.99136 | -0.04385673 | 0.003323985 | -4.864418e-05 | 8.009986e-07
578.827 | 25 | 25 | -272.15 | -74.95771 | -74.95771 | 155 | -74.95771 | -74.95771 | -0.04403186 | 0.003098985 | -4.87075e-05 | 5.235828e-07
597.495 | 25 | 25 | -272.15 | -73.95268 | -73.95268 | 155 | -73.95268 | -73.95268 | -0.04316662 | 0.002950531 | -4.776917e-05 | 3.401336e-07
616.161 | 25 | 25 | -272.15 | -72.97983 | -72.97983 | 155 | -72.97983 | -72.97983 | -0.04326987 | 0.002930814 | -4.776929e-05 | 3.147004e-07
634.816 | 25 | 25 | -272.15 | -71.9891 | -71.9891 | 155 | -71.9891 | -71.9891 | -0.04281638 | 0.002846148 | -4.723001e-05 | 2.095443e-07
653.464 | 25 | 25 | -272.15 | -71.00195 | -71.00195 | 155 | -71.00195 | -71.00195 | -0.04256701 | 0.003422568 | -4.688818e-05 | 9.156171e-07
672.13 | 25 | 25 | -272.15 | -69.97903 | -69.97903 | 155 | -69.97903 | -69.97903 | -0.04339743 | 0.003081588 | -4.758533e-05 | 4.958943e-07
690.786 | 25 | 25 | -272.15 | -68.98115 | -68.98115 | 155 | -68.98115 | -68.98115 | -0.04296019 | 0.003291512 | -4.706099e-05 | 7.522231e-07
709.452 | 25 | 25 | -272.15 | -67.95466 | -67.95466 | 155 | -67.95466 | -67.95466 | -0.04107781 | 0.003201047 | -4.513833e-05 | 6.399054e-07
728.125 | 25 | 25 | -272.15 | -66.96035 | -66.96035 | 155 | -66.96035 | -66.96035 | -0.04108589 | 0.003435327 | -4.504436e-05 | 9.261268e-07
746.754 | 25 | 25 | -272.15 | -65.94817 | -65.94817 | 155 | -65.94817 | -65.94817 | -0.04106272 | 0.003402852 | -4.491839e-05 | 8.849864e-07
765.369 | 25 | 25 | -272.15 | -64.92882 | -64.92882 | 155 | -64.92882 | -64.92882 | -0.04064864 | 0.002748725 | -4.441422e-05 | 8.100478e-08
784.02 | 25 | 25 | -272.15 | -63.98459 | -63.98459 | 155 | -63.98459 | -63.98459 | -0.03969295 | 0.003045634 | -4.339478e-05 | 4.441413e-07
802.693 | 25 | 25 | -272.15 | -62.9581 | -62.9581 | 155 | -62.9581 | -62.9581 | -0.04038536 | 0.003214965 | -4.39583e-05 | 6.506208e-07
821.337 | 25 | 25 | -272.15 | -61.97095 | -61.97095 | 155 | -61.97095 | -61.97095 | -0.03930789 | 0.003390094 | -4.281687e-05 | 8.642663e-07
840.003 | 25 | 25 | -272.15 | -61.00883 | -61.00883 | 155 | -61.00883 | -61.00883 | -0.03862244 | 0.002862385 | -4.205654e-05 | 2.154857e-07
858.689 | 25 | 25 | -272.15 | -59.97876 | -59.97876 | 155 | -59.97876 | -59.97876 | -0.03787669 | 0.002764963 | -4.123101e-05 | 9.462596e-08
892.26 | 25 | 25 | -272.15 | -49.95702 | -49.95702 | 155 | -49.95702 | -49.95702 | -0.03440774 | 0.002754524 | -3.68557e-05 | 6.905308e-08
911.009 | 25 | 25 | -272.15 | -39.97463 | -39.97463 | 155 | -39.97463 | -39.97463 | -0.02910168 | 0.002815994 | -3.071051e-05 | 1.317707e-07
929.617 | 25 | 25 | -272.15 | -29.97078 | -29.97078 | 155 | -29.97078 | -29.97078 | -0.02504357 | 0.002753364 | -2.576813e-05 | 4.217663e-08
948.281 | 25 | 25 | -272.15 | -19.93832 | -19.93832 | 155 | -19.93832 | -19.93832 | -0.01824363 | 0.001695628 | -1.817533e-05 | -1.268556e-06
966.937 | 25 | 25 | -272.15 | -9.988114 | -9.988114 | 155 | -9.988114 | -9.988114 | -0.01146926 | 0.001126166 | -1.061565e-05 | -1.980019e-06
985.561 | 25 | 25 | -272.15 | 0.0550802 | 0.0550802 | 155 | 0.0550802 | 0.0550802 | -0.002526044 | 0.0007434311 | -9.522307e-07 | -2.462466e-06
1004.275 | 25 | 25 | -272.15 | 10.0482 | 10.0482 | 155 | 10.0482 | 10.0482 | 0.005757245 | 0.0003641768 | 8.068845e-06 | -2.940578e-06
1022.912 | 25 | 25 | -272.15 | 20.01629 | 20.01629 | 155 | 20.01629 | 20.01629 | 0.01255367 | 0.0001136604 | 1.565166e-05 | -3.260684e-06
1041.617 | 25 | 25 | -272.15 | 30.01299 | 30.01299 | 155 | 30.01299 | 30.01299 | 0.01808938 | -0.0006947204 | 2.202006e-05 | -4.265385e-06
1060.312 | 25 | 25 | -272.15 | 40.05618 | 40.05618 | 155 | 40.05618 | 40.05618 | 0.02289099 | -0.001176037 | 2.768438e-05 | -4.868802e-06
1079.041 | 25 | 25 | -272.15 | 49.99923 | 49.99923 | 155 | 49.99923 | 49.99923 | 0.0273678 | -0.001143563 | 3.302482e-05 | -4.841617e-06
1097.698 | 25 | 25 | -272.15 | 60.04242 | 60.04242 | 155 | 60.04242 | 60.04242 | 0.03166948 | -0.001078614 | 3.820642e-05 | -4.774707e-06
1131.09 | 25 | 25 | -272.15 | 61.02958 | 61.02958 | 155 | 61.02958 | 61.02958 | 0.03182952 | -0.001860319 | 3.846199e-05 | -5.7352e-06
1149.819 | 25 | 25 | -272.15 | 62.03819 | 62.03819 | 155 | 62.03819 | 62.03819 | 0.03202436 | -0.001706066 | 3.875336e-05 | -5.5472e-06
1168.511 | 25 | 25 | -272.15 | 63.01461 | 63.01461 | 155 | 63.01461 | 63.01461 | 0.0331598 | -0.0009116027 | 3.994966e-05 | -4.573551e-06
1187.175 | 25 | 25 | -272.15 | 64.00891 | 64.00891 | 155 | 64.00891 | 64.00891 | 0.03316329 | -0.001340729 | 4.00548e-05 | -5.101401e-06
1205.798 | 25 | 25 | -272.15 | 65.03541 | 65.03541 | 155 | 65.03541 | 65.03541 | 0.03425814 | -0.001121526 | 4.121704e-05 | -4.833724e-06
1224.392 | 25 | 25 | -272.15 | 66.05117 | 66.05117 | 155 | 66.05117 | 66.05117 | 0.03424073 | -0.001155161 | 4.130419e-05 | -4.87629e-06
1243.181 | 25 | 25 | -272.15 | 67.02759 | 67.02759 | 155 | 67.02759 | 67.02759 | 0.03533558 | -0.001428873 | 4.246131e-05 | -5.213409e-06
1261.831 | 25 | 25 | -272.15 | 68.0219 | 68.0219 | 155 | 68.0219 | 68.0219 | 0.03615903 | -0.001555292 | 4.335819e-05 | -5.369804e-06
1280.588 | 25 | 25 | -272.15 | 69.01978 | 69.01978 | 155 | 69.01978 | 69.01978 | 0.03601059 | -0.001218949 | 4.331699e-05 | -4.958346e-06
1299.273 | 25 | 25 | -272.15 | 70.03555 | 70.03555 | 155 | 70.03555 | 70.03555 | 0.03522772 | -0.001671272 | 4.266503e-05 | -5.514688e-06
1317.978 | 25 | 25 | -272.15 | 71.04058 | 71.04058 | 155 | 71.04058 | 71.04058 | 0.03650118 | -0.001804649 | 4.399753e-05 | -5.679636e-06
1336.682 | 25 | 25 | -272.15 | 72.00627 | 72.00627 | 155 | 72.00627 | 72.00627 | 0.0366218 | -0.00110413 | 4.421284e-05 | -4.821254e-06
1355.366 | 25 | 25 | -272.15 | 73.02561 | 73.02561 | 155 | 73.02561 | 73.02561 | 0.03734435 | -0.001529776 | 4.501486e-05 | -5.344866e-06
1374.08 | 25 | 25 | -272.15 | 73.98773 | 73.98773 | 155 | 73.98773 | 73.98773 | 0.03695813 | -0.001709545 | 4.47404e-05 | -5.566687e-06
1392.756 | 25 | 25 | -272.15 | 75.05357 | 75.05357 | 155 | 75.05357 | 75.05357 | 0.0376111 | -0.001556452 | 4.547999e-05 | -5.380183e-06
1411.446 | 25 | 25 | -272.15 | 76.01568 | 76.01568 | 155 | 76.01568 | 76.01568 | 0.03875117 | -0.001975139 | 4.667931e-05 | -5.895182e-06
1430.166 | 25 | 25 | -272.15 | 77.06364 | 77.06364 | 155 | 77.06364 | 77.06364 | 0.03858766 | -0.001396399 | 4.662868e-05 | -5.18634e-06
1448.839 | 25 | 25 | -272.15 | 78.03648 | 78.03648 | 155 | 78.03648 | 78.03648 | 0.0389437 | -0.001703746 | 4.707205e-05 | -5.564727e-06
1467.565 | 25 | 25 | -272.15 | 78.98071 | 78.98071 | 155 | 78.98071 | 78.98071 | 0.03883469 | -0.002105036 | 4.706343e-05 | -6.058356e-06
1486.258 | 25 | 25 | -272.15 | 80.05728 | 80.05728 | 155 | 80.05728 | 80.05728 | 0.03968134 | -0.001316373 | 4.799113e-05 | -5.091952e-06
1504.964 | 25 | 25 | -272.15 | 81.04801 | 81.04801 | 155 | 81.04801 | 81.04801 | 0.03927077 | -0.001486864 | 4.76961e-05 | -5.302425e-06
1523.682 | 25 | 25 | -272.15 | 82.02443 | 82.02443 | 155 | 82.02443 | 82.02443 | 0.03970571 | -0.001432353 | 4.821601e-05 | -5.236777e-06
1542.358 | 25 | 25 | -272.15 | 83.04735 | 83.04735 | 155 | 83.04735 | 83.04735 | 0.03980893 | -0.001922949 | 4.842037e-05 | -5.840094e-06
1561.087 | 25 | 25 | -272.15 | 84.06669 | 84.06669 | 155 | 84.06669 | 84.06669 | 0.0407797 | -0.001891634 | 4.946206e-05 | -5.802965e-06
1579.775 | 25 | 25 | -272.15 | 85.06099 | 85.06099 | 155 | 85.06099 | 85.06099 | 0.0410743 | -0.001550652 | 4.98483e-05 | -5.385811e-06
1598.498 | 25 | 25 | -272.15 | 86.03384 | 86.03384 | 155 | 86.03384 | 86.03384 | 0.04156838 | -0.001463668 | 5.042495e-05 | -5.28031e-06
1617.187 | 25 | 25 | -272.15 | 87.00311 | 87.00311 | 155 | 87.00311 | 87.00311 | 0.04176555 | -0.001594725 | 5.071454e-05 | -5.442365e-06
1635.886 | 25 | 25 | -272.15 | 88.01172 | 88.01172 | 155 | 88.01172 | 88.01172 | 0.04202189 | -0.001816246 | 5.106529e-05 | -5.71548e-06
1654.592 | 25 | 25 | -272.15 | 89.04537 | 89.04537 | 155 | 89.04537 | 89.04537 | 0.04205784 | -0.001773334 | 5.12058e-05 | -5.664139e-06
1673.326 | 25 | 25 | -272.15 | 90.0361 | 90.0361 | 155 | 90.0361 | 90.0361 | 0.04240231 | -0.001941505 | 5.163982e-05 | -5.871765e-06
1692.044 | 25 | 25 | -272.15 | 91.04828 | 91.04828 | 155 | 91.04828 | 91.04828 | 0.04282797 | -0.001701426 | 5.215442e-05 | -5.578452e-06
1710.733 | 25 | 25 | -272.15 | 92.03186 | 92.03186 | 155 | 92.03186 | 92.03186 | 0.04277927 | -0.002098078 | 5.220807e-05 | -6.066438e-06
1729.388 | 25 | 25 | -272.15 | 93.01543 | 93.01543 | 155 | 93.01543 | 93.01543 | 0.04340788 | -0.001764055 | 5.291572e-05 | -5.657809e-06
1748.092 | 25 | 25 | -272.15 | 94.07054 | 94.07054 | 155 | 94.07054 | 94.07054 | 0.04339512 | -0.001667792 | 5.301139e-05 | -5.541028e-06
1766.813 | 25 | 25 | -272.15 | 95.03266 | 95.03266 | 155 | 95.03266 | 95.03266 | 0.04296019 | -0.001765215 | 5.26899e-05 | -5.661801e-06
1785.502 | 25 | 25 | -272.15 | 96.052 | 96.052 | 155 | 96.052 | 96.052 | 0.04389268 | -0.001721143 | 5.369464e-05 | -5.609018e-06
1804.164 | 25 | 25 | -272.15 | 97.02484 | 97.02484 | 155 | 97.02484 | 97.02484 | 0.04425454 | -0.002160707 | 5.414362e-05 | -6.14965e-06
1822.907 | 25 | 25 | -272.15 | 98.09068 | 98.09068 | 155 | 98.09068 | 98.09068 | 0.04566254 | -0.001674751 | 5.561226e-05 | -5.554687e-06
1841.601 | 25 | 25 | -272.15 | 99.04922 | 99.04922 | 155 | 99.04922 | 99.04922 | 0.04571473 | -0.001766375 | 5.576076e-05 | -5.66834e-06
1860.312 | 25 | 25 | -272.15 | 100.0435 | 100.0435 | 155 | 100.0435 | 100.0435 | 0.04525777 | -0.002059804 | 5.542129e-05 | -6.029675e-06
1898.283 | 25 | 25 | -272.15 | 8600.603 | 8600.603 | 155 | 8600.603 | 8600.603 | -0.4836259 | -0.001960062 | 0.0004147726 | -1.673291e-05
1921.01 | 25 | 25 | -272.15 | 17099.85 | 17099.85 | 155 | 17099.85 | 17099.85 | -1.135489 | -0.006028638 | 0.0006515309 | -3.254803e-05
1940.227 | 25 | 25 | -272.15 | 18499.78 | 18499.78 | 155 | 18499.78 | 18499.78 | -1.231599 | -0.008126714 | 0.0006928575 | -3.690192e-05
1980.171 | 25 | 25 | -272.15 | 10000.04 | 10000.04 | 155 | 10000.04 | 10000.04 | -0.5912234 | -0.003696281 | 0.0004541109 | -2.064566e-05
2002.912 | 25 | 25 | -272.15 | 1499.735 | 1499.735 | 155 | 1499.735 | 1499.735 | 0.0415881 | 0.001650396 | 0.0001951371 | -3.259395e-06
2022.195 | 25 | 25 | -272.15 | 99.82177 | 99.82177 | 155 | 99.82177 | 99.82177 | 0.04986099 | -0.0005207501 | 5.984342e-05 | -4.140808e-06
2055.669 | 25 | 25 | -272.15 | 99.08499 | 99.08499 | 155 | 99.08499 | 99.08499 | 0.04959539 | -0.001036861 | 5.951156e-05 | -4.773193e-06
2074.368 | 25 | 25 | -272.15 | 98.09068 | 98.09068 | 155 | 98.09068 | 98.09068 | 0.04873948 | -0.0006576062 | 5.858332e-05 | -4.30654e-06
2093.079 | 25 | 25 | -272.15 | 97.05346 | 97.05346 | 155 | 97.05346 | 97.05346 | 0.04900158 | -0.0007527098 | 5.873025e-05 | -4.421922e-06
2111.785 | 25 | 25 | -272.15 | 96.02338 | 96.02338 | 155 | 96.02338 | 96.02338 | 0.04838689 | -0.000552065 | 5.803128e-05 | -4.174397e-06
2130.501 | 25 | 25 | -272.15 | 95.03981 | 95.03981 | 155 | 95.03981 | 95.03981 | 0.0480262 | -3.827387e-05 | 5.758233e-05 | -3.542667e-06
2149.217 | 25 | 25 | -272.15 | 94.04193 | 94.04193 | 155 | 94.04193 | 94.04193 | 0.04796125 | -0.0007724264 | 5.741748e-05 | -4.442281e-06
2167.855 | 25 | 25 | -272.15 | 93.02974 | 93.02974 | 155 | 93.02974 | 93.02974 | 0.0464802 | -0.0002690736 | 5.588379e-05 | -3.823324e-06
2186.566 | 25 | 25 | -272.15 | 92.02828 | 92.02828 | 155 | 92.02828 | 92.02828 | 0.04725146 | -0.0003931723 | 5.652601e-05 | -3.974331e-06
2205.26 | 25 | 25 | -272.15 | 91.03398 | 91.03398 | 155 | 91.03398 | 91.03398 | 0.04685365 | -0.0004766781 | 5.604013e-05 | -4.075535e-06
2223.967 | 25 | 25 | -272.15 | 90.03967 | 90.03967 | 155 | 90.03967 | 90.03967 | 0.04683392 | -0.0004128887 | 5.591931e-05 | -3.995992e-06
2242.663 | 25 | 25 | -272.15 | 89.01675 | 89.01675 | 155 | 89.01675 | 89.01675 | 0.04649875 | -0.0001994857 | 5.549098e-05 | -3.732821e-06
2261.388 | 25 | 25 | -272.15 | 88.02603 | 88.02603 | 155 | 88.02603 | 88.02603 | 0.04533548 | -0.0002319602 | 5.426632e-05 | -3.771409e-06
2280.068 | 25 | 25 | -272.15 | 87.00668 | 87.00668 | 155 | 87.00668 | 87.00668 | 0.04560918 | -0.0003247443 | 5.442629e-05 | -3.883967e-06
2298.813 | 25 | 25 | -272.15 | 86.06603 | 86.06603 | 155 | 86.06603 | 86.06603 | 0.0456637 | -0.0003096672 | 5.438264e-05 | -3.864268e-06
2317.51 | 25 | 25 | -272.15 | 85.03238 | 85.03238 | 155 | 85.03238 | 85.03238 | 0.04589798 | -0.0001090214 | 5.450307e-05 | -3.616737e-06
2336.192 | 25 | 25 | -272.15 | 84.00946 | 84.00946 | 155 | 84.00946 | 84.00946 | 0.04512439 | -0.0003143054 | 5.365141e-05 | -3.86734e-06
2354.941 | 25 | 25 | -272.15 | 83.04735 | 83.04735 | 155 | 83.04735 | 83.04735 | 0.04513599 | -0.0003583786 | 5.356413e-05 | -3.920198e-06
2373.631 | 25 | 25 | -272.15 | 82.06377 | 82.06377 | 155 | 82.06377 | 82.06377 | 0.04481241 | -0.0006866022 | 5.315101e-05 | -4.321711e-06
2392.306 | 25 | 25 | -272.15 | 81.01224 | 81.01224 | 155 | 81.01224 | 81.01224 | 0.04357025 | -0.000453482 | 5.184397e-05 | -4.034308e-06
2410.998 | 25 | 25 | -272.15 | 80.02867 | 80.02867 | 155 | 80.02867 | 80.02867 | 0.04375698 | -0.0003154657 | 5.192361e-05 | -3.863695e-06
2429.718 | 25 | 25 | -272.15 | 78.9986 | 78.9986 | 155 | 78.9986 | 78.9986 | 0.04295439 | -0.0006692048 | 5.10432e-05 | -4.296459e-06
2448.404 | 25 | 25 | -272.15 | 78.02217 | 78.02217 | 155 | 78.02217 | 78.02217 | 0.0425705 | -0.0001090215 | 5.057259e-05 | -3.60781e-06
2467.111 | 25 | 25 | -272.15 | 77.00641 | 77.00641 | 155 | 77.00641 | 77.00641 | 0.04274677 | -0.0004743579 | 5.063883e-05 | -4.054824e-06
2485.827 | 25 | 25 | -272.15 | 76.01568 | 76.01568 | 155 | 76.01568 | 76.01568 | 0.04139676 | -0.0003003882 | 4.923387e-05 | -3.840082e-06
2504.56 | 25 | 25 | -272.15 | 75.04641 | 75.04641 | 155 | 75.04641 | 75.04641 | 0.04182936 | -0.000105542 | 4.955238e-05 | -3.599751e-06
2523.229 | 25 | 25 | -272.15 | 74.04138 | 74.04138 | 155 | 74.04138 | 74.04138 | 0.04217846 | -0.0006680449 | 4.97866e-05 | -4.288722e-06
2541.946 | 25 | 25 | -272.15 | 73.01846 | 73.01846 | 155 | 73.01846 | 73.01846 | 0.04013835 | 0.0001449745 | 4.771199e-05 | -3.289757e-06
2560.623 | 25 | 25 | -272.15 | 72.00985 | 72.00985 | 155 | 72.00985 | 72.00985 | 0.04024156 | -0.000576421 | 4.770841e-05 | -4.173703e-06
2579.334 | 25 | 25 | -272.15 | 71.02627 | 71.02627 | 155 | 71.02627 | 71.02627 | 0.03981937 | -0.0002447178 | 4.720009e-05 | -3.765415e-06
2597.967 | 25 | 25 | -272.15 | 70.06058 | 70.06058 | 155 | 70.06058 | 70.06058 | 0.03984257 | -0.0001275779 | 4.712365e-05 | -3.620441e-06
2616.688 | 25 | 25 | -272.15 | 69.05197 | 69.05197 | 155 | 69.05197 | 69.05197 | 0.03952479 | -3.131471e-05 | 4.671357e-05 | -3.501032e-06
2635.384 | 25 | 25 | -272.15 | 67.99329 | 67.99329 | 155 | 67.99329 | 67.99329 | 0.03854241 | 0.0004036101 | 4.565664e-05 | -2.965984e-06
2654.136 | 25 | 25 | -272.15 | 67.03117 | 67.03117 | 155 | 67.03117 | 67.03117 | 0.03884977 | -0.0001182997 | 4.585494e-05 | -3.605198e-06
2672.83 | 25 | 25 | -272.15 | 66.05117 | 66.05117 | 155 | 66.05117 | 66.05117 | 0.03877901 | 8.930466e-05 | 4.568632e-05 | -3.349197e-06
2691.507 | 25 | 25 | -272.15 | 65.04614 | 65.04614 | 155 | 65.04614 | 65.04614 | 0.03903998 | -0.0002829911 | 4.583544e-05 | -3.804764e-06
2710.214 | 25 | 25 | -272.15 | 64.01607 | 64.01607 | 155 | 64.01607 | 64.01607 | 0.03760298 | 1.85568e-05 | 4.434246e-05 | -3.433421e-06
2728.916 | 25 | 25 | -272.15 | 63.00388 | 63.00388 | 155 | 63.00388 | 63.00388 | 0.03755891 | -0.0001171394 | 4.419631e-05 | -3.598645e-06
2747.593 | 25 | 25 | -272.15 | 62.06322 | 62.06322 | 155 | 62.06322 | 62.06322 | 0.03720981 | 0.0004384042 | 4.376295e-05 | -2.915735e-06
2766.322 | 25 | 25 | -272.15 | 61.07965 | 61.07965 | 155 | 61.07965 | 61.07965 | 0.03679808 | -0.0001716503 | 4.326471e-05 | -3.663086e-06
2784.979 | 25 | 25 | -272.15 | 60.01739 | 60.01739 | 155 | 60.01739 | 60.01739 | 0.03637707 | 0.0004233268 | 4.274947e-05 | -2.931632e-06
2818.367 | 25 | 25 | -272.15 | 50.02069 | 50.02069 | 155 | 50.02069 | 50.02069 | 0.03210207 | 0.0003943319 | 3.75984e-05 | -2.954481e-06
2837.061 | 25 | 25 | -272.15 | 40.01684 | 40.01684 | 155 | 40.01684 | 40.01684 | 0.02798597 | 0.0003050275 | 3.260002e-05 | -3.051327e-06
2855.753 | 25 | 25 | -272.15 | 29.99868 | 29.99868 | 155 | 29.99868 | 29.99868 | 0.0223482 | 0.0006692048 | 2.613088e-05 | -2.591683e-06
2874.433 | 25 | 25 | -272.15 | 20.02702 | 20.02702 | 155 | 20.02702 | 20.02702 | 0.0157002 | 0.001086733 | 1.869102e-05 | -2.066632e-06
2893.092 | 25 | 25 | -272.15 | 10.05893 | 10.05893 | 155 | 10.05893 | 10.05893 | 0.00929348 | 0.001259543 | 1.14845e-05 | -1.841881e-06
2911.765 | 25 | 25 | -272.15 | 0.037197 | 0.037197 | 155 | 0.037197 | 0.037197 | 0.001167919 | 0.002752204 | 2.612799e-06 | 2.538289e-09
2930.441 | 25 | 25 | -272.15 | -9.988114 | -9.988114 | 155 | -9.988114 | -9.988114 | -0.006622456 | 0.00289834 | -5.935619e-06 | 1.946298e-07
2949.179 | 25 | 25 | -272.15 | -19.99197 | -19.99197 | 155 | -19.99197 | -19.99197 | -0.01380625 | 0.003281074 | -1.389613e-05 | 6.770262e-07
2967.924 | 25 | 25 | -272.15 | -29.99939 | -29.99939 | 155 | -29.99939 | -29.99939 | -0.01938489 | 0.004061618 | -2.030709e-05 | 1.647583e-06
2986.529 | 25 | 25 | -272.15 | -39.94244 | -39.94244 | 155 | -39.94244 | -39.94244 | -0.02554577 | 0.003856334 | -2.727365e-05 | 1.408339e-06
3005.13 | 25 | 25 | -272.15 | -49.97491 | -49.97491 | 155 | -49.97491 | -49.97491 | -0.03025916 | 0.004283141 | -3.28517e-05 | 1.944854e-06
3023.794 | 25 | 25 | -272.15 | -59.93942 | -59.93942 | 155 | -59.93942 | -59.93942 | -0.0344553 | 0.004958146 | -3.792332e-05 | 2.785848e-06
3057.392 | 25 | 25 | -272.15 | -61.01241 | -61.01241 | 155 | -61.01241 | -61.01241 | -0.03394267 | 0.004348089 | -3.753815e-05 | 2.038609e-06
3076.005 | 25 | 25 | -272.15 | -61.96022 | -61.96022 | 155 | -61.96022 | -61.96022 | -0.03507 | 0.00423327 | -3.87237e-05 | 1.89892e-06
3094.656 | 25 | 25 | -272.15 | -62.93664 | -62.93664 | 155 | -62.93664 | -62.93664 | -0.03548519 | 0.003976953 | -3.922455e-05 | 1.585636e-06
3113.301 | 25 | 25 | -272.15 | -63.95598 | -63.95598 | 155 | -63.95598 | -63.95598 | -0.03594216 | 0.00469371 | -3.977012e-05 | 2.466472e-06
3131.943 | 25 | 25 | -272.15 | -64.92167 | -64.92167 | 155 | -64.92167 | -64.92167 | -0.03631793 | 0.003914323 | -4.02318e-05 | 1.51131e-06
3150.593 | 25 | 25 | -272.15 | -65.96605 | -65.96605 | 155 | -65.96605 | -65.96605 | -0.03632373 | 0.004464068 | -4.034429e-05 | 2.187236e-06
3169.279 | 25 | 25 | -272.15 | -66.9997 | -66.9997 | 155 | -66.9997 | -66.9997 | -0.03705439 | 0.004186876 | -4.115561e-05 | 1.848408e-06
3187.91 | 25 | 25 | -272.15 | -67.96539 | -67.96539 | 155 | -67.96539 | -67.96539 | -0.03727011 | 0.004425796 | -4.146274e-05 | 2.142818e-06
3206.515 | 25 | 25 | -272.15 | -68.94896 | -68.94896 | 155 | -68.94896 | -68.94896 | -0.03778854 | 0.00433881 | -4.206401e-05 | 2.03733e-06
3225.193 | 25 | 25 | -272.15 | -70.00765 | -70.00765 | 155 | -70.00765 | -70.00765 | -0.03768185 | 0.004762138 | -4.206934e-05 | 2.558147e-06
3243.826 | 25 | 25 | -272.15 | -70.93757 | -70.93757 | 155 | -70.93757 | -70.93757 | -0.03787207 | 0.004649637 | -4.234819e-05 | 2.421281e-06
3262.452 | 25 | 25 | -272.15 | -71.97122 | -71.97122 | 155 | -71.97122 | -71.97122 | -0.03912812 | 0.004887396 | -4.366682e-05 | 2.714353e-06
3281.05 | 25 | 25 | -272.15 | -72.94764 | -72.94764 | 155 | -72.94764 | -72.94764 | -0.03947839 | 0.004199634 | -4.410497e-05 | 1.871638e-06
3299.722 | 25 | 25 | -272.15 | -73.95983 | -73.95983 | 155 | -73.95983 | -73.95983 | -0.04042016 | 0.003844737 | -4.511793e-05 | 1.43743e-06
3318.39 | 25 | 25 | -272.15 | -74.96129 | -74.96129 | 155 | -74.96129 | -74.96129 | -0.04036565 | 0.004219352 | -4.51678e-05 | 1.898399e-06
3337.035 | 25 | 25 | -272.15 | -75.98778 | -75.98778 | 155 | -75.98778 | -75.98778 | -0.040223 | 0.00474822 | -4.513513e-05 | 2.548684e-06
3355.706 | 25 | 25 | -272.15 | -76.97494 | -76.97494 | 155 | -76.97494 | -76.97494 | -0.04084929 | 0.004585848 | -4.58409e-05 | 2.350693e-06
3374.352 | 25 | 25 | -272.15 | -77.92274 | -77.92274 | 155 | -77.92274 | -77.92274 | -0.04056398 | 0.004603245 | -4.566241e-05 | 2.373249e-06
3392.94 | 25 | 25 | -272.15 | -78.93851 | -78.93851 | 155 | -78.93851 | -78.93851 | -0.04162637 | 0.004676314 | -4.679222e-05 | 2.464205e-06
3411.582 | 25 | 25 | -272.15 | -79.98646 | -79.98646 | 155 | -79.98646 | -79.98646 | -0.04200447 | 0.004642679 | -4.726456e-05 | 2.424266e-06
3430.205 | 25 | 25 | -272.15 | -80.95931 | -80.95931 | 155 | -80.95931 | -80.95931 | -0.0425786 | 0.004598606 | -4.791851e-05 | 2.371423e-06
3448.845 | 25 | 25 | -272.15 | -81.98938 | -81.98938 | 155 | -81.98938 | -81.98938 | -0.0421019 | 0.004447832 | -4.756364e-05 | 2.187719e-06
3467.487 | 25 | 25 | -272.15 | -82.98011 | -82.98011 | 155 | -82.98011 | -82.98011 | -0.04312256 | 0.005348999 | -4.865059e-05 | 3.294809e-06
3486.056 | 25 | 25 | -272.15 | -83.98157 | -83.98157 | 155 | -83.98157 | -83.98157 | -0.04285 | 0.004476826 | -4.84899e-05 | 2.225835e-06
3504.683 | 25 | 25 | -272.15 | -84.97945 | -84.97945 | 155 | -84.97945 | -84.97945 | -0.04310515 | 0.004815489 | -4.883841e-05 | 2.642681e-06
3523.338 | 25 | 25 | -272.15 | -85.97018 | -85.97018 | 155 | -85.97018 | -85.97018 | -0.04346936 | 0.004609045 | -4.929148e-05 | 2.390614e-06
3542.008 | 25 | 25 | -272.15 | -86.98236 | -86.98236 | 155 | -86.98236 | -86.98236 | -0.04275375 | 0.004938428 | -4.870409e-05 | 2.796092e-06
3560.688 | 25 | 25 | -272.15 | -87.92302 | -87.92302 | 155 | -87.92302 | -87.92302 | -0.04416639 | 0.005242296 | -5.016441e-05 | 3.170169e-06
3579.368 | 25 | 25 | -272.15 | -88.97813 | -88.97813 | 155 | -88.97813 | -88.97813 | -0.04436472 | 0.004351568 | -5.04639e-05 | 2.078493e-06
3597.981 | 25 | 25 | -272.15 | -89.98674 | -89.98674 | 155 | -89.98674 | -89.98674 | -0.04505713 | 0.00481317 | -5.123572e-05 | 2.646212e-06
3616.619 | 25 | 25 | -272.15 | -90.97389 | -90.97389 | 155 | -90.97389 | -90.97389 | -0.04458972 | 0.00456961 | -5.088543e-05 | 2.348596e-06
3635.236 | 25 | 25 | -272.15 | -91.96104 | -91.96104 | 155 | -91.96104 | -91.96104 | -0.04483907 | 0.00509732 | -5.122724e-05 | 2.99741e-06
3653.892 | 25 | 25 | -272.15 | -92.94104 | -92.94104 | 155 | -92.94104 | -92.94104 | -0.04537723 | 0.004619482 | -5.184718e-05 | 2.412299e-06
3672.654 | 25 | 25 | -272.15 | -93.99257 | -93.99257 | 155 | -93.99257 | -93.99257 | -0.04597569 | 0.004534817 | -5.253267e-05 | 2.309745e-06
3691.265 | 25 | 25 | -272.15 | -94.99045 | -94.99045 | 155 | -94.99045 | -94.99045 | -0.04639089 | 0.00446639 | -5.303572e-05 | 2.227048e-06
3709.911 | 25 | 25 | -272.15 | -95.93468 | -95.93468 | 155 | -95.93468 | -95.93468 | -0.04634565 | 0.004548735 | -5.308868e-05 | 2.329297e-06
3728.561 | 25 | 25 | -272.15 | -96.9576 | -96.9576 | 155 | -96.9576 | -96.9576 | -0.04669939 | 0.004690232 | -5.353494e-05 | 2.504232e-06
3747.173 | 25 | 25 | -272.15 | -97.99483 | -97.99483 | 155 | -97.99483 | -97.99483 | -0.04693599 | 0.004391003 | -5.386957e-05 | 2.138366e-06
3765.833 | 25 | 25 | -272.15 | -98.96052 | -98.96052 | 155 | -98.96052 | -98.96052 | -0.04726305 | 0.004656596 | -5.428421e-05 | 2.465508e-06
3784.411 | 25 | 25 | -272.15 | -99.96913 | -99.96913 | 155 | -99.96913 | -99.96913 | -0.04732104 | 0.004756338 | -5.444343e-05 | 2.589187e-06
3821.973 | 25 | 25 | -272.15 | -8600.754 | -8600.754 | 155 | -8600.754 | -8600.754 | 0.4800619 | 0.005466137 | -0.0004152669 | 1.428611e-05
3844.764 | 25 | 25 | -272.15 | -17099.81 | -17099.81 | 155 | -17099.81 | -17099.81 | 1.126563 | 0.01013317 | -0.0006572111 | 3.083535e-05
3863.978 | 25 | 25 | -272.15 | -18499.76 | -18499.76 | 155 | -18499.76 | -18499.76 | 1.222607 | 0.01269749 | -0.0006986669 | 3.57614e-05