## Sheet1
Time_since_start | Raw_Temperature | Temperature | Temperature_2 | Raw_Applied_Field | Applied_Field | Field_Angle | Raw_Applied_Field_For_Plot | Applied_Field_For_Plot | Raw_Signal_Mx | Raw_Signal_My | Signal_X_direction | Signal_Y_direction
32.148 | 25 | 25 | -272.15 | -18499.79 | -18499.79 | 160 | -18499.79 | -18499.79 | 1.226034 | 0.01647842 | -0.0006739907 | 3.897608e-05
54.983 | 25 | 25 | -272.15 | -9999.948 | -9999.948 | 160 | -9999.948 | -9999.948 | 0.5884678 | 0.007796172 | -0.0004413306 | 1.823062e-05
77.744 | 25 | 25 | -272.15 | -1499.704 | -1499.704 | 160 | -1499.704 | -1499.704 | -0.04453288 | 0.001652715 | -0.0001912923 | 5.456504e-07
97.004 | 25 | 25 | -272.15 | -99.71519 | -99.71519 | 160 | -99.71519 | -99.71519 | -0.05299128 | 0.002985324 | -5.69402e-05 | 4.6391e-07
130.658 | 25 | 25 | -272.15 | -99.00701 | -99.00701 | 160 | -99.00701 | -99.00701 | -0.05184308 | 0.002712771 | -5.575135e-05 | 1.339393e-07
149.256 | 25 | 25 | -272.15 | -97.95548 | -97.95548 | 160 | -97.95548 | -97.95548 | -0.05262594 | 0.002697695 | -5.640566e-05 | 1.144644e-07
167.933 | 25 | 25 | -272.15 | -96.98264 | -96.98264 | 160 | -96.98264 | -96.98264 | -0.05086072 | 0.002290604 | -5.458976e-05 | -3.782847e-07
186.569 | 25 | 25 | -272.15 | -95.98476 | -95.98476 | 160 | -95.98476 | -95.98476 | -0.05167955 | 0.002876303 | -5.528451e-05 | 3.27758e-07
205.221 | 25 | 25 | -272.15 | -94.97972 | -94.97972 | 160 | -94.97972 | -94.97972 | -0.05073084 | 0.002632745 | -5.425945e-05 | 3.244165e-08
223.888 | 25 | 25 | -272.15 | -93.98184 | -93.98184 | 160 | -93.98184 | -93.98184 | -0.0510637 | 0.002105036 | -5.448156e-05 | -6.059869e-07
242.579 | 25 | 25 | -272.15 | -92.97323 | -92.97323 | 160 | -92.97323 | -92.97323 | -0.04991782 | 0.002744086 | -5.326437e-05 | 1.64465e-07
261.195 | 25 | 25 | -272.15 | -91.9217 | -91.9217 | 160 | -91.9217 | -91.9217 | -0.04991318 | 0.00283339 | -5.315276e-05 | 2.710324e-07
279.871 | 25 | 25 | -272.15 | -90.98462 | -90.98462 | 160 | -90.98462 | -90.98462 | -0.05056382 | 0.002814833 | -5.369014e-05 | 2.474923e-07
298.551 | 25 | 25 | -272.15 | -89.97958 | -89.97958 | 160 | -89.97958 | -89.97958 | -0.04829527 | 0.002401945 | -5.138141e-05 | -2.522951e-07
317.186 | 25 | 25 | -272.15 | -88.97097 | -88.97097 | 160 | -88.97097 | -88.97097 | -0.04971022 | 0.002476173 | -5.265486e-05 | -1.638818e-07
335.787 | 25 | 25 | -272.15 | -87.94806 | -87.94806 | 160 | -87.94806 | -87.94806 | -0.04980416 | 0.002217538 | -5.264205e-05 | -4.774261e-07
354.446 | 25 | 25 | -272.15 | -86.97879 | -86.97879 | 160 | -86.97879 | -86.97879 | -0.04839501 | 0.002372951 | -5.117281e-05 | -2.909312e-07
373.119 | 25 | 25 | -272.15 | -85.98091 | -85.98091 | 160 | -85.98091 | -85.98091 | -0.04777916 | 0.002763802 | -5.047221e-05 | 1.798278e-07
391.789 | 25 | 25 | -272.15 | -84.99733 | -84.99733 | 160 | -84.99733 | -84.99733 | -0.04863161 | 0.002296403 | -5.120113e-05 | -3.857578e-07
410.436 | 25 | 25 | -272.15 | -83.99587 | -83.99587 | 160 | -83.99587 | -83.99587 | -0.04794038 | 0.002623467 | -5.042685e-05 | 7.971518e-09
429.098 | 25 | 25 | -272.15 | -82.98011 | -82.98011 | 160 | -82.98011 | -82.98011 | -0.04726422 | 0.00266406 | -4.966578e-05 | 5.576155e-08
447.779 | 25 | 25 | -272.15 | -81.93215 | -81.93215 | 160 | -81.93215 | -81.93215 | -0.04706705 | 0.002524884 | -4.936728e-05 | -1.135629e-07
466.418 | 25 | 25 | -272.15 | -80.97004 | -80.97004 | 160 | -80.97004 | -80.97004 | -0.04586318 | 0.002918056 | -4.809843e-05 | 3.600406e-07
485.1 | 25 | 25 | -272.15 | -79.965 | -79.965 | 160 | -79.965 | -79.965 | -0.04611602 | 0.002672179 | -4.824198e-05 | 6.192396e-08
503.742 | 25 | 25 | -272.15 | -78.97785 | -78.97785 | 160 | -78.97785 | -78.97785 | -0.04543754 | 0.002404265 | -4.748156e-05 | -2.627813e-07
522.429 | 25 | 25 | -272.15 | -77.9907 | -77.9907 | 160 | -77.9907 | -77.9907 | -0.04423016 | 0.002365991 | -4.620675e-05 | -3.101907e-07
541.082 | 25 | 25 | -272.15 | -76.95705 | -76.95705 | 160 | -76.95705 | -76.95705 | -0.04597104 | 0.001982098 | -4.779464e-05 | -7.750004e-07
559.729 | 25 | 25 | -272.15 | -75.9699 | -75.9699 | 160 | -75.9699 | -75.9699 | -0.0446709 | 0.002444858 | -4.64296e-05 | -2.173982e-07
578.421 | 25 | 25 | -272.15 | -74.99706 | -74.99706 | 160 | -74.99706 | -74.99706 | -0.04439951 | 0.002305683 | -4.606658e-05 | -3.866305e-07
597.071 | 25 | 25 | -272.15 | -73.95268 | -73.95268 | 160 | -73.95268 | -73.95268 | -0.04448765 | 0.002639704 | -4.604594e-05 | 1.544762e-08
615.823 | 25 | 25 | -272.15 | -72.95122 | -72.95122 | 160 | -72.95122 | -72.95122 | -0.04437053 | 0.002362512 | -4.583003e-05 | -3.204786e-07
634.598 | 25 | 25 | -272.15 | -71.94261 | -71.94261 | 160 | -71.94261 | -71.94261 | -0.04322348 | 0.002520244 | -4.461171e-05 | -1.312307e-07
653.354 | 25 | 25 | -272.15 | -70.99122 | -70.99122 | 160 | -70.99122 | -70.99122 | -0.04316779 | 0.0026629 | -4.446065e-05 | 3.988071e-08
672.141 | 25 | 25 | -272.15 | -69.98261 | -69.98261 | 160 | -69.98261 | -69.98261 | -0.04221441 | 0.002505168 | -4.343068e-05 | -1.518036e-07
690.899 | 25 | 25 | -272.15 | -68.94896 | -68.94896 | 160 | -68.94896 | -68.94896 | -0.04305761 | 0.00213983 | -4.41455e-05 | -5.942072e-07
709.651 | 25 | 25 | -272.15 | -67.94751 | -67.94751 | 160 | -67.94751 | -67.94751 | -0.04190243 | 0.002572435 | -4.292e-05 | -7.303387e-08
728.407 | 25 | 25 | -272.15 | -66.93532 | -66.93532 | 160 | -66.93532 | -66.93532 | -0.04205321 | 0.002529523 | -4.296356e-05 | -1.260745e-07
747.014 | 25 | 25 | -272.15 | -66.00539 | -66.00539 | 160 | -66.00539 | -66.00539 | -0.0415475 | 0.002289445 | -4.237701e-05 | -4.170984e-07
765.687 | 25 | 25 | -272.15 | -64.94671 | -64.94671 | 160 | -64.94671 | -64.94671 | -0.04109635 | 0.002533003 | -4.18304e-05 | -1.242744e-07
784.343 | 25 | 25 | -272.15 | -63.98817 | -63.98817 | 160 | -63.98817 | -63.98817 | -0.03986924 | 0.002009933 | -4.053931e-05 | -7.57053e-07
802.963 | 25 | 25 | -272.15 | -62.97598 | -62.97598 | 160 | -62.97598 | -62.97598 | -0.04018354 | 0.00295401 | -4.074191e-05 | 3.817233e-07
821.633 | 25 | 25 | -272.15 | -61.93876 | -61.93876 | 160 | -61.93876 | -61.93876 | -0.0393543 | 0.002654782 | -3.982976e-05 | 1.914405e-08
840.281 | 25 | 25 | -272.15 | -61.00883 | -61.00883 | 160 | -61.00883 | -61.00883 | -0.03959786 | 0.002472693 | -3.997194e-05 | -2.018562e-07
858.921 | 25 | 25 | -272.15 | -59.9573 | -59.9573 | 160 | -59.9573 | -59.9573 | -0.03884167 | 0.002282486 | -3.912939e-05 | -4.328068e-07
892.55 | 25 | 25 | -272.15 | -49.92841 | -49.92841 | 160 | -49.92841 | -49.92841 | -0.03487282 | 0.002617669 | -3.424796e-05 | -4.017623e-08
911.296 | 25 | 25 | -272.15 | -39.96748 | -39.96748 | 160 | -39.96748 | -39.96748 | -0.02860878 | 0.001677071 | -2.714117e-05 | -1.188006e-06
929.88 | 25 | 25 | -272.15 | -29.94932 | -29.94932 | 160 | -29.94932 | -29.94932 | -0.02445672 | 0.00191019 | -2.208264e-05 | -9.186079e-07
948.573 | 25 | 25 | -272.15 | -19.94547 | -19.94547 | 160 | -19.94547 | -19.94547 | -0.01862753 | 0.001595885 | -1.539442e-05 | -1.310223e-06
967.249 | 25 | 25 | -272.15 | -9.984538 | -9.984538 | 160 | -9.984538 | -9.984538 | -0.01161076 | 0.001163279 | -7.555522e-06 | -1.844636e-06
985.985 | 25 | 25 | -272.15 | -0.0200292 | -0.0200292 | 160 | -0.0200292 | -0.0200292 | -0.002735968 | 0.0007132767 | 2.090817e-06 | -2.400062e-06
1004.633 | 25 | 25 | -272.15 | 10.05536 | 10.05536 | 160 | 10.05536 | 10.05536 | 0.004896676 | 0.0005277088 | 1.054035e-05 | -2.63631e-06
1023.298 | 25 | 25 | -272.15 | 20.00913 | 20.00913 | 160 | 20.00913 | 20.00913 | 0.01303152 | -1.043852e-05 | 1.946594e-05 | -3.29816e-06
1041.968 | 25 | 25 | -272.15 | 30.06306 | 30.06306 | 160 | 30.06306 | 30.06306 | 0.01906826 | -0.0002876304 | 2.636112e-05 | -3.64502e-06
1060.662 | 25 | 25 | -272.15 | 40.00968 | 40.00968 | 160 | 40.00968 | 40.00968 | 0.02367733 | -0.0005659823 | 3.185685e-05 | -3.993151e-06
1079.368 | 25 | 25 | -272.15 | 50.035 | 50.035 | 160 | 50.035 | 50.035 | 0.02774589 | -0.0009266801 | 3.68349e-05 | -4.440812e-06
1098.059 | 25 | 25 | -272.15 | 60.01739 | 60.01739 | 160 | 60.01739 | 60.01739 | 0.03249989 | -0.0009823503 | 4.247522e-05 | -4.520092e-06
1131.458 | 25 | 25 | -272.15 | 61.05104 | 61.05104 | 160 | 61.05104 | 61.05104 | 0.03280955 | -0.001063536 | 4.288166e-05 | -4.619374e-06
1150.166 | 25 | 25 | -272.15 | 62.05249 | 62.05249 | 160 | 62.05249 | 62.05249 | 0.03362024 | -0.0002389191 | 4.377212e-05 | -3.624836e-06
1168.87 | 25 | 25 | -272.15 | 63.03249 | 63.03249 | 160 | 63.03249 | 63.03249 | 0.03356457 | -0.0007329938 | 4.381778e-05 | -4.222629e-06
1187.565 | 25 | 25 | -272.15 | 64.0268 | 64.0268 | 160 | 64.0268 | 64.0268 | 0.0331888 | -0.0006750035 | 4.355357e-05 | -4.153805e-06
1206.236 | 25 | 25 | -272.15 | 64.99607 | 64.99607 | 160 | 64.99607 | 64.99607 | 0.03403313 | -0.000390853 | 4.447348e-05 | -3.811856e-06
1224.919 | 25 | 25 | -272.15 | 66.03329 | 66.03329 | 160 | 66.03329 | 66.03329 | 0.03481599 | -0.0004221675 | 4.534051e-05 | -3.850922e-06
1243.638 | 25 | 25 | -272.15 | 66.99898 | 66.99898 | 160 | 66.99898 | 66.99898 | 0.0353437 | -0.000741113 | 4.595211e-05 | -4.237223e-06
1262.353 | 25 | 25 | -272.15 | 68.06482 | 68.06482 | 160 | 68.06482 | 68.06482 | 0.03536109 | -0.000585699 | 4.607757e-05 | -4.050844e-06
1281.03 | 25 | 25 | -272.15 | 69.0019 | 69.0019 | 160 | 69.0019 | 69.0019 | 0.03612423 | -0.001193434 | 4.691523e-05 | -4.785833e-06
1299.76 | 25 | 25 | -272.15 | 70.03197 | 70.03197 | 160 | 70.03197 | 70.03197 | 0.03602334 | -0.00116096 | 4.6922e-05 | -4.747863e-06
1318.431 | 25 | 25 | -272.15 | 71.07635 | 71.07635 | 160 | 71.07635 | 71.07635 | 0.03571251 | -0.00109717 | 4.672606e-05 | -4.672097e-06
1337.13 | 25 | 25 | -272.15 | 72.01343 | 72.01343 | 160 | 72.01343 | 72.01343 | 0.03695234 | -0.0009069633 | 4.802733e-05 | -4.443549e-06
1355.798 | 25 | 25 | -272.15 | 73.03277 | 73.03277 | 160 | 73.03277 | 73.03277 | 0.03765285 | -0.000969593 | 4.881246e-05 | -4.520407e-06
1374.542 | 25 | 25 | -272.15 | 73.99846 | 73.99846 | 160 | 73.99846 | 73.99846 | 0.037937 | -0.000997428 | 4.918716e-05 | -4.555185e-06
1393.207 | 25 | 25 | -272.15 | 75.02853 | 75.02853 | 160 | 75.02853 | 75.02853 | 0.03652205 | -0.0008315765 | 4.791591e-05 | -4.356159e-06
1411.89 | 25 | 25 | -272.15 | 76.06575 | 76.06575 | 160 | 76.06575 | 76.06575 | 0.03748584 | -0.0006657251 | 4.895891e-05 | -4.157141e-06
1430.606 | 25 | 25 | -272.15 | 77.04933 | 77.04933 | 160 | 77.04933 | 77.04933 | 0.03857257 | -0.0009742317 | 5.011603e-05 | -4.53086e-06
1449.302 | 25 | 25 | -272.15 | 78.05079 | 78.05079 | 160 | 78.05079 | 78.05079 | 0.04034013 | -0.0006808023 | 5.193713e-05 | -4.177745e-06
1468.016 | 25 | 25 | -272.15 | 79.0129 | 79.0129 | 160 | 79.0129 | 79.0129 | 0.03873379 | -0.0005010335 | 5.04728e-05 | -3.961831e-06
1486.715 | 25 | 25 | -272.15 | 80.01078 | 80.01078 | 160 | 80.01078 | 80.01078 | 0.03963844 | -0.0008594117 | 5.145429e-05 | -4.395788e-06
1505.405 | 25 | 25 | -272.15 | 81.03013 | 81.03013 | 160 | 81.03013 | 81.03013 | 0.04104763 | -0.0007179165 | 5.292865e-05 | -4.22616e-06
1524.113 | 25 | 25 | -272.15 | 82.02085 | 82.02085 | 160 | 82.02085 | 82.02085 | 0.03899939 | -0.0007643081 | 5.103746e-05 | -4.283376e-06
1542.798 | 25 | 25 | -272.15 | 83.04377 | 83.04377 | 160 | 83.04377 | 83.04377 | 0.04074955 | -0.0004488432 | 5.284383e-05 | -3.903678e-06
1561.482 | 25 | 25 | -272.15 | 84.081 | 84.081 | 160 | 84.081 | 84.081 | 0.04081452 | -0.001107609 | 5.301264e-05 | -4.700409e-06
1580.174 | 25 | 25 | -272.15 | 85.02523 | 85.02523 | 160 | 85.02523 | 85.02523 | 0.0404944 | -0.0004117293 | 5.279746e-05 | -3.861256e-06
1598.902 | 25 | 25 | -272.15 | 86.06961 | 86.06961 | 160 | 86.06961 | 86.06961 | 0.04226777 | -0.001550652 | 5.462858e-05 | -5.237798e-06
1617.61 | 25 | 25 | -272.15 | 86.99595 | 86.99595 | 160 | 86.99595 | 86.99595 | 0.04143037 | -0.001179516 | 5.390849e-05 | -4.790759e-06
1636.276 | 25 | 25 | -272.15 | 87.99384 | 87.99384 | 160 | 87.99384 | 87.99384 | 0.04153128 | -0.0005300287 | 5.410826e-05 | -4.007691e-06
1654.983 | 25 | 25 | -272.15 | 89.08471 | 89.08471 | 160 | 89.08471 | 89.08471 | 0.0430518 | -0.0008478139 | 5.569819e-05 | -4.392743e-06
1673.671 | 25 | 25 | -272.15 | 90.02537 | 90.02537 | 160 | 90.02537 | 90.02537 | 0.04326984 | -0.001026423 | 5.600605e-05 | -4.609555e-06
1692.382 | 25 | 25 | -272.15 | 91.01967 | 91.01967 | 160 | 91.01967 | 91.01967 | 0.04427308 | -0.0006750035 | 5.708306e-05 | -4.186407e-06
1711.08 | 25 | 25 | -272.15 | 91.99967 | 91.99967 | 160 | 91.99967 | 91.99967 | 0.04369783 | -0.0004233268 | 5.662338e-05 | -3.883684e-06
1729.772 | 25 | 25 | -272.15 | 92.98324 | 92.98324 | 160 | 92.98324 | 92.98324 | 0.0437338 | -0.000951036 | 5.675853e-05 | -4.522095e-06
1748.473 | 25 | 25 | -272.15 | 94.05266 | 94.05266 | 160 | 94.05266 | 94.05266 | 0.04381613 | -0.0007074779 | 5.694752e-05 | -4.229284e-06
1767.16 | 25 | 25 | -272.15 | 95.0255 | 95.0255 | 160 | 95.0255 | 95.0255 | 0.04429398 | -0.0007724271 | 5.751135e-05 | -4.308887e-06
1785.899 | 25 | 25 | -272.15 | 95.99835 | 95.99835 | 160 | 95.99835 | 95.99835 | 0.04462567 | -0.001433513 | 5.793303e-05 | -5.108341e-06
1804.589 | 25 | 25 | -272.15 | 97.02484 | 97.02484 | 160 | 97.02484 | 97.02484 | 0.04551175 | -0.000764308 | 5.889936e-05 | -4.301497e-06
1823.283 | 25 | 25 | -272.15 | 98.02988 | 98.02988 | 160 | 98.02988 | 98.02988 | 0.04498405 | -0.001024103 | 5.848848e-05 | -4.616421e-06
1842 | 25 | 25 | -272.15 | 99.06353 | 99.06353 | 160 | 99.06353 | 99.06353 | 0.04550597 | -0.0005717816 | 5.910136e-05 | -4.071479e-06
1860.727 | 25 | 25 | -272.15 | 100.0292 | 100.0292 | 160 | 100.0292 | 100.0292 | 0.0456463 | -0.001191115 | 5.933619e-05 | -4.820507e-06
1898.623 | 25 | 25 | -272.15 | 8600.642 | 8600.642 | 160 | 8600.642 | 8600.642 | -0.4847451 | -0.004438554 | 0.0004092086 | -1.90089e-05
1921.385 | 25 | 25 | -272.15 | 17099.85 | 17099.85 | 160 | 17099.85 | 17099.85 | -1.137981 | -0.01038369 | 0.000635716 | -3.645178e-05
1940.601 | 25 | 25 | -272.15 | 18499.78 | 18499.78 | 160 | 18499.78 | 18499.78 | -1.233942 | -0.01211759 | 0.0006757258 | -4.023303e-05
1980.555 | 25 | 25 | -272.15 | 10000.01 | 10000.01 | 160 | 10000.01 | 10000.01 | -0.593383 | -0.00475518 | 0.0004460642 | -2.108139e-05
2003.262 | 25 | 25 | -272.15 | 1499.714 | 1499.714 | 160 | 1499.714 | 1499.714 | 0.04142573 | 0.00127694 | 0.000197779 | -3.530799e-06
2022.451 | 25 | 25 | -272.15 | 99.80031 | 99.80031 | 160 | 99.80031 | 99.80031 | 0.04992593 | 0.0004639201 | 6.347521e-05 | -2.82173e-06
2055.976 | 25 | 25 | -272.15 | 99.04564 | 99.04564 | 160 | 99.04564 | 99.04564 | 0.04932053 | 0.0008246173 | 6.280954e-05 | -2.385267e-06
2074.696 | 25 | 25 | -272.15 | 98.09068 | 98.09068 | 160 | 98.09068 | 98.09068 | 0.04924282 | 0.0004523219 | 6.263671e-05 | -2.83367e-06
2093.384 | 25 | 25 | -272.15 | 97.01769 | 97.01769 | 160 | 97.01769 | 97.01769 | 0.04977865 | 0.000434925 | 6.304857e-05 | -2.853382e-06
2112.109 | 25 | 25 | -272.15 | 96.02338 | 96.02338 | 160 | 96.02338 | 96.02338 | 0.04834166 | 0.0006216529 | 6.154971e-05 | -2.626702e-06
2130.816 | 25 | 25 | -272.15 | 95.06485 | 95.06485 | 160 | 95.06485 | 95.06485 | 0.04850055 | 0.0004152083 | 6.160663e-05 | -2.874831e-06
2149.486 | 25 | 25 | -272.15 | 94.01332 | 94.01332 | 160 | 94.01332 | 94.01332 | 0.048678 | 7.190768e-05 | 6.167212e-05 | -3.288106e-06
2168.226 | 25 | 25 | -272.15 | 92.98682 | 92.98682 | 160 | 92.98682 | 92.98682 | 0.0481271 | 3.711317e-05 | 6.103178e-05 | -3.328882e-06
2186.952 | 25 | 25 | -272.15 | 92.02471 | 92.02471 | 160 | 92.02471 | 92.02471 | 0.04786383 | 0.0006773233 | 6.067774e-05 | -2.554648e-06
2205.636 | 25 | 25 | -272.15 | 91.02325 | 91.02325 | 160 | 91.02325 | 91.02325 | 0.04725262 | 0.0001832485 | 5.998129e-05 | -3.150048e-06
2224.319 | 25 | 25 | -272.15 | 90.00748 | 90.00748 | 160 | 90.00748 | 90.00748 | 0.04695571 | 0.0001507736 | 5.958907e-05 | -3.188035e-06
2243.028 | 25 | 25 | -272.15 | 89.02748 | 89.02748 | 160 | 89.02748 | 89.02748 | 0.04723754 | 0.0006668848 | 5.976337e-05 | -2.563633e-06
2261.755 | 25 | 25 | -272.15 | 87.98311 | 87.98311 | 160 | 87.98311 | 87.98311 | 0.04597567 | 0.000132217 | 5.842973e-05 | -3.207998e-06
2280.431 | 25 | 25 | -272.15 | 87.02457 | 87.02457 | 160 | 87.02457 | 87.02457 | 0.04637929 | 0.0006506483 | 5.872467e-05 | -2.58082e-06
2299.139 | 25 | 25 | -272.15 | 86.01953 | 86.01953 | 160 | 86.01953 | 86.01953 | 0.04566833 | 0.0006077351 | 5.793084e-05 | -2.631425e-06
2317.843 | 25 | 25 | -272.15 | 85.06099 | 85.06099 | 160 | 85.06099 | 85.06099 | 0.04472077 | 0.0006912405 | 5.691163e-05 | -2.529432e-06
2336.549 | 25 | 25 | -272.15 | 84.06311 | 84.06311 | 160 | 84.06311 | 84.06311 | 0.04513947 | 0.0009069639 | 5.721722e-05 | -2.267735e-06
2355.265 | 25 | 25 | -272.15 | 83.03304 | 83.03304 | 160 | 83.03304 | 83.03304 | 0.04414204 | 5.335043e-05 | 5.614223e-05 | -3.297253e-06
2373.97 | 25 | 25 | -272.15 | 82.06377 | 82.06377 | 160 | 82.06377 | 82.06377 | 0.04397618 | 0.000324744 | 5.58822e-05 | -2.968367e-06
2392.666 | 25 | 25 | -272.15 | 81.04086 | 81.04086 | 160 | 81.04086 | 81.04086 | 0.04412115 | 0.0002586354 | 5.591902e-05 | -3.046959e-06
2411.324 | 25 | 25 | -272.15 | 80.07874 | 80.07874 | 160 | 80.07874 | 80.07874 | 0.04349486 | 0.0006692044 | 5.521192e-05 | -2.550024e-06
2430.055 | 25 | 25 | -272.15 | 79.03794 | 79.03794 | 160 | 79.03794 | 79.03794 | 0.04333248 | 0.0002818313 | 5.494799e-05 | -3.016531e-06
2448.762 | 25 | 25 | -272.15 | 78.03648 | 78.03648 | 160 | 78.03648 | 78.03648 | 0.04319909 | 0.0003722953 | 5.471626e-05 | -2.906083e-06
2467.448 | 25 | 25 | -272.15 | 76.99926 | 76.99926 | 160 | 76.99926 | 76.99926 | 0.04260644 | 0.0001194591 | 5.403422e-05 | -3.210137e-06
2486.174 | 25 | 25 | -272.15 | 76.02283 | 76.02283 | 160 | 76.02283 | 76.02283 | 0.04330814 | 0.0009452368 | 5.461724e-05 | -2.211808e-06
2504.849 | 25 | 25 | -272.15 | 75.05714 | 75.05714 | 160 | 75.05714 | 75.05714 | 0.04279664 | 0.000141496 | 5.402142e-05 | -3.181181e-06
2523.554 | 25 | 25 | -272.15 | 73.99488 | 73.99488 | 160 | 73.99488 | 73.99488 | 0.04231995 | 0.0003490998 | 5.344962e-05 | -2.929211e-06
2542.233 | 25 | 25 | -272.15 | 72.997 | 72.997 | 160 | 72.997 | 72.997 | 0.04188386 | 0.0006100552 | 5.292385e-05 | -2.612895e-06
2560.92 | 25 | 25 | -272.15 | 72.0027 | 72.0027 | 160 | 72.0027 | 72.0027 | 0.04073563 | 0.0009429168 | 5.170583e-05 | -2.209754e-06
2579.606 | 25 | 25 | -272.15 | 71.01197 | 71.01197 | 160 | 71.01197 | 71.01197 | 0.0406753 | 0.0003456206 | 5.154626e-05 | -2.929809e-06
2598.322 | 25 | 25 | -272.15 | 70.01051 | 70.01051 | 160 | 70.01051 | 70.01051 | 0.04035289 | 0.0006924003 | 5.113069e-05 | -2.509854e-06
2616.997 | 25 | 25 | -272.15 | 69.02336 | 69.02336 | 160 | 69.02336 | 69.02336 | 0.03997477 | 0.0005856989 | 5.06624e-05 | -2.637506e-06
2635.706 | 25 | 25 | -272.15 | 67.99686 | 67.99686 | 160 | 67.99686 | 67.99686 | 0.03985881 | 0.0001217787 | 5.044508e-05 | -3.196463e-06
2654.435 | 25 | 25 | -272.15 | 67.04905 | 67.04905 | 160 | 67.04905 | 67.04905 | 0.03814231 | 0.0003560588 | 4.86791e-05 | -2.912419e-06
2673.165 | 25 | 25 | -272.15 | 66.05117 | 66.05117 | 160 | 66.05117 | 66.05117 | 0.03888919 | 0.000620493 | 4.930389e-05 | -2.591902e-06
2691.83 | 25 | 25 | -272.15 | 65.03898 | 65.03898 | 160 | 65.03898 | 65.03898 | 0.03766792 | 0.001007866 | 4.801301e-05 | -2.122916e-06
2710.528 | 25 | 25 | -272.15 | 64.04826 | 64.04826 | 160 | 64.04826 | 64.04826 | 0.03785118 | 0.0008918856 | 4.809034e-05 | -2.261769e-06
2729.182 | 25 | 25 | -272.15 | 63.04322 | 63.04322 | 160 | 63.04322 | 63.04322 | 0.03686303 | 0.000825777 | 4.702692e-05 | -2.340383e-06
2747.88 | 25 | 25 | -272.15 | 62.07753 | 62.07753 | 160 | 62.07753 | 62.07753 | 0.03661599 | 0.0008826077 | 4.66883e-05 | -2.270592e-06
2766.585 | 25 | 25 | -272.15 | 61.03315 | 61.03315 | 160 | 61.03315 | 61.03315 | 0.03737219 | 0.0008652109 | 4.731742e-05 | -2.290337e-06
2785.266 | 25 | 25 | -272.15 | 60.04958 | 60.04958 | 160 | 60.04958 | 60.04958 | 0.03732811 | 0.0003444607 | 4.717438e-05 | -2.91797e-06
2818.688 | 25 | 25 | -272.15 | 50.02784 | 50.02784 | 160 | 50.02784 | 50.02784 | 0.03260543 | 0.0008512933 | 4.15605e-05 | -2.293851e-06
2837.372 | 25 | 25 | -272.15 | 39.97749 | 39.97749 | 160 | 39.97749 | 39.97749 | 0.02688533 | 0.0006112151 | 3.497364e-05 | -2.571613e-06
2856.051 | 25 | 25 | -272.15 | 30.06306 | 30.06306 | 160 | 30.06306 | 30.06306 | 0.02208725 | 0.001131965 | 2.929736e-05 | -1.930819e-06
2874.766 | 25 | 25 | -272.15 | 20.04848 | 20.04848 | 160 | 20.04848 | 20.04848 | 0.01585445 | 0.001362764 | 2.22155e-05 | -1.640027e-06
2893.411 | 25 | 25 | -272.15 | 10.05893 | 10.05893 | 160 | 10.05893 | 10.05893 | 0.009854818 | 0.001754777 | 1.536295e-05 | -1.154595e-06
2912.099 | 25 | 25 | -272.15 | 0.0336204 | 0.0336204 | 160 | 0.0336204 | 0.0336204 | 0.000922041 | 0.002115475 | 5.654021e-06 | -7.069342e-07
2930.746 | 25 | 25 | -272.15 | -10.02746 | -10.02746 | 160 | -10.02746 | -10.02746 | -0.007695268 | 0.002760324 | -3.751731e-06 | 8.389114e-08
2949.46 | 25 | 25 | -272.15 | -20.00627 | -20.00627 | 160 | -20.00627 | -20.00627 | -0.01561438 | 0.002745245 | -1.247005e-05 | 7.77349e-08
2968.103 | 25 | 25 | -272.15 | -29.94217 | -29.94217 | 160 | -29.94217 | -29.94217 | -0.0201724 | 0.002717411 | -1.791503e-05 | 5.61252e-08
2986.755 | 25 | 25 | -272.15 | -39.95675 | -39.95675 | 160 | -39.95675 | -39.95675 | -0.0263553 | 0.002923854 | -2.494836e-05 | 3.17507e-07
3005.385 | 25 | 25 | -272.15 | -49.99637 | -49.99637 | 160 | -49.99637 | -49.99637 | -0.03079963 | 0.003146536 | -3.029334e-05 | 5.985273e-07
3024.057 | 25 | 25 | -272.15 | -59.9573 | -59.9573 | 160 | -59.9573 | -59.9573 | -0.03378378 | 0.003380816 | -3.421014e-05 | 8.934572e-07
3057.689 | 25 | 25 | -272.15 | -60.96949 | -60.96949 | 160 | -60.96949 | -60.96949 | -0.03506999 | 0.003629013 | -3.556417e-05 | 1.194385e-06
3076.434 | 25 | 25 | -272.15 | -62.01029 | -62.01029 | 160 | -62.01029 | -62.01029 | -0.03584473 | 0.00329035 | -3.642368e-05 | 7.866974e-07
3095.02 | 25 | 25 | -272.15 | -62.96167 | -62.96167 | 160 | -62.96167 | -62.96167 | -0.03627849 | 0.003294991 | -3.694244e-05 | 7.934506e-07
3113.685 | 25 | 25 | -272.15 | -63.96671 | -63.96671 | 160 | -63.96671 | -63.96671 | -0.03632604 | 0.003546667 | -3.709105e-05 | 1.09857e-06
3132.355 | 25 | 25 | -272.15 | -64.95386 | -64.95386 | 160 | -64.95386 | -64.95386 | -0.03686187 | 0.003801823 | -3.771272e-05 | 1.407871e-06
3151.132 | 25 | 25 | -272.15 | -66.01612 | -66.01612 | 160 | -66.01612 | -66.01612 | -0.0360187 | 0.003972314 | -3.700084e-05 | 1.615025e-06
3169.89 | 25 | 25 | -272.15 | -66.98181 | -66.98181 | 160 | -66.98181 | -66.98181 | -0.0370602 | 0.00381574 | -3.811215e-05 | 1.427125e-06
3188.68 | 25 | 25 | -272.15 | -67.94035 | -67.94035 | 160 | -67.94035 | -67.94035 | -0.03767721 | 0.003341383 | -3.880986e-05 | 8.554828e-07
3207.426 | 25 | 25 | -272.15 | -68.98831 | -68.98831 | 160 | -68.98831 | -68.98831 | -0.03807617 | 0.003975794 | -3.930462e-05 | 1.622818e-06
3226.181 | 25 | 25 | -272.15 | -70.01838 | -70.01838 | 160 | -70.01838 | -70.01838 | -0.03816085 | 0.003932881 | -3.949188e-05 | 1.572243e-06
3244.922 | 25 | 25 | -272.15 | -70.95546 | -70.95546 | 160 | -70.95546 | -70.95546 | -0.03958509 | 0.003685843 | -4.097251e-05 | 1.27507e-06
3263.656 | 25 | 25 | -272.15 | -71.99626 | -71.99626 | 160 | -71.99626 | -71.99626 | -0.0395097 | 0.00347128 | -4.100518e-05 | 1.017236e-06
3282.4 | 25 | 25 | -272.15 | -72.99772 | -72.99772 | 160 | -72.99772 | -72.99772 | -0.04003509 | 0.003843577 | -4.161817e-05 | 1.468005e-06
3301.022 | 25 | 25 | -272.15 | -73.97771 | -73.97771 | 160 | -73.97771 | -73.97771 | -0.03937632 | 0.003775148 | -4.107726e-05 | 1.386558e-06
3319.671 | 25 | 25 | -272.15 | -74.97917 | -74.97917 | 160 | -74.97917 | -74.97917 | -0.04077971 | 0.004094093 | -4.254418e-05 | 1.772902e-06
3338.313 | 25 | 25 | -272.15 | -75.99851 | -75.99851 | 160 | -75.99851 | -75.99851 | -0.04126567 | 0.003715998 | -4.312063e-05 | 1.317573e-06
3356.975 | 25 | 25 | -272.15 | -76.94632 | -76.94632 | 160 | -76.94632 | -76.94632 | -0.04167741 | 0.003850535 | -4.361761e-05 | 1.481175e-06
3375.636 | 25 | 25 | -272.15 | -77.95136 | -77.95136 | 160 | -77.95136 | -77.95136 | -0.04189197 | 0.004004789 | -4.392864e-05 | 1.668655e-06
3394.303 | 25 | 25 | -272.15 | -78.96712 | -78.96712 | 160 | -78.96712 | -78.96712 | -0.04122972 | 0.003611615 | -4.3388e-05 | 1.195114e-06
3412.973 | 25 | 25 | -272.15 | -79.99719 | -79.99719 | 160 | -79.99719 | -79.99719 | -0.04125409 | 0.003807622 | -4.35166e-05 | 1.433041e-06
3431.63 | 25 | 25 | -272.15 | -80.98792 | -80.98792 | 160 | -80.98792 | -80.98792 | -0.04233506 | 0.003816901 | -4.466884e-05 | 1.445443e-06
3450.303 | 25 | 25 | -272.15 | -81.99653 | -81.99653 | 160 | -81.99653 | -81.99653 | -0.04269923 | 0.003797185 | -4.512575e-05 | 1.422853e-06
3468.939 | 25 | 25 | -272.15 | -82.95149 | -82.95149 | 160 | -82.95149 | -82.95149 | -0.04359923 | 0.003663807 | -4.609834e-05 | 1.26295e-06
3487.591 | 25 | 25 | -272.15 | -83.97441 | -83.97441 | 160 | -83.97441 | -83.97441 | -0.04353082 | 0.003525791 | -4.613597e-05 | 1.097526e-06
3506.245 | 25 | 25 | -272.15 | -84.97229 | -84.97229 | 160 | -84.97229 | -84.97229 | -0.04491447 | 0.003740353 | -4.758332e-05 | 1.357822e-06
3524.909 | 25 | 25 | -272.15 | -85.9666 | -85.9666 | 160 | -85.9666 | -85.9666 | -0.0441374 | 0.003954917 | -4.692882e-05 | 1.618114e-06
3543.578 | 25 | 25 | -272.15 | -86.95733 | -86.95733 | 160 | -86.95733 | -86.95733 | -0.0445294 | 0.003581461 | -4.741098e-05 | 1.168353e-06
3562.171 | 25 | 25 | -272.15 | -87.94806 | -87.94806 | 160 | -87.94806 | -87.94806 | -0.04519978 | 0.003796026 | -4.816388e-05 | 1.428642e-06
3580.811 | 25 | 25 | -272.15 | -89.01032 | -89.01032 | 160 | -89.01032 | -89.01032 | -0.04524964 | 0.004511621 | -4.832056e-05 | 2.294027e-06
3599.415 | 25 | 25 | -272.15 | -89.97958 | -89.97958 | 160 | -89.97958 | -89.97958 | -0.04535867 | 0.003557105 | -4.852531e-05 | 1.142593e-06
3618.063 | 25 | 25 | -272.15 | -90.94885 | -90.94885 | 160 | -90.94885 | -90.94885 | -0.045724 | 0.003923602 | -4.897934e-05 | 1.586318e-06
3636.696 | 25 | 25 | -272.15 | -91.92528 | -91.92528 | 160 | -91.92528 | -91.92528 | -0.04483675 | 0.003976952 | -4.821585e-05 | 1.65192e-06
3655.291 | 25 | 25 | -272.15 | -92.94104 | -92.94104 | 160 | -92.94104 | -92.94104 | -0.04563701 | 0.003760071 | -4.909762e-05 | 1.391256e-06
3673.941 | 25 | 25 | -272.15 | -94.00688 | -94.00688 | 160 | -94.00688 | -94.00688 | -0.04630158 | 0.003802982 | -4.985252e-05 | 1.44436e-06
3692.55 | 25 | 25 | -272.15 | -94.97972 | -94.97972 | 160 | -94.97972 | -94.97972 | -0.04610209 | 0.004054659 | -4.975758e-05 | 1.749441e-06
3711.194 | 25 | 25 | -272.15 | -95.99549 | -95.99549 | 160 | -95.99549 | -95.99549 | -0.0462088 | 0.003620895 | -4.996481e-05 | 1.226886e-06
3729.885 | 25 | 25 | -272.15 | -96.93614 | -96.93614 | 160 | -96.93614 | -96.93614 | -0.04719463 | 0.003793704 | -5.101942e-05 | 1.436694e-06
3748.522 | 25 | 25 | -272.15 | -97.9984 | -97.9984 | 160 | -97.9984 | -97.9984 | -0.04707168 | 0.004090613 | -5.100802e-05 | 1.796503e-06
3767.131 | 25 | 25 | -272.15 | -98.9784 | -98.9784 | 160 | -98.9784 | -98.9784 | -0.04806331 | 0.003535069 | -5.207228e-05 | 1.126852e-06
3785.768 | 25 | 25 | -272.15 | -99.97271 | -99.97271 | 160 | -99.97271 | -99.97271 | -0.04804127 | 0.003887649 | -5.215211e-05 | 1.553803e-06
3823.897 | 25 | 25 | -272.15 | -8600.575 | -8600.575 | 160 | -8600.575 | -8600.575 | 0.4801778 | 0.007355447 | -0.0004041362 | 1.600828e-05
3846.686 | 25 | 25 | -272.15 | -17099.79 | -17099.79 | 160 | -17099.79 | -17099.79 | 1.127877 | 0.01355922 | -0.0006360615 | 3.376348e-05
3865.932 | 25 | 25 | -272.15 | -18499.75 | -18499.75 | 160 | -18499.75 | -18499.75 | 1.225914 | 0.01589041 | -0.0006741046 | 3.826599e-05