## Sheet1
Time_since_start | Raw_Temperature | Temperature | Temperature_2 | Raw_Applied_Field | Applied_Field | Field_Angle | Raw_Applied_Field_For_Plot | Applied_Field_For_Plot | Raw_Signal_Mx | Raw_Signal_My | Signal_X_direction | Signal_Y_direction
32.412 | 25 | 25 | -272.15 | -18499.79 | -18499.79 | 165 | -18499.79 | -18499.79 | 1.229679 | 0.01908335 | -0.0006599439 | 3.722464e-05
55.206 | 25 | 25 | -272.15 | -9999.934 | -9999.934 | 165 | -9999.934 | -9999.934 | 0.5910251 | 0.009907007 | -0.0004339107 | 1.80943e-05
77.998 | 25 | 25 | -272.15 | -1499.704 | -1499.704 | 165 | -1499.704 | -1499.704 | -0.04368623 | 0.001287378 | -0.0001910002 | -3.775053e-07
97.238 | 25 | 25 | -272.15 | -99.76169 | -99.76169 | 165 | -99.76169 | -99.76169 | -0.05309566 | 0.002181584 | -5.806878e-05 | -6.65602e-07
130.877 | 25 | 25 | -272.15 | -98.95337 | -98.95337 | 165 | -98.95337 | -98.95337 | -0.05272568 | 0.001940346 | -5.762529e-05 | -9.535255e-07
149.641 | 25 | 25 | -272.15 | -97.97694 | -97.97694 | 165 | -97.97694 | -97.97694 | -0.05240674 | 0.001811607 | -5.721459e-05 | -1.107706e-06
168.256 | 25 | 25 | -272.15 | -96.93614 | -96.93614 | 165 | -96.93614 | -96.93614 | -0.0519289 | 0.002050526 | -5.664214e-05 | -8.243283e-07
186.916 | 25 | 25 | -272.15 | -95.94541 | -95.94541 | 165 | -95.94541 | -95.94541 | -0.05064616 | 0.002018052 | -5.528847e-05 | -8.639391e-07
205.584 | 25 | 25 | -272.15 | -94.9833 | -94.9833 | 165 | -94.9833 | -94.9833 | -0.05106717 | 0.002179265 | -5.560207e-05 | -6.729783e-07
224.235 | 25 | 25 | -272.15 | -93.97111 | -93.97111 | 165 | -93.97111 | -93.97111 | -0.05086769 | 0.001939185 | -5.530444e-05 | -9.597204e-07
242.919 | 25 | 25 | -272.15 | -92.93031 | -92.93031 | 165 | -92.93031 | -92.93031 | -0.05022516 | 0.002103877 | -5.45711e-05 | -7.64695e-07
261.568 | 25 | 25 | -272.15 | -91.95746 | -91.95746 | 165 | -91.95746 | -91.95746 | -0.05016486 | 0.001824365 | -5.441343e-05 | -1.098335e-06
280.208 | 25 | 25 | -272.15 | -90.96674 | -90.96674 | 165 | -90.96674 | -90.96674 | -0.04940287 | 0.00190903 | -5.356847e-05 | -9.985161e-07
298.89 | 25 | 25 | -272.15 | -89.95455 | -89.95455 | 165 | -89.95455 | -89.95455 | -0.05026344 | 0.002151429 | -5.430639e-05 | -7.109697e-07
317.545 | 25 | 25 | -272.15 | -88.97455 | -88.97455 | 165 | -88.97455 | -88.97455 | -0.05021357 | 0.001686349 | -5.415818e-05 | -1.265497e-06
336.204 | 25 | 25 | -272.15 | -87.91944 | -87.91944 | 165 | -87.91944 | -87.91944 | -0.04853999 | 0.001789571 | -5.241617e-05 | -1.143652e-06
354.981 | 25 | 25 | -272.15 | -86.93587 | -86.93587 | 165 | -86.93587 | -86.93587 | -0.04827439 | 0.001638798 | -5.205686e-05 | -1.324065e-06
373.761 | 25 | 25 | -272.15 | -85.97733 | -85.97733 | 165 | -85.97733 | -85.97733 | -0.04928342 | 0.00156225 | -5.294525e-05 | -1.416106e-06
392.488 | 25 | 25 | -272.15 | -84.94368 | -84.94368 | 165 | -84.94368 | -84.94368 | -0.04894475 | 0.001764055 | -5.250948e-05 | -1.176898e-06
411.12 | 25 | 25 | -272.15 | -84.0066 | -84.0066 | 165 | -84.0066 | -84.0066 | -0.04809462 | 0.00127926 | -5.158387e-05 | -1.754851e-06
429.778 | 25 | 25 | -272.15 | -82.98011 | -82.98011 | 165 | -82.98011 | -82.98011 | -0.04746138 | 0.001494982 | -5.086105e-05 | -1.49907e-06
448.46 | 25 | 25 | -272.15 | -81.93573 | -81.93573 | 165 | -81.93573 | -81.93573 | -0.04754836 | 0.001634158 | -5.084e-05 | -1.334419e-06
467.086 | 25 | 25 | -272.15 | -80.945 | -80.945 | 165 | -80.945 | -80.945 | -0.04557438 | 0.002036609 | -4.881106e-05 | -8.563426e-07
485.744 | 25 | 25 | -272.15 | -79.99719 | -79.99719 | 165 | -79.99719 | -79.99719 | -0.04586898 | 0.002106197 | -4.900263e-05 | -7.744284e-07
504.437 | 25 | 25 | -272.15 | -78.95282 | -78.95282 | 165 | -78.95282 | -78.95282 | -0.04677479 | 0.002099238 | -4.978147e-05 | -7.837205e-07
523.116 | 25 | 25 | -272.15 | -77.94063 | -77.94063 | 165 | -77.94063 | -77.94063 | -0.04543174 | 0.001482224 | -4.836671e-05 | -1.519125e-06
541.773 | 25 | 25 | -272.15 | -76.97494 | -76.97494 | 165 | -76.97494 | -76.97494 | -0.04661357 | 0.001532096 | -4.942318e-05 | -1.460696e-06
560.434 | 25 | 25 | -272.15 | -75.94486 | -75.94486 | 165 | -75.94486 | -75.94486 | -0.04525545 | 0.001826685 | -4.799188e-05 | -1.111044e-06
579.08 | 25 | 25 | -272.15 | -74.94698 | -74.94698 | 165 | -74.94698 | -74.94698 | -0.04475674 | 0.001234027 | -4.740339e-05 | -1.817443e-06
597.749 | 25 | 25 | -272.15 | -73.92764 | -73.92764 | 165 | -73.92764 | -73.92764 | -0.04456073 | 0.001193434 | -4.710843e-05 | -1.866746e-06
616.425 | 25 | 25 | -272.15 | -72.9548 | -72.9548 | 165 | -72.9548 | -72.9548 | -0.0439785 | 0.001682869 | -4.64409e-05 | -1.285115e-06
635.045 | 25 | 25 | -272.15 | -71.96764 | -71.96764 | 165 | -71.96764 | -71.96764 | -0.04310633 | 0.001478745 | -4.548866e-05 | -1.529036e-06
653.726 | 25 | 25 | -272.15 | -70.95188 | -70.95188 | 165 | -70.95188 | -70.95188 | -0.04343455 | 0.001674751 | -4.570618e-05 | -1.296713e-06
672.343 | 25 | 25 | -272.15 | -69.98261 | -69.98261 | 165 | -69.98261 | -69.98261 | -0.04220283 | 0.001327971 | -4.440453e-05 | -1.710418e-06
691.089 | 25 | 25 | -272.15 | -68.9275 | -68.9275 | 165 | -68.9275 | -68.9275 | -0.04260065 | 0.00162372 | -4.468603e-05 | -1.359411e-06
709.704 | 25 | 25 | -272.15 | -67.92605 | -67.92605 | 165 | -67.92605 | -67.92605 | -0.04208105 | 0.001635317 | -4.407678e-05 | -1.346574e-06
728.364 | 25 | 25 | -272.15 | -67.00327 | -67.00327 | 165 | -67.00327 | -67.00327 | -0.04191517 | 0.00156457 | -4.382105e-05 | -1.431675e-06
747.003 | 25 | 25 | -272.15 | -65.97678 | -65.97678 | 165 | -65.97678 | -65.97678 | -0.04249276 | 0.001694468 | -4.428109e-05 | -1.27805e-06
765.622 | 25 | 25 | -272.15 | -64.95386 | -64.95386 | 165 | -64.95386 | -64.95386 | -0.04055469 | 0.001163279 | -4.228396e-05 | -1.911308e-06
784.281 | 25 | 25 | -272.15 | -63.92021 | -63.92021 | 165 | -63.92021 | -63.92021 | -0.04105109 | 0.001105289 | -4.266395e-05 | -1.981331e-06
802.832 | 25 | 25 | -272.15 | -62.92948 | -62.92948 | 165 | -62.92948 | -62.92948 | -0.03979964 | 0.001462508 | -4.134085e-05 | -1.557095e-06
821.494 | 25 | 25 | -272.15 | -61.96737 | -61.96737 | 165 | -61.96737 | -61.96737 | -0.03979269 | 0.001513539 | -4.123639e-05 | -1.497282e-06
840.156 | 25 | 25 | -272.15 | -60.99452 | -60.99452 | 165 | -60.99452 | -60.99452 | -0.0402021 | 0.001362766 | -4.153756e-05 | -1.677686e-06
858.788 | 25 | 25 | -272.15 | -59.96088 | -59.96088 | 165 | -59.96088 | -59.96088 | -0.03967903 | 0.001764056 | -4.092165e-05 | -1.201032e-06
892.418 | 25 | 25 | -272.15 | -49.91768 | -49.91768 | 165 | -49.91768 | -49.91768 | -0.03529267 | 0.001456709 | -3.561708e-05 | -1.576567e-06
911.208 | 25 | 25 | -272.15 | -39.97821 | -39.97821 | 165 | -39.97821 | -39.97821 | -0.02950182 | 0.001844082 | -2.895102e-05 | -1.125082e-06
929.951 | 25 | 25 | -272.15 | -29.93501 | -29.93501 | 165 | -29.93501 | -29.93501 | -0.02403223 | 0.001209671 | -2.258826e-05 | -1.889919e-06
948.573 | 25 | 25 | -272.15 | -19.97051 | -19.97051 | 165 | -19.97051 | -19.97051 | -0.01767532 | 0.00110413 | -1.536668e-05 | -2.025171e-06
967.218 | 25 | 25 | -272.15 | -9.948771 | -9.948771 | 165 | -9.948771 | -9.948771 | -0.0113788 | 0.0007561897 | -8.198283e-06 | -2.449002e-06
985.841 | 25 | 25 | -272.15 | -0.0057226 | -0.0057226 | 165 | -0.0057226 | -0.0057226 | -0.002180424 | 0.0006831224 | 1.796908e-06 | -2.545579e-06
1004.528 | 25 | 25 | -272.15 | 10.04463 | 10.04463 | 165 | 10.04463 | 10.04463 | 0.005830312 | 0.0004268064 | 1.06428e-05 | -2.86038e-06
1023.22 | 25 | 25 | -272.15 | 20.06636 | 20.06636 | 165 | 20.06636 | 20.06636 | 0.01299324 | 0.0003456202 | 1.865758e-05 | -2.966697e-06
1041.84 | 25 | 25 | -272.15 | 30.0416 | 30.0416 | 165 | 30.0416 | 30.0416 | 0.01855331 | 0.0001890476 | 2.510183e-05 | -3.1627e-06
1060.603 | 25 | 25 | -272.15 | 40.00968 | 40.00968 | 165 | 40.00968 | 40.00968 | 0.02317978 | 0.0001206194 | 3.063333e-05 | -3.25378e-06
1079.303 | 25 | 25 | -272.15 | 50.02069 | 50.02069 | 165 | 50.02069 | 50.02069 | 0.02810891 | 0.0003073467 | 3.646486e-05 | -3.041192e-06
1097.978 | 25 | 25 | -272.15 | 59.9995 | 59.9995 | 165 | 59.9995 | 59.9995 | 0.03213223 | 0.00046276 | 4.140824e-05 | -2.865845e-06
1131.372 | 25 | 25 | -272.15 | 61.01169 | 61.01169 | 165 | 61.01169 | 61.01169 | 0.03357269 | -0.0001612126 | 4.291816e-05 | -3.609532e-06
1150.068 | 25 | 25 | -272.15 | 62.03819 | 62.03819 | 165 | 62.03819 | 62.03819 | 0.03385452 | 5.219079e-05 | 4.329769e-05 | -3.356511e-06
1168.778 | 25 | 25 | -272.15 | 63.0003 | 63.0003 | 165 | 63.0003 | 63.0003 | 0.03339061 | 4.755148e-05 | 4.294217e-05 | -3.362963e-06
1187.449 | 25 | 25 | -272.15 | 64.00891 | 64.00891 | 165 | 64.00891 | 64.00891 | 0.03405748 | 0.0001252584 | 4.369603e-05 | -3.271443e-06
1206.158 | 25 | 25 | -272.15 | 65.04614 | 65.04614 | 165 | 65.04614 | 65.04614 | 0.03374318 | 0.0004894358 | 4.349429e-05 | -2.838968e-06
1224.827 | 25 | 25 | -272.15 | 66.07263 | 66.07263 | 165 | 66.07263 | 66.07263 | 0.03408764 | -0.0002400784 | 4.3935e-05 | -3.708294e-06
1243.546 | 25 | 25 | -272.15 | 67.03832 | 67.03832 | 165 | 67.03832 | 67.03832 | 0.03612889 | -6.030977e-05 | 4.60271e-05 | -3.49525e-06
1262.227 | 25 | 25 | -272.15 | 68.03263 | 68.03263 | 165 | 68.03263 | 68.03263 | 0.0350004 | 0.0001426555 | 4.502564e-05 | -3.254623e-06
1280.941 | 25 | 25 | -272.15 | 69.03051 | 69.03051 | 165 | 69.03051 | 69.03051 | 0.03580529 | 0.0001380161 | 4.591324e-05 | -3.261109e-06
1299.652 | 25 | 25 | -272.15 | 70.03197 | 70.03197 | 165 | 70.03197 | 70.03197 | 0.03706831 | 0.0005949772 | 4.724873e-05 | -2.71816e-06
1318.36 | 25 | 25 | -272.15 | 71.01912 | 71.01912 | 165 | 71.01912 | 71.01912 | 0.0368294 | 0.0002238419 | 4.711556e-05 | -3.160873e-06
1337.054 | 25 | 25 | -272.15 | 72.00627 | 72.00627 | 165 | 72.00627 | 72.00627 | 0.0373745 | 0.0007585093 | 4.774827e-05 | -2.525417e-06
1355.715 | 25 | 25 | -272.15 | 73.04707 | 73.04707 | 165 | 73.04707 | 73.04707 | 0.03814577 | -0.0002969083 | 4.860738e-05 | -3.782676e-06
1374.429 | 25 | 25 | -272.15 | 73.98773 | 73.98773 | 165 | 73.98773 | 73.98773 | 0.03707295 | 0.0002342795 | 4.765485e-05 | -3.151317e-06
1393.108 | 25 | 25 | -272.15 | 75.03926 | 75.03926 | 165 | 75.03926 | 75.03926 | 0.03725504 | 0.0001148199 | 4.793949e-05 | -3.294524e-06
1411.82 | 25 | 25 | -272.15 | 76.05502 | 76.05502 | 165 | 76.05502 | 76.05502 | 0.03810402 | 0.0006564465 | 4.887196e-05 | -2.650813e-06
1430.522 | 25 | 25 | -272.15 | 76.9921 | 76.9921 | 165 | 76.9921 | 76.9921 | 0.03922671 | 0.0002377588 | 5.006383e-05 | -3.150078e-06
1449.211 | 25 | 25 | -272.15 | 78.06152 | 78.06152 | 165 | 78.06152 | 78.06152 | 0.03860969 | 0.0001252584 | 4.956965e-05 | -3.285019e-06
1467.922 | 25 | 25 | -272.15 | 79.02006 | 79.02006 | 165 | 79.02006 | 79.02006 | 0.03994813 | -0.0001681708 | 5.097446e-05 | -3.635212e-06
1486.608 | 25 | 25 | -272.15 | 80.06443 | 80.06443 | 165 | 80.06443 | 80.06443 | 0.03958509 | -0.0002539958 | 5.072584e-05 | -3.738377e-06
1505.3 | 25 | 25 | -272.15 | 81.04443 | 81.04443 | 165 | 81.04443 | 81.04443 | 0.03902723 | 0.0002713929 | 5.028036e-05 | -3.113959e-06
1523.996 | 25 | 25 | -272.15 | 82.05304 | 82.05304 | 165 | 82.05304 | 82.05304 | 0.04152896 | 0.0001298976 | 5.282666e-05 | -3.283354e-06
1542.676 | 25 | 25 | -272.15 | 83.02589 | 83.02589 | 165 | 83.02589 | 83.02589 | 0.04072057 | 3.24742e-05 | 5.213572e-05 | -3.400256e-06
1561.428 | 25 | 25 | -272.15 | 84.081 | 84.081 | 165 | 84.081 | 84.081 | 0.04115317 | 3.479381e-05 | 5.266544e-05 | -3.398514e-06
1580.142 | 25 | 25 | -272.15 | 85.04311 | 85.04311 | 165 | 85.04311 | 85.04311 | 0.04101748 | 0.0001635318 | 5.263057e-05 | -3.246208e-06
1598.822 | 25 | 25 | -272.15 | 86.01596 | 86.01596 | 165 | 86.01596 | 86.01596 | 0.04194997 | -0.0001971663 | 5.364027e-05 | -3.676483e-06
1617.51 | 25 | 25 | -272.15 | 87.02099 | 87.02099 | 165 | 87.02099 | 87.02099 | 0.04235127 | 0.000526549 | 5.413432e-05 | -2.816022e-06
1636.214 | 25 | 25 | -272.15 | 88.01887 | 88.01887 | 165 | 88.01887 | 88.01887 | 0.04278157 | -7.654666e-05 | 5.465598e-05 | -3.534846e-06
1654.898 | 25 | 25 | -272.15 | 89.01675 | 89.01675 | 165 | 89.01675 | 89.01675 | 0.04340207 | 0.0001774488 | 5.536344e-05 | -3.233481e-06
1673.613 | 25 | 25 | -272.15 | 90.0361 | 90.0361 | 165 | 90.0361 | 90.0361 | 0.04281406 | -0.0002597952 | 5.489251e-05 | -3.754914e-06
1692.307 | 25 | 25 | -272.15 | 91.04113 | 91.04113 | 165 | 91.04113 | 91.04113 | 0.04410609 | 0.0007016789 | 5.62567e-05 | -2.611451e-06
1710.997 | 25 | 25 | -272.15 | 92.05332 | 92.05332 | 165 | 92.05332 | 92.05332 | 0.04315155 | 0.0002006456 | 5.542699e-05 | -3.208804e-06
1729.728 | 25 | 25 | -272.15 | 93.02616 | 93.02616 | 165 | 93.02616 | 93.02616 | 0.0436352 | 0.000561343 | 5.599822e-05 | -2.780409e-06
1748.428 | 25 | 25 | -272.15 | 94.03478 | 94.03478 | 165 | 94.03478 | 94.03478 | 0.04436355 | 0.0002447179 | 5.681213e-05 | -3.158259e-06
1767.144 | 25 | 25 | -272.15 | 95.01477 | 95.01477 | 165 | 95.01477 | 95.01477 | 0.04454565 | 0.0005845394 | 5.708951e-05 | -2.75472e-06
1785.834 | 25 | 25 | -272.15 | 96.00193 | 96.00193 | 165 | 96.00193 | 96.00193 | 0.04453753 | 0.0002400787 | 5.71818e-05 | -3.165682e-06
1804.536 | 25 | 25 | -272.15 | 97.02484 | 97.02484 | 165 | 97.02484 | 97.02484 | 0.04555236 | 0.0003050275 | 5.827702e-05 | -3.089362e-06
1823.244 | 25 | 25 | -272.15 | 98.0871 | 98.0871 | 165 | 98.0871 | 98.0871 | 0.04565209 | 9.742339e-05 | 5.848229e-05 | -3.337498e-06
1841.946 | 25 | 25 | -272.15 | 99.03491 | 99.03491 | 165 | 99.03491 | 99.03491 | 0.0451383 | 0.0001530936 | 5.807659e-05 | -3.27215e-06
1860.664 | 25 | 25 | -272.15 | 100.0435 | 100.0435 | 165 | 100.0435 | 100.0435 | 0.0459838 | -8.698504e-05 | 5.900494e-05 | -3.558887e-06
1898.595 | 25 | 25 | -272.15 | 8600.653 | 8600.653 | 165 | 8600.653 | 8600.653 | -0.4864836 | -0.006682766 | 0.0004018346 | -1.962209e-05
1921.33 | 25 | 25 | -272.15 | 17099.87 | 17099.87 | 165 | 17099.87 | 17099.87 | -1.139961 | -0.01378538 | 0.0006225433 | -3.628615e-05
1940.541 | 25 | 25 | -272.15 | 18499.81 | 18499.81 | 165 | 18499.81 | 18499.81 | -1.237727 | -0.01551694 | 0.0006598561 | -3.969701e-05
1980.495 | 25 | 25 | -272.15 | 10000 | 10000 | 165 | 10000 | 10000 | -0.5947562 | -0.007415755 | 0.0004381278 | -2.184645e-05
2003.208 | 25 | 25 | -272.15 | 1499.746 | 1499.746 | 165 | 1499.746 | 1499.746 | 0.04099892 | 0.001702586 | 0.0001962343 | -2.781007e-06
2022.371 | 25 | 25 | -272.15 | 99.81104 | 99.81104 | 165 | 99.81104 | 99.81104 | 0.05015326 | 0.001695627 | 6.305442e-05 | -1.436835e-06
2055.923 | 25 | 25 | -272.15 | 99.04922 | 99.04922 | 165 | 99.04922 | 99.04922 | 0.05067169 | 0.00116096 | 6.348353e-05 | -2.072509e-06
2074.612 | 25 | 25 | -272.15 | 98.07637 | 98.07637 | 165 | 98.07637 | 98.07637 | 0.0485771 | 0.001617921 | 6.133859e-05 | -1.527653e-06
2093.35 | 25 | 25 | -272.15 | 97.05346 | 97.05346 | 165 | 97.05346 | 97.05346 | 0.04888097 | 0.001141243 | 6.153159e-05 | -2.09405e-06
2112.037 | 25 | 25 | -272.15 | 96.01981 | 96.01981 | 165 | 96.01981 | 96.01981 | 0.04934256 | 0.001137763 | 6.187758e-05 | -2.097193e-06
2130.77 | 25 | 25 | -272.15 | 95.06842 | 95.06842 | 165 | 95.06842 | 95.06842 | 0.04903058 | 0.001645756 | 6.147622e-05 | -1.491614e-06
2149.458 | 25 | 25 | -272.15 | 94.06696 | 94.06696 | 165 | 94.06696 | 94.06696 | 0.04989463 | 0.0007909839 | 6.221863e-05 | -2.508075e-06
2168.138 | 25 | 25 | -272.15 | 93.00828 | 93.00828 | 165 | 93.00828 | 93.00828 | 0.04817002 | 0.001240985 | 6.04264e-05 | -1.971419e-06
2186.837 | 25 | 25 | -272.15 | 92.01755 | 92.01755 | 165 | 92.01755 | 92.01755 | 0.04728161 | 0.001379002 | 5.945795e-05 | -1.806182e-06
2205.536 | 25 | 25 | -272.15 | 91.04471 | 91.04471 | 165 | 91.04471 | 91.04471 | 0.04624243 | 0.001290857 | 5.834402e-05 | -1.910161e-06
2224.23 | 25 | 25 | -272.15 | 90.06829 | 90.06829 | 165 | 90.06829 | 90.06829 | 0.04809694 | 0.00156457 | 6.005654e-05 | -1.58342e-06
2242.939 | 25 | 25 | -272.15 | 89.07398 | 89.07398 | 165 | 89.07398 | 89.07398 | 0.04627491 | 0.001282738 | 5.817569e-05 | -1.91792e-06
2261.621 | 25 | 25 | -272.15 | 88.00814 | 88.00814 | 165 | 88.00814 | 88.00814 | 0.04659038 | 0.001522817 | 5.837566e-05 | -1.631127e-06
2280.351 | 25 | 25 | -272.15 | 87.00668 | 87.00668 | 165 | 87.00668 | 87.00668 | 0.04650339 | 0.001010186 | 5.818901e-05 | -2.24034e-06
2299.045 | 25 | 25 | -272.15 | 86.01238 | 86.01238 | 165 | 86.01238 | 86.01238 | 0.04595713 | 0.001564571 | 5.755443e-05 | -1.5795e-06
2317.767 | 25 | 25 | -272.15 | 85.06457 | 85.06457 | 165 | 85.06457 | 85.06457 | 0.04524268 | 0.001067017 | 5.676028e-05 | -2.170819e-06
2336.479 | 25 | 25 | -272.15 | 84.05238 | 84.05238 | 165 | 84.05238 | 84.05238 | 0.04574952 | 0.0009951081 | 5.715265e-05 | -2.255433e-06
2355.188 | 25 | 25 | -272.15 | 82.98655 | 82.98655 | 165 | 82.98655 | 82.98655 | 0.0444923 | 0.001098331 | 5.581628e-05 | -2.131537e-06
2373.914 | 25 | 25 | -272.15 | 82.0137 | 82.0137 | 165 | 82.0137 | 82.0137 | 0.04441922 | 0.001412636 | 5.564612e-05 | -1.756484e-06
2392.564 | 25 | 25 | -272.15 | 81.04086 | 81.04086 | 165 | 81.04086 | 81.04086 | 0.04406084 | 0.001247945 | 5.519727e-05 | -1.951574e-06
2411.236 | 25 | 25 | -272.15 | 80.01078 | 80.01078 | 165 | 80.01078 | 80.01078 | 0.04411537 | 0.001572689 | 5.514596e-05 | -1.564039e-06
2429.879 | 25 | 25 | -272.15 | 79.01648 | 79.01648 | 165 | 79.01648 | 79.01648 | 0.04319331 | 0.001439312 | 5.414427e-05 | -1.721836e-06
2448.502 | 25 | 25 | -272.15 | 77.99356 | 77.99356 | 165 | 77.99356 | 77.99356 | 0.04314112 | 0.001817407 | 5.398943e-05 | -1.270805e-06
2467.253 | 25 | 25 | -272.15 | 77.02787 | 77.02787 | 165 | 77.02787 | 77.02787 | 0.04292539 | 0.001032222 | 5.368065e-05 | -2.20447e-06
2485.949 | 25 | 25 | -272.15 | 76.04429 | 76.04429 | 165 | 76.04429 | 76.04429 | 0.04304369 | 0.001350007 | 5.369637e-05 | -1.825263e-06
2504.671 | 25 | 25 | -272.15 | 75.04284 | 75.04284 | 165 | 75.04284 | 75.04284 | 0.04220281 | 0.001375523 | 5.277326e-05 | -1.793925e-06
2523.378 | 25 | 25 | -272.15 | 73.99846 | 73.99846 | 165 | 73.99846 | 73.99846 | 0.0418653 | 0.001038021 | 5.233752e-05 | -2.194641e-06
2542.058 | 25 | 25 | -272.15 | 73.02204 | 73.02204 | 165 | 73.02204 | 73.02204 | 0.04172381 | 0.001583126 | 5.210017e-05 | -1.544864e-06
2560.753 | 25 | 25 | -272.15 | 72.06708 | 72.06708 | 165 | 72.06708 | 72.06708 | 0.04126915 | 0.001693308 | 5.155907e-05 | -1.412793e-06
2579.458 | 25 | 25 | -272.15 | 71.05131 | 71.05131 | 165 | 71.05131 | 71.05131 | 0.0412158 | 0.0009150824 | 5.140383e-05 | -2.338127e-06
2598.138 | 25 | 25 | -272.15 | 70.02839 | 70.02839 | 165 | 70.02839 | 70.02839 | 0.04072404 | 0.001450909 | 5.08196e-05 | -1.699348e-06
2616.856 | 25 | 25 | -272.15 | 68.98759 | 68.98759 | 165 | 68.98759 | 68.98759 | 0.04035753 | 0.001522817 | 5.03559e-05 | -1.612752e-06
2635.541 | 25 | 25 | -272.15 | 68.05767 | 68.05767 | 165 | 68.05767 | 68.05767 | 0.04002581 | 0.00162836 | 4.993743e-05 | -1.486227e-06
2654.264 | 25 | 25 | -272.15 | 67.05978 | 67.05978 | 165 | 67.05978 | 67.05978 | 0.04006641 | 0.001355806 | 4.987579e-05 | -1.809681e-06
2672.948 | 25 | 25 | -272.15 | 66.02256 | 66.02256 | 165 | 66.02256 | 66.02256 | 0.03998638 | 0.001179516 | 4.969232e-05 | -2.018515e-06
2691.664 | 25 | 25 | -272.15 | 64.98891 | 64.98891 | 165 | 64.98891 | 64.98891 | 0.03821536 | 0.001494982 | 4.785729e-05 | -1.64202e-06
2710.362 | 25 | 25 | -272.15 | 64.03753 | 64.03753 | 165 | 64.03753 | 64.03753 | 0.03833134 | 0.001534416 | 4.7874e-05 | -1.594164e-06
2729.027 | 25 | 25 | -272.15 | 63.01461 | 63.01461 | 165 | 63.01461 | 63.01461 | 0.03810866 | 0.001269981 | 4.755262e-05 | -1.90793e-06
2747.742 | 25 | 25 | -272.15 | 62.05607 | 62.05607 | 165 | 62.05607 | 62.05607 | 0.03778739 | 0.001250265 | 4.714147e-05 | -1.930472e-06
2766.451 | 25 | 25 | -272.15 | 61.03315 | 61.03315 | 165 | 61.03315 | 61.03315 | 0.03749628 | 0.001585447 | 4.675324e-05 | -1.53052e-06
2785.117 | 25 | 25 | -272.15 | 60.046 | 60.046 | 165 | 60.046 | 60.046 | 0.03666935 | 0.00156457 | 4.58452e-05 | -1.554415e-06
2818.505 | 25 | 25 | -272.15 | 50.04215 | 50.04215 | 165 | 50.04215 | 50.04215 | 0.03155581 | 0.001469466 | 3.983427e-05 | -1.657952e-06
2837.214 | 25 | 25 | -272.15 | 40.00611 | 40.00611 | 165 | 40.00611 | 40.00611 | 0.02646084 | 0.00121779 | 3.383819e-05 | -1.947824e-06
2855.889 | 25 | 25 | -272.15 | 30.06664 | 30.06664 | 165 | 30.06664 | 30.06664 | 0.02200838 | 0.001677071 | 2.847958e-05 | -1.391544e-06
2874.601 | 25 | 25 | -272.15 | 20.05921 | 20.05921 | 165 | 20.05921 | 20.05921 | 0.01583241 | 0.001317533 | 2.14304e-05 | -1.809831e-06
2893.292 | 25 | 25 | -272.15 | 10.0339 | 10.0339 | 165 | 10.0339 | 10.0339 | 0.008863188 | 0.001604003 | 1.360449e-05 | -1.459163e-06
2911.982 | 25 | 25 | -272.15 | -0.0236058 | -0.0236058 | 165 | -0.0236058 | -0.0236058 | 0.0004523214 | 0.002245373 | 4.366984e-06 | -6.860288e-07
2930.575 | 25 | 25 | -272.15 | -9.973808 | -9.973808 | 165 | -9.973808 | -9.973808 | -0.007893592 | 0.00266058 | -4.796174e-06 | -1.82199e-07
2949.33 | 25 | 25 | -272.15 | -19.97051 | -19.97051 | 165 | -19.97051 | -19.97051 | -0.01366824 | 0.002400786 | -1.145222e-05 | -4.817721e-07
2967.924 | 25 | 25 | -272.15 | -29.97078 | -29.97078 | 165 | -29.97078 | -29.97078 | -0.02054934 | 0.002964449 | -1.91895e-05 | 1.988114e-07
2986.595 | 25 | 25 | -272.15 | -39.98536 | -39.98536 | 165 | -39.98536 | -39.98536 | -0.02688069 | 0.003197567 | -2.63912e-05 | 4.859651e-07
3005.239 | 25 | 25 | -272.15 | -49.99637 | -49.99637 | 165 | -49.99637 | -49.99637 | -0.03066973 | 0.002831071 | -3.110899e-05 | 5.939972e-08
3023.915 | 25 | 25 | -272.15 | -59.95372 | -59.95372 | 165 | -59.95372 | -59.95372 | -0.03529267 | 0.002419343 | -3.663595e-05 | -4.210573e-07
3057.513 | 25 | 25 | -272.15 | -60.9516 | -60.9516 | 165 | -60.9516 | -60.9516 | -0.03572411 | 0.002878622 | -3.715873e-05 | 1.265832e-07
3076.107 | 25 | 25 | -272.15 | -62.00671 | -62.00671 | 165 | -62.00671 | -62.00671 | -0.03627502 | 0.002941252 | -3.780401e-05 | 2.021503e-07
3094.754 | 25 | 25 | -272.15 | -62.99029 | -62.99029 | 165 | -62.99029 | -62.99029 | -0.036166 | 0.003051434 | -3.779737e-05 | 3.342486e-07
3113.368 | 25 | 25 | -272.15 | -63.95956 | -63.95956 | 165 | -63.95956 | -63.95956 | -0.03639099 | 0.002744086 | -3.811556e-05 | -3.064861e-08
3132.02 | 25 | 25 | -272.15 | -64.92882 | -64.92882 | 165 | -64.92882 | -64.92882 | -0.03691291 | 0.002304522 | -3.872381e-05 | -5.529207e-07
3150.679 | 25 | 25 | -272.15 | -65.94459 | -65.94459 | 165 | -65.94459 | -65.94459 | -0.03771432 | 0.002955169 | -3.960982e-05 | 2.225203e-07
3169.359 | 25 | 25 | -272.15 | -66.94247 | -66.94247 | 165 | -66.94247 | -66.94247 | -0.03744757 | 0.003006201 | -3.945055e-05 | 2.842263e-07
3188.008 | 25 | 25 | -272.15 | -67.92605 | -67.92605 | 165 | -67.92605 | -67.92605 | -0.03795787 | 0.003139578 | -4.004891e-05 | 4.439348e-07
3206.694 | 25 | 25 | -272.15 | -68.95254 | -68.95254 | 165 | -68.95254 | -68.95254 | -0.03786974 | 0.003107103 | -4.006702e-05 | 4.062715e-07
3225.341 | 25 | 25 | -272.15 | -69.98261 | -69.98261 | 165 | -69.98261 | -69.98261 | -0.0394807 | 0.002698854 | -4.174532e-05 | -7.866884e-08
3244.014 | 25 | 25 | -272.15 | -71.00195 | -71.00195 | 165 | -71.00195 | -71.00195 | -0.04002581 | 0.00249241 | -4.238132e-05 | -3.234129e-07
3262.618 | 25 | 25 | -272.15 | -71.95334 | -71.95334 | 165 | -71.95334 | -71.95334 | -0.04062894 | 0.002976047 | -4.306708e-05 | 2.531756e-07
3281.225 | 25 | 25 | -272.15 | -72.95837 | -72.95837 | 165 | -72.95837 | -72.95837 | -0.04019167 | 0.002588673 | -4.274196e-05 | -2.069415e-07
3299.882 | 25 | 25 | -272.15 | -73.93837 | -73.93837 | 165 | -73.93837 | -73.93837 | -0.04140252 | 0.003050273 | -4.402431e-05 | 3.434442e-07
3318.524 | 25 | 25 | -272.15 | -74.97917 | -74.97917 | 165 | -74.97917 | -74.97917 | -0.04039696 | 0.002581715 | -4.314766e-05 | -2.132711e-07
3337.062 | 25 | 25 | -272.15 | -75.97348 | -75.97348 | 165 | -75.97348 | -75.97348 | -0.04115317 | 0.002722049 | -4.398733e-05 | -4.527184e-08
3355.715 | 25 | 25 | -272.15 | -76.96421 | -76.96421 | 165 | -76.96421 | -76.96421 | -0.04167393 | 0.003174371 | -4.459664e-05 | 4.940803e-07
3374.352 | 25 | 25 | -272.15 | -77.97639 | -77.97639 | 165 | -77.97639 | -77.97639 | -0.04168904 | 0.003056074 | -4.471415e-05 | 3.542492e-07
3392.938 | 25 | 25 | -272.15 | -78.95997 | -78.95997 | 165 | -78.95997 | -78.95997 | -0.04191054 | 0.002956329 | -4.503039e-05 | 2.364748e-07
3411.599 | 25 | 25 | -272.15 | -79.99719 | -79.99719 | 165 | -79.99719 | -79.99719 | -0.04288943 | 0.002636224 | -4.609195e-05 | -1.435414e-07
3430.211 | 25 | 25 | -272.15 | -80.95931 | -80.95931 | 165 | -80.95931 | -80.95931 | -0.04252177 | 0.00249125 | -4.583046e-05 | -3.151737e-07
3448.831 | 25 | 25 | -272.15 | -81.9715 | -81.9715 | 165 | -81.9715 | -81.9715 | -0.04322811 | 0.003109424 | -4.662323e-05 | 4.216112e-07
3467.456 | 25 | 25 | -272.15 | -82.9658 | -82.9658 | 165 | -82.9658 | -82.9658 | -0.04348443 | 0.003375017 | -4.697457e-05 | 7.38705e-07
3486.078 | 25 | 25 | -272.15 | -83.9923 | -83.9923 | 165 | -83.9923 | -83.9923 | -0.04391587 | 0.002964448 | -4.750025e-05 | 2.509998e-07
3504.726 | 25 | 25 | -272.15 | -84.99375 | -84.99375 | 165 | -84.99375 | -84.99375 | -0.04417566 | 0.00266174 | -4.78557e-05 | -1.083425e-07
3523.385 | 25 | 25 | -272.15 | -85.95229 | -85.95229 | 165 | -85.95229 | -85.95229 | -0.04440764 | 0.003020118 | -4.817963e-05 | 3.191573e-07
3542.049 | 25 | 25 | -272.15 | -86.98236 | -86.98236 | 165 | -86.98236 | -86.98236 | -0.04477878 | 0.003057232 | -4.864676e-05 | 3.64329e-07
3560.705 | 25 | 25 | -272.15 | -87.9409 | -87.9409 | 165 | -87.9409 | -87.9409 | -0.04615893 | 0.00312914 | -5.009233e-05 | 4.50846e-07
3579.363 | 25 | 25 | -272.15 | -88.97097 | -88.97097 | 165 | -88.97097 | -88.97097 | -0.04605803 | 0.003233522 | -5.009833e-05 | 5.760866e-07
3597.978 | 25 | 25 | -272.15 | -89.96886 | -89.96886 | 165 | -89.96886 | -89.96886 | -0.04608702 | 0.002729009 | -5.022796e-05 | -2.346713e-08
3616.635 | 25 | 25 | -272.15 | -90.93455 | -90.93455 | 165 | -90.93455 | -90.93455 | -0.04562658 | 0.003231202 | -4.98762e-05 | 5.752217e-07
3635.289 | 25 | 25 | -272.15 | -91.97535 | -91.97535 | 165 | -91.97535 | -91.97535 | -0.04541898 | 0.003059552 | -4.977907e-05 | 3.719139e-07
3653.943 | 25 | 25 | -272.15 | -92.95177 | -92.95177 | 165 | -92.95177 | -92.95177 | -0.04705081 | 0.002850787 | -5.14723e-05 | 1.24366e-07
3672.58 | 25 | 25 | -272.15 | -93.95323 | -93.95323 | 165 | -93.95323 | -93.95323 | -0.04704733 | 0.002624626 | -5.157058e-05 | -1.438633e-07
3691.227 | 25 | 25 | -272.15 | -94.96899 | -94.96899 | 165 | -94.96899 | -94.96899 | -0.04685249 | 0.002941252 | -5.148336e-05 | 2.339943e-07
3709.908 | 25 | 25 | -272.15 | -95.97403 | -95.97403 | 165 | -95.97403 | -95.97403 | -0.04703921 | 0.002824113 | -5.176779e-05 | 9.553564e-08
3728.538 | 25 | 25 | -272.15 | -96.91826 | -96.91826 | 165 | -96.91826 | -96.91826 | -0.04839965 | 0.002617668 | -5.319265e-05 | -1.492816e-07
3747.2 | 25 | 25 | -272.15 | -97.96621 | -97.96621 | 165 | -97.96621 | -97.96621 | -0.04783831 | 0.00294937 | -5.275067e-05 | 2.465533e-07
3765.771 | 25 | 25 | -272.15 | -98.9641 | -98.9641 | 165 | -98.9641 | -98.9641 | -0.04810738 | 0.002594472 | -5.311483e-05 | -1.749148e-07
3784.367 | 25 | 25 | -272.15 | -99.97986 | -99.97986 | 165 | -99.97986 | -99.97986 | -0.04877774 | 0.002911097 | -5.387281e-05 | 2.029423e-07
3821.922 | 25 | 25 | -272.15 | -8600.718 | -8600.718 | 165 | -8600.718 | -8600.718 | 0.4822423 | 0.009582267 | -0.0003981295 | 1.6356e-05
3844.73 | 25 | 25 | -272.15 | -17099.78 | -17099.78 | 165 | -17099.78 | -17099.78 | 1.132036 | 0.0165051 | -0.0006224467 | 3.280592e-05
3863.931 | 25 | 25 | -272.15 | -18499.74 | -18499.74 | 165 | -18499.74 | -18499.74 | 1.229075 | 0.01904043 | -0.0006605354 | 3.717351e-05