## Sheet1
Time_since_start | Raw_Temperature | Temperature | Temperature_2 | Raw_Applied_Field | Applied_Field | Field_Angle | Raw_Applied_Field_For_Plot | Applied_Field_For_Plot | Raw_Signal_Mx | Raw_Signal_My | Signal_X_direction | Signal_Y_direction
32.055 | 25 | 25 | -272.15 | -18499.78 | -18499.78 | 170 | -18499.78 | -18499.78 | 1.234534 | 0.02268802 | -0.0006439993 | 3.721767e-05
54.885 | 25 | 25 | -272.15 | -9999.934 | -9999.934 | 170 | -9999.934 | -9999.934 | 0.5930095 | 0.01184968 | -0.0004259327 | 1.80321e-05
77.703 | 25 | 25 | -272.15 | -1499.689 | -1499.689 | 170 | -1499.689 | -1499.689 | -0.04314809 | 0.001478745 | -0.0001895106 | -6.068496e-07
96.956 | 25 | 25 | -272.15 | -99.77599 | -99.77599 | 170 | -99.77599 | -99.77599 | -0.05394463 | 0.0006181739 | -5.858773e-05 | -2.679575e-06
130.544 | 25 | 25 | -272.15 | -98.95337 | -98.95337 | 170 | -98.95337 | -98.95337 | -0.05296692 | 0.0004894354 | -5.754755e-05 | -2.83165e-06
149.195 | 25 | 25 | -272.15 | -97.99483 | -97.99483 | 170 | -97.99483 | -97.99483 | -0.052082 | 0.0009104427 | -5.658446e-05 | -2.33709e-06
167.838 | 25 | 25 | -272.15 | -96.93972 | -96.93972 | 170 | -96.93972 | -96.93972 | -0.05188599 | 0.001125006 | -5.628595e-05 | -2.08547e-06
186.534 | 25 | 25 | -272.15 | -95.99906 | -95.99906 | 170 | -95.99906 | -95.99906 | -0.0514847 | 0.0006610861 | -5.579807e-05 | -2.631952e-06
205.172 | 25 | 25 | -272.15 | -94.95111 | -94.95111 | 170 | -94.95111 | -94.95111 | -0.05078998 | 0.0005822192 | -5.501212e-05 | -2.725528e-06
223.846 | 25 | 25 | -272.15 | -94.01045 | -94.01045 | 170 | -94.01045 | -94.01045 | -0.05083869 | 0.0005300283 | -5.496473e-05 | -2.787639e-06
242.544 | 25 | 25 | -272.15 | -92.92316 | -92.92316 | 170 | -92.92316 | -92.92316 | -0.05122259 | 0.001310574 | -5.523061e-05 | -1.870205e-06
261.188 | 25 | 25 | -272.15 | -91.97177 | -91.97177 | 170 | -91.97177 | -91.97177 | -0.05095583 | 0.0008837669 | -5.487334e-05 | -2.373034e-06
279.844 | 25 | 25 | -272.15 | -90.99535 | -90.99535 | 170 | -90.99535 | -90.99535 | -0.05001872 | 0.0009440774 | -5.385735e-05 | -2.302823e-06
298.519 | 25 | 25 | -272.15 | -90.01535 | -90.01535 | 170 | -90.01535 | -90.01535 | -0.04991318 | 0.0007411121 | -5.365499e-05 | -2.54234e-06
317.178 | 25 | 25 | -272.15 | -88.9674 | -88.9674 | 170 | -88.9674 | -88.9674 | -0.0492347 | 0.0008501335 | -5.288494e-05 | -2.414877e-06
335.835 | 25 | 25 | -272.15 | -87.9874 | -87.9874 | 170 | -87.9874 | -87.9874 | -0.04930777 | 0.0008373753 | -5.285741e-05 | -2.430629e-06
354.503 | 25 | 25 | -272.15 | -86.96448 | -86.96448 | 170 | -86.96448 | -86.96448 | -0.04890995 | 0.0007921433 | -5.236462e-05 | -2.484616e-06
373.189 | 25 | 25 | -272.15 | -85.98091 | -85.98091 | 170 | -85.98091 | -85.98091 | -0.0492695 | 0.0008930459 | -5.261715e-05 | -2.366656e-06
391.852 | 25 | 25 | -272.15 | -84.95799 | -84.95799 | 170 | -84.95799 | -84.95799 | -0.04825931 | 0.000545106 | -5.152493e-05 | -2.776758e-06
410.498 | 25 | 25 | -272.15 | -83.96011 | -83.96011 | 170 | -83.96011 | -83.96011 | -0.04799836 | 0.0005497457 | -5.116864e-05 | -2.772055e-06
429.102 | 25 | 25 | -272.15 | -82.95865 | -82.95865 | 170 | -82.95865 | -82.95865 | -0.04786847 | 0.0004152084 | -5.094027e-05 | -2.931088e-06
447.745 | 25 | 25 | -272.15 | -81.98938 | -81.98938 | 170 | -81.98938 | -81.98938 | -0.04736048 | 0.0007329932 | -5.034505e-05 | -2.55797e-06
466.401 | 25 | 25 | -272.15 | -80.97361 | -80.97361 | 170 | -80.97361 | -80.97361 | -0.04583882 | 0.001201552 | -4.87529e-05 | -2.007512e-06
485.066 | 25 | 25 | -272.15 | -80.01508 | -80.01508 | 170 | -80.01508 | -80.01508 | -0.04680262 | 0.001005546 | -4.959944e-05 | -2.238825e-06
503.737 | 25 | 25 | -272.15 | -78.96355 | -78.96355 | 170 | -78.96355 | -78.96355 | -0.04653238 | 0.0009278403 | -4.922864e-05 | -2.331038e-06
522.364 | 25 | 25 | -272.15 | -77.95851 | -77.95851 | 170 | -77.95851 | -77.95851 | -0.04655559 | 0.001558771 | -4.914977e-05 | -1.589553e-06
541.032 | 25 | 25 | -272.15 | -76.93559 | -76.93559 | 170 | -76.93559 | -76.93559 | -0.04587942 | 0.0008269374 | -4.838451e-05 | -2.451279e-06
559.692 | 25 | 25 | -272.15 | -75.95559 | -75.95559 | 170 | -75.95559 | -75.95559 | -0.0448414 | 0.0004384041 | -4.726938e-05 | -2.909104e-06
578.319 | 25 | 25 | -272.15 | -74.93983 | -74.93983 | 170 | -74.93983 | -74.93983 | -0.04476137 | 0.001315213 | -4.708839e-05 | -1.878368e-06
596.952 | 25 | 25 | -272.15 | -73.98487 | -73.98487 | 170 | -73.98487 | -73.98487 | -0.0448298 | 0.001181836 | -4.705884e-05 | -2.036e-06
615.628 | 25 | 25 | -272.15 | -72.92261 | -72.92261 | 170 | -72.92261 | -72.92261 | -0.04477992 | 0.0009000043 | -4.690266e-05 | -2.36836e-06
634.289 | 25 | 25 | -272.15 | -71.97837 | -71.97837 | 170 | -71.97837 | -71.97837 | -0.04446329 | 0.00104614 | -4.649729e-05 | -2.197158e-06
652.929 | 25 | 25 | -272.15 | -70.99122 | -70.99122 | 170 | -70.99122 | -70.99122 | -0.04331742 | 0.0007411119 | -4.527587e-05 | -2.556749e-06
671.565 | 25 | 25 | -272.15 | -69.97546 | -69.97546 | 170 | -69.97546 | -69.97546 | -0.04259367 | 0.0009951084 | -4.446476e-05 | -2.258709e-06
690.234 | 25 | 25 | -272.15 | -68.96327 | -68.96327 | 170 | -68.96327 | -68.96327 | -0.04267605 | 0.0008826074 | -4.444308e-05 | -2.391826e-06
708.895 | 25 | 25 | -272.15 | -67.96181 | -67.96181 | 170 | -67.96181 | -67.96181 | -0.04276881 | 0.0005972972 | -4.443266e-05 | -2.728232e-06
727.496 | 25 | 25 | -272.15 | -66.96751 | -66.96751 | 170 | -66.96751 | -66.96751 | -0.04216104 | 0.000917402 | -4.373725e-05 | -2.352404e-06
746.158 | 25 | 25 | -272.15 | -65.94101 | -65.94101 | 170 | -65.94101 | -65.94101 | -0.04157186 | 0.0007619883 | -4.305677e-05 | -2.536015e-06
764.814 | 25 | 25 | -272.15 | -64.96101 | -64.96101 | 170 | -64.96101 | -64.96101 | -0.04218888 | 0.0007991024 | -4.35617e-05 | -2.493095e-06
783.458 | 25 | 25 | -272.15 | -63.94883 | -63.94883 | 170 | -63.94883 | -63.94883 | -0.04042363 | 0.0008083805 | -4.173147e-05 | -2.482946e-06
802.085 | 25 | 25 | -272.15 | -62.95452 | -62.95452 | 170 | -62.95452 | -62.95452 | -0.04137933 | 0.0008628908 | -4.256647e-05 | -2.419572e-06
820.77 | 25 | 25 | -272.15 | -61.95664 | -61.95664 | 170 | -61.95664 | -61.95664 | -0.04049207 | 0.0007840241 | -4.159711e-05 | -2.513109e-06
839.423 | 25 | 25 | -272.15 | -60.98737 | -60.98737 | 170 | -60.98737 | -60.98737 | -0.03991331 | 0.001365084 | -4.093262e-05 | -1.830266e-06
858.058 | 25 | 25 | -272.15 | -59.95015 | -59.95015 | 170 | -59.95015 | -59.95015 | -0.03959785 | 0.001014824 | -4.051899e-05 | -2.243108e-06
891.671 | 25 | 25 | -272.15 | -49.98921 | -49.98921 | 170 | -49.98921 | -49.98921 | -0.03511174 | 0.001080934 | -3.512095e-05 | -2.17288e-06
910.44 | 25 | 25 | -272.15 | -39.98894 | -39.98894 | 170 | -39.98894 | -39.98894 | -0.03051316 | 0.0006947199 | -2.960884e-05 | -2.634808e-06
929.05 | 25 | 25 | -272.15 | -29.9672 | -29.9672 | 170 | -29.9672 | -29.9672 | -0.0251468 | 0.0007329933 | -2.334302e-05 | -2.597373e-06
947.728 | 25 | 25 | -272.15 | -19.93474 | -19.93474 | 170 | -19.93474 | -19.93474 | -0.01939184 | 0.001251423 | -1.669571e-05 | -1.995074e-06
966.346 | 25 | 25 | -272.15 | -9.973808 | -9.973808 | 170 | -9.973808 | -9.973808 | -0.01130572 | 0.001220109 | -7.77377e-06 | -2.039458e-06
984.947 | 25 | 25 | -272.15 | -0.002146 | -0.002146 | 170 | -0.002146 | -0.002146 | -0.00335878 | 0.0008814475 | 1.013028e-06 | -2.445423e-06
1003.662 | 25 | 25 | -272.15 | 10.04463 | 10.04463 | 170 | 10.04463 | 10.04463 | 0.005016133 | 0.0006842819 | 1.022634e-05 | -2.684984e-06
1022.358 | 25 | 25 | -272.15 | 20.02344 | 20.02344 | 170 | 20.02344 | 20.02344 | 0.01228576 | 0.0008930456 | 1.835086e-05 | -2.446946e-06
1040.987 | 25 | 25 | -272.15 | 30.05591 | 30.05591 | 170 | 30.05591 | 30.05591 | 0.01873075 | 0.001120367 | 2.567361e-05 | -2.187118e-06
1059.728 | 25 | 25 | -272.15 | 40.00611 | 40.00611 | 170 | 40.00611 | 40.00611 | 0.023312 | 0.0009521955 | 3.116369e-05 | -2.392496e-06
1078.38 | 25 | 25 | -272.15 | 50.04573 | 50.04573 | 170 | 50.04573 | 50.04573 | 0.02720775 | 0.00121663 | 3.59918e-05 | -2.089011e-06
1097.07 | 25 | 25 | -272.15 | 59.99593 | 59.99593 | 170 | 59.99593 | 59.99593 | 0.03297308 | 0.0008837678 | 4.264093e-05 | -2.488137e-06
1130.518 | 25 | 25 | -272.15 | 61.05819 | 61.05819 | 170 | 61.05819 | 61.05819 | 0.03301252 | 0.001399878 | 4.27869e-05 | -1.881773e-06
1149.202 | 25 | 25 | -272.15 | 62.07395 | 62.07395 | 170 | 62.07395 | 62.07395 | 0.03328507 | 0.0009382782 | 4.315636e-05 | -2.425583e-06
1167.881 | 25 | 25 | -272.15 | 63.05038 | 63.05038 | 170 | 63.05038 | 63.05038 | 0.03356921 | 0.0007573496 | 4.353318e-05 | -2.639172e-06
1186.557 | 25 | 25 | -272.15 | 64.04468 | 64.04468 | 170 | 64.04468 | 64.04468 | 0.03517785 | 0.0007724264 | 4.520831e-05 | -2.622189e-06
1205.273 | 25 | 25 | -272.15 | 65.0068 | 65.0068 | 170 | 65.0068 | 65.0068 | 0.03472901 | 0.00104846 | 4.48662e-05 | -2.298184e-06
1223.955 | 25 | 25 | -272.15 | 66.01183 | 66.01183 | 170 | 66.01183 | 66.01183 | 0.03513494 | 0.001018304 | 4.536513e-05 | -2.334421e-06
1242.664 | 25 | 25 | -272.15 | 67.06336 | 67.06336 | 170 | 67.06336 | 67.06336 | 0.03563017 | 0.001182996 | 4.595617e-05 | -2.141469e-06
1261.349 | 25 | 25 | -272.15 | 68.05051 | 68.05051 | 170 | 68.05051 | 68.05051 | 0.03611034 | 0.001471786 | 4.652596e-05 | -1.802475e-06
1280.09 | 25 | 25 | -272.15 | 69.01263 | 69.01263 | 170 | 69.01263 | 69.01263 | 0.03701845 | 0.001020624 | 4.751211e-05 | -2.333965e-06
1298.8 | 25 | 25 | -272.15 | 70.05343 | 70.05343 | 170 | 70.05343 | 70.05343 | 0.03645826 | 0.000542786 | 4.706897e-05 | -2.896896e-06
1317.465 | 25 | 25 | -272.15 | 71.037 | 71.037 | 170 | 71.037 | 71.037 | 0.03741973 | 0.0007863446 | 4.810953e-05 | -2.611111e-06
1336.184 | 25 | 25 | -272.15 | 72.03489 | 72.03489 | 170 | 72.03489 | 72.03489 | 0.03789409 | 0.001360445 | 4.867471e-05 | -1.936477e-06
1354.853 | 25 | 25 | -272.15 | 73.01846 | 73.01846 | 170 | 73.01846 | 73.01846 | 0.03854706 | 0.0005369876 | 4.941329e-05 | -2.905963e-06
1373.556 | 25 | 25 | -272.15 | 73.98773 | 73.98773 | 170 | 73.98773 | 73.98773 | 0.03794397 | 0.001106449 | 4.892092e-05 | -2.236765e-06
1392.247 | 25 | 25 | -272.15 | 75.02138 | 75.02138 | 170 | 75.02138 | 75.02138 | 0.03781523 | 0.001641117 | 4.889937e-05 | -1.608548e-06
1410.94 | 25 | 25 | -272.15 | 76.02999 | 76.02999 | 170 | 76.02999 | 76.02999 | 0.03814113 | 0.00133841 | 4.932032e-05 | -1.965427e-06
1429.666 | 25 | 25 | -272.15 | 77.00641 | 77.00641 | 170 | 77.00641 | 77.00641 | 0.03892862 | 0.001401038 | 5.018986e-05 | -1.892489e-06
1448.338 | 25 | 25 | -272.15 | 78.01144 | 78.01144 | 170 | 78.01144 | 78.01144 | 0.03996202 | 0.0008431744 | 5.130298e-05 | -2.549537e-06
1467.06 | 25 | 25 | -272.15 | 79.03794 | 79.03794 | 170 | 79.03794 | 79.03794 | 0.03983211 | 0.0007051586 | 5.127957e-05 | -2.712681e-06
1485.743 | 25 | 25 | -272.15 | 80.04655 | 80.04655 | 170 | 80.04655 | 80.04655 | 0.04120536 | 0.0009150826 | 5.272574e-05 | -2.466484e-06
1504.455 | 25 | 25 | -272.15 | 81.0194 | 81.0194 | 170 | 81.0194 | 81.0194 | 0.04004902 | 0.0007376331 | 5.169216e-05 | -2.675978e-06
1523.161 | 25 | 25 | -272.15 | 82.03874 | 82.03874 | 170 | 82.03874 | 82.03874 | 0.04040277 | 0.001172557 | 5.214146e-05 | -2.165092e-06
1541.817 | 25 | 25 | -272.15 | 83.06523 | 83.06523 | 170 | 83.06523 | 83.06523 | 0.0410801 | 0.0008791283 | 5.290822e-05 | -2.511068e-06
1560.537 | 25 | 25 | -272.15 | 84.0345 | 84.0345 | 170 | 84.0345 | 84.0345 | 0.04161825 | 0.0009846699 | 5.353296e-05 | -2.38764e-06
1579.216 | 25 | 25 | -272.15 | 85.03953 | 85.03953 | 170 | 85.03953 | 85.03953 | 0.04032158 | 0.001244466 | 5.236529e-05 | -2.082769e-06
1597.926 | 25 | 25 | -272.15 | 86.0088 | 86.0088 | 170 | 86.0088 | 86.0088 | 0.04111374 | 0.001485703 | 5.323867e-05 | -1.799704e-06
1616.624 | 25 | 25 | -272.15 | 87.01026 | 87.01026 | 170 | 87.01026 | 87.01026 | 0.04288944 | 0.001178356 | 5.507804e-05 | -2.162035e-06
1635.324 | 25 | 25 | -272.15 | 88.02603 | 88.02603 | 170 | 88.02603 | 88.02603 | 0.04185719 | 0.0009116027 | 5.417028e-05 | -2.476621e-06
1653.999 | 25 | 25 | -272.15 | 89.08113 | 89.08113 | 170 | 89.08113 | 89.08113 | 0.04333017 | 0.001260703 | 5.571876e-05 | -2.066728e-06
1672.732 | 25 | 25 | -272.15 | 90.07186 | 90.07186 | 170 | 90.07186 | 90.07186 | 0.04338352 | 0.001247945 | 5.587112e-05 | -2.082488e-06
1691.403 | 25 | 25 | -272.15 | 91.03398 | 91.03398 | 170 | 91.03398 | 91.03398 | 0.0442035 | 0.001492662 | 5.677101e-05 | -1.795324e-06
1710.122 | 25 | 25 | -272.15 | 92.03901 | 92.03901 | 170 | 92.03901 | 92.03901 | 0.04426962 | 0.001435832 | 5.693731e-05 | -1.862942e-06
1728.789 | 25 | 25 | -272.15 | 93.00828 | 93.00828 | 170 | 93.00828 | 93.00828 | 0.04351806 | 0.001177197 | 5.62996e-05 | -2.167942e-06
1747.497 | 25 | 25 | -272.15 | 94.06696 | 94.06696 | 170 | 94.06696 | 94.06696 | 0.04493303 | 0.001412636 | 5.779166e-05 | -1.891766e-06
1766.187 | 25 | 25 | -272.15 | 95.07558 | 95.07558 | 170 | 95.07558 | 95.07558 | 0.04514758 | 0.001166758 | 5.810362e-05 | -2.181788e-06
1784.921 | 25 | 25 | -272.15 | 96.052 | 96.052 | 170 | 96.052 | 96.052 | 0.04505248 | 0.0006668849 | 5.810922e-05 | -2.770594e-06
1803.603 | 25 | 25 | -272.15 | 96.99265 | 96.99265 | 170 | 96.99265 | 96.99265 | 0.04590029 | 0.00116212 | 5.903418e-05 | -2.188697e-06
1822.334 | 25 | 25 | -272.15 | 98.09068 | 98.09068 | 170 | 98.09068 | 98.09068 | 0.04478687 | 0.001439312 | 5.805528e-05 | -1.863432e-06
1841.043 | 25 | 25 | -272.15 | 99.03491 | 99.03491 | 170 | 99.03491 | 99.03491 | 0.04502232 | 0.0009695928 | 5.838118e-05 | -2.416738e-06
1859.765 | 25 | 25 | -272.15 | 100.0543 | 100.0543 | 170 | 100.0543 | 100.0543 | 0.0456231 | 0.001221269 | 5.907229e-05 | -2.121431e-06
1897.712 | 25 | 25 | -272.15 | 8600.635 | 8600.635 | 170 | 8600.635 | 8600.635 | -0.4879774 | -0.008065248 | 0.0003959174 | -1.948489e-05
1920.965 | 25 | 25 | -272.15 | 17099.87 | 17099.87 | 170 | 17099.87 | 17099.87 | -1.144291 | -0.01630562 | 0.00060872 | -3.561576e-05
1940.091 | 25 | 25 | -272.15 | 18499.81 | 18499.81 | 170 | 18499.81 | 18499.81 | -1.241637 | -0.01844197 | 0.000645579 | -3.918728e-05
1980.044 | 25 | 25 | -272.15 | 10000.02 | 10000.02 | 170 | 10000.02 | 10000.02 | -0.5973657 | -0.008648626 | 0.0004302792 | -2.123111e-05
2002.755 | 25 | 25 | -272.15 | 1499.721 | 1499.721 | 170 | 1499.721 | 1499.721 | 0.04118102 | 0.001207351 | 0.0001961904 | -3.19794e-06
2021.945 | 25 | 25 | -272.15 | 99.78958 | 99.78958 | 170 | 99.78958 | 99.78958 | 0.05078187 | 0.002019212 | 6.409525e-05 | -1.182506e-06
2055.464 | 25 | 25 | -272.15 | 99.08141 | 99.08141 | 170 | 99.08141 | 99.08141 | 0.04930081 | 0.002268569 | 6.257393e-05 | -8.886188e-07
2074.186 | 25 | 25 | -272.15 | 98.02988 | 98.02988 | 170 | 98.02988 | 98.02988 | 0.05001872 | 0.002004134 | 6.317039e-05 | -1.198911e-06
2092.889 | 25 | 25 | -272.15 | 97.03915 | 97.03915 | 170 | 97.03915 | 97.03915 | 0.04886357 | 0.001997175 | 6.193952e-05 | -1.206347e-06
2111.606 | 25 | 25 | -272.15 | 96.052 | 96.052 | 170 | 96.052 | 96.052 | 0.04932517 | 0.002071403 | 6.229158e-05 | -1.118276e-06
2130.329 | 25 | 25 | -272.15 | 95.04339 | 95.04339 | 170 | 95.04339 | 95.04339 | 0.04936923 | 0.002391507 | 6.223278e-05 | -7.409316e-07
2148.935 | 25 | 25 | -272.15 | 94.07054 | 94.07054 | 170 | 94.07054 | 94.07054 | 0.04850635 | 0.002565477 | 6.128981e-05 | -5.355318e-07
2167.562 | 25 | 25 | -272.15 | 93.02259 | 93.02259 | 170 | 93.02259 | 93.02259 | 0.04788586 | 0.002449497 | 6.057652e-05 | -6.7118e-07
2186.314 | 25 | 25 | -272.15 | 92.06405 | 92.06405 | 170 | 92.06405 | 92.06405 | 0.04822337 | 0.002398466 | 6.081001e-05 | -7.304887e-07
2205.028 | 25 | 25 | -272.15 | 90.99463 | 90.99463 | 170 | 90.99463 | 90.99463 | 0.04705776 | 0.0022013 | 5.956096e-05 | -9.616306e-07
2223.712 | 25 | 25 | -272.15 | 90.00391 | 90.00391 | 170 | 90.00391 | 90.00391 | 0.04815494 | 0.001739699 | 6.05348e-05 | -1.503921e-06
2242.434 | 25 | 25 | -272.15 | 89.08829 | 89.08829 | 170 | 89.08829 | 89.08829 | 0.04657877 | 0.002345114 | 5.889941e-05 | -7.909992e-07
2261.141 | 25 | 25 | -272.15 | 88.05106 | 88.05106 | 170 | 88.05106 | 88.05106 | 0.04660429 | 0.001961222 | 5.881956e-05 | -1.241836e-06
2279.828 | 25 | 25 | -272.15 | 87.0496 | 87.0496 | 170 | 87.0496 | 87.0496 | 0.04593625 | 0.002393827 | 5.806442e-05 | -7.321484e-07
2298.553 | 25 | 25 | -272.15 | 86.06961 | 86.06961 | 170 | 86.06961 | 86.06961 | 0.04543521 | 0.002439059 | 5.747492e-05 | -6.781933e-07
2317.274 | 25 | 25 | -272.15 | 85.03238 | 85.03238 | 170 | 85.03238 | 85.03238 | 0.04523921 | 0.001595884 | 5.717823e-05 | -1.669345e-06
2335.988 | 25 | 25 | -272.15 | 84.05954 | 84.05954 | 170 | 84.05954 | 84.05954 | 0.04513368 | 0.002047047 | 5.697661e-05 | -1.137845e-06
2354.694 | 25 | 25 | -272.15 | 83.02589 | 83.02589 | 170 | 83.02589 | 83.02589 | 0.04500609 | 0.001717664 | 5.674725e-05 | -1.52456e-06
2373.348 | 25 | 25 | -272.15 | 82.07093 | 82.07093 | 170 | 82.07093 | 82.07093 | 0.04431021 | 0.002490092 | 5.596955e-05 | -6.151285e-07
2392.076 | 25 | 25 | -272.15 | 80.99436 | 80.99436 | 170 | 80.99436 | 80.99436 | 0.04501421 | 0.001827844 | 5.654986e-05 | -1.393401e-06
2410.787 | 25 | 25 | -272.15 | 80.05013 | 80.05013 | 170 | 80.05013 | 80.05013 | 0.04350646 | 0.001751298 | 5.497855e-05 | -1.482737e-06
2429.441 | 25 | 25 | -272.15 | 78.98429 | 78.98429 | 170 | 78.98429 | 78.98429 | 0.04289755 | 0.002441379 | 5.427479e-05 | -6.700976e-07
2448.148 | 25 | 25 | -272.15 | 78.05436 | 78.05436 | 170 | 78.05436 | 78.05436 | 0.04201841 | 0.002078361 | 5.332024e-05 | -1.096459e-06
2466.871 | 25 | 25 | -272.15 | 77.06364 | 77.06364 | 170 | 77.06364 | 77.06364 | 0.04227009 | 0.002044727 | 5.346646e-05 | -1.135276e-06
2485.559 | 25 | 25 | -272.15 | 76.0121 | 76.0121 | 170 | 76.0121 | 76.0121 | 0.04331972 | 0.002232614 | 5.438763e-05 | -9.134433e-07
2504.284 | 25 | 25 | -272.15 | 75.04999 | 75.04999 | 170 | 75.04999 | 75.04999 | 0.04237679 | 0.002495889 | 5.336739e-05 | -6.029903e-07
2522.949 | 25 | 25 | -272.15 | 74.04138 | 74.04138 | 170 | 74.04138 | 74.04138 | 0.04178528 | 0.001873077 | 5.268644e-05 | -1.334921e-06
2541.673 | 25 | 25 | -272.15 | 72.99342 | 72.99342 | 170 | 72.99342 | 72.99342 | 0.04083307 | 0.002099237 | 5.164844e-05 | -1.068066e-06
2560.349 | 25 | 25 | -272.15 | 72.04919 | 72.04919 | 170 | 72.04919 | 72.04919 | 0.04086902 | 0.001947304 | 5.15882e-05 | -1.246089e-06
2579.085 | 25 | 25 | -272.15 | 71.0227 | 71.0227 | 170 | 71.0227 | 71.0227 | 0.04112997 | 0.00225813 | 5.173988e-05 | -8.796464e-07
2597.754 | 25 | 25 | -272.15 | 70.0427 | 70.0427 | 170 | 70.0427 | 70.0427 | 0.04125987 | 0.002091119 | 5.176799e-05 | -1.075381e-06
2616.431 | 25 | 25 | -272.15 | 69.0019 | 69.0019 | 170 | 69.0019 | 69.0019 | 0.03927774 | 0.001990217 | 4.972257e-05 | -1.193298e-06
2635.118 | 25 | 25 | -272.15 | 67.98971 | 67.98971 | 170 | 67.98971 | 67.98971 | 0.03936356 | 0.002386868 | 4.970427e-05 | -7.258987e-07
2653.809 | 25 | 25 | -272.15 | 67.02759 | 67.02759 | 170 | 67.02759 | 67.02759 | 0.03963032 | 0.001748978 | 4.986815e-05 | -1.475603e-06
2672.537 | 25 | 25 | -272.15 | 66.06906 | 66.06906 | 170 | 66.06906 | 66.06906 | 0.03801007 | 0.00225929 | 4.818526e-05 | -8.745303e-07
2691.248 | 25 | 25 | -272.15 | 64.99607 | 64.99607 | 170 | 64.99607 | 64.99607 | 0.03899242 | 0.002393826 | 4.90384e-05 | -7.154448e-07
2709.947 | 25 | 25 | -272.15 | 64.05183 | 64.05183 | 170 | 64.05183 | 64.05183 | 0.03773172 | 0.001732741 | 4.770891e-05 | -1.492451e-06
2728.661 | 25 | 25 | -272.15 | 63.0468 | 63.0468 | 170 | 63.0468 | 63.0468 | 0.03751019 | 0.002034288 | 4.739049e-05 | -1.13694e-06
2747.288 | 25 | 25 | -272.15 | 62.04534 | 62.04534 | 170 | 62.04534 | 62.04534 | 0.03671574 | 0.002111996 | 4.651161e-05 | -1.044764e-06
2766.011 | 25 | 25 | -272.15 | 61.03673 | 61.03673 | 170 | 61.03673 | 61.03673 | 0.03663571 | 0.00220014 | 4.633133e-05 | -9.403049e-07
2784.736 | 25 | 25 | -272.15 | 60.00666 | 60.00666 | 170 | 60.00666 | 60.00666 | 0.03681895 | 0.002250012 | 4.640659e-05 | -8.808539e-07
2818.161 | 25 | 25 | -272.15 | 50.035 | 50.035 | 170 | 50.035 | 50.035 | 0.03208236 | 0.002171145 | 4.076228e-05 | -9.66082e-07
2836.823 | 25 | 25 | -272.15 | 40.02041 | 40.02041 | 170 | 40.02041 | 40.02041 | 0.02782128 | 0.001987897 | 3.557909e-05 | -1.174076e-06
2855.501 | 25 | 25 | -272.15 | 30.02372 | 30.02372 | 170 | 30.02372 | 30.02372 | 0.02260684 | 0.001992536 | 2.94645e-05 | -1.161046e-06
2874.196 | 25 | 25 | -272.15 | 20.06636 | 20.06636 | 170 | 20.06636 | 20.06636 | 0.01542533 | 0.002231455 | 2.14284e-05 | -8.724332e-07
2892.884 | 25 | 25 | -272.15 | 10.00528 | 10.00528 | 170 | 10.00528 | 10.00528 | 0.009162416 | 0.001929907 | 1.4281e-05 | -1.219563e-06
2911.58 | 25 | 25 | -272.15 | 0.0050073 | 0.0050073 | 170 | 0.0050073 | 0.0050073 | 0.0003862139 | 0.002738286 | 4.679578e-06 | -2.609862e-07
2930.212 | 25 | 25 | -272.15 | -9.995268 | -9.995268 | 170 | -9.995268 | -9.995268 | -0.00802233 | 0.001946144 | -4.561955e-06 | -1.185313e-06
2948.929 | 25 | 25 | -272.15 | -19.96335 | -19.96335 | 170 | -19.96335 | -19.96335 | -0.01536154 | 0.002070243 | -1.27535e-05 | -1.031768e-06
2967.698 | 25 | 25 | -272.15 | -29.97793 | -29.97793 | 170 | -29.97793 | -29.97793 | -0.0219272 | 0.002163027 | -2.019256e-05 | -9.150295e-07
2986.483 | 25 | 25 | -272.15 | -39.96033 | -39.96033 | 170 | -39.96033 | -39.96033 | -0.02599229 | 0.002285964 | -2.518065e-05 | -7.628408e-07
3005.214 | 25 | 25 | -272.15 | -49.93557 | -49.93557 | 170 | -49.93557 | -49.93557 | -0.03170659 | 0.00185684 | -3.178236e-05 | -1.260121e-06
3023.828 | 25 | 25 | -272.15 | -59.97161 | -59.97161 | 170 | -59.97161 | -59.97161 | -0.03495284 | 0.001471786 | -3.597435e-05 | -1.705509e-06
3057.35 | 25 | 25 | -272.15 | -61.00168 | -61.00168 | 170 | -61.00168 | -61.00168 | -0.03586909 | 0.002370631 | -3.697533e-05 | -6.472992e-07
3076.049 | 25 | 25 | -272.15 | -61.97452 | -61.97452 | 170 | -61.97452 | -61.97452 | -0.03654293 | 0.001512379 | -3.773325e-05 | -1.656236e-06
3094.695 | 25 | 25 | -272.15 | -62.98671 | -62.98671 | 170 | -62.98671 | -62.98671 | -0.03661484 | 0.001719983 | -3.790595e-05 | -1.411238e-06
3113.348 | 25 | 25 | -272.15 | -63.98459 | -63.98459 | 170 | -63.98459 | -63.98459 | -0.0373142 | 0.001983258 | -3.869138e-05 | -1.100757e-06
3131.994 | 25 | 25 | -272.15 | -64.95028 | -64.95028 | 170 | -64.95028 | -64.95028 | -0.03789873 | 0.001769855 | -3.936116e-05 | -1.35108e-06
3150.664 | 25 | 25 | -272.15 | -65.94101 | -65.94101 | 170 | -65.94101 | -65.94101 | -0.0387593 | 0.001503101 | -4.030367e-05 | -1.664147e-06
3169.322 | 25 | 25 | -272.15 | -66.98897 | -66.98897 | 170 | -66.98897 | -66.98897 | -0.03874075 | 0.001800009 | -4.039144e-05 | -1.314061e-06
3187.89 | 25 | 25 | -272.15 | -67.95466 | -67.95466 | 170 | -67.95466 | -67.95466 | -0.03878365 | 0.001876556 | -4.053103e-05 | -1.223278e-06
3206.49 | 25 | 25 | -272.15 | -68.95612 | -68.95612 | 170 | -68.95612 | -68.95612 | -0.03898547 | 0.002065604 | -4.082981e-05 | -1.000118e-06
3225.148 | 25 | 25 | -272.15 | -69.97188 | -69.97188 | 170 | -69.97188 | -69.97188 | -0.03868856 | 0.001695627 | -4.064183e-05 | -1.434601e-06
3243.782 | 25 | 25 | -272.15 | -70.96976 | -70.96976 | 170 | -70.96976 | -70.96976 | -0.03949462 | 0.001839443 | -4.153171e-05 | -1.264655e-06
3262.41 | 25 | 25 | -272.15 | -71.98195 | -71.98195 | 170 | -71.98195 | -71.98195 | -0.04075767 | 0.001762896 | -4.287037e-05 | -1.353941e-06
3281.058 | 25 | 25 | -272.15 | -72.92618 | -72.92618 | 170 | -72.92618 | -72.92618 | -0.04021719 | 0.001914829 | -4.243674e-05 | -1.174487e-06
3299.662 | 25 | 25 | -272.15 | -73.96341 | -73.96341 | 170 | -73.96341 | -73.96341 | -0.0404886 | 0.001874236 | -4.280725e-05 | -1.221456e-06
3318.265 | 25 | 25 | -272.15 | -74.9756 | -74.9756 | 170 | -74.9756 | -74.9756 | -0.04121697 | 0.001964701 | -4.362252e-05 | -1.114264e-06
3336.852 | 25 | 25 | -272.15 | -75.97705 | -75.97705 | 170 | -75.97705 | -75.97705 | -0.04177253 | 0.001515858 | -4.426756e-05 | -1.641538e-06
3355.539 | 25 | 25 | -272.15 | -76.99282 | -76.99282 | 170 | -76.99282 | -76.99282 | -0.04114736 | 0.001817406 | -4.375827e-05 | -1.286018e-06
3374.191 | 25 | 25 | -272.15 | -77.97997 | -77.97997 | 170 | -77.97997 | -77.97997 | -0.04327449 | 0.001648075 | -4.59402e-05 | -1.484476e-06
3392.835 | 25 | 25 | -272.15 | -78.92778 | -78.92778 | 170 | -78.92778 | -78.92778 | -0.04344266 | 0.002128233 | -4.620062e-05 | -9.188863e-07
3411.432 | 25 | 25 | -272.15 | -79.98289 | -79.98289 | 170 | -79.98289 | -79.98289 | -0.04257976 | 0.001803489 | -4.54626e-05 | -1.300126e-06
3430.038 | 25 | 25 | -272.15 | -80.98077 | -80.98077 | 170 | -80.98077 | -80.98077 | -0.04309705 | 0.002161867 | -4.606981e-05 | -8.777633e-07
3448.688 | 25 | 25 | -272.15 | -81.98938 | -81.98938 | 170 | -81.98938 | -81.98938 | -0.04315852 | 0.001956583 | -4.623192e-05 | -1.118502e-06
3467.339 | 25 | 25 | -272.15 | -82.9658 | -82.9658 | 170 | -82.9658 | -82.9658 | -0.04368509 | 0.001964701 | -4.684605e-05 | -1.108212e-06
3486.018 | 25 | 25 | -272.15 | -83.97799 | -83.97799 | 170 | -83.97799 | -83.97799 | -0.04399938 | 0.002163027 | -4.7256e-05 | -8.741288e-07
3504.682 | 25 | 25 | -272.15 | -84.95083 | -84.95083 | 170 | -84.95083 | -84.95083 | -0.04451085 | 0.001494982 | -4.785498e-05 | -1.6593e-06
3523.325 | 25 | 25 | -272.15 | -86.00594 | -86.00594 | 170 | -86.00594 | -86.00594 | -0.04563471 | 0.00167939 | -4.906173e-05 | -1.441557e-06
3541.98 | 25 | 25 | -272.15 | -86.97163 | -86.97163 | 170 | -86.97163 | -86.97163 | -0.04469643 | 0.001925268 | -4.824088e-05 | -1.151568e-06
3560.542 | 25 | 25 | -272.15 | -87.94448 | -87.94448 | 170 | -87.94448 | -87.94448 | -0.04512091 | 0.001753617 | -4.875472e-05 | -1.352767e-06
3579.163 | 25 | 25 | -272.15 | -88.97813 | -88.97813 | 170 | -88.97813 | -88.97813 | -0.04560455 | 0.001863799 | -4.933261e-05 | -1.222362e-06
3597.762 | 25 | 25 | -272.15 | -89.97958 | -89.97958 | 170 | -89.97958 | -89.97958 | -0.04589217 | 0.001488023 | -4.971537e-05 | -1.663677e-06
3616.404 | 25 | 25 | -272.15 | -90.99535 | -90.99535 | 170 | -90.99535 | -90.99535 | -0.04638161 | 0.001424235 | -5.029713e-05 | -1.737951e-06
3635.055 | 25 | 25 | -272.15 | -91.95389 | -91.95389 | 170 | -91.95389 | -91.95389 | -0.04639785 | 0.001949624 | -5.04099e-05 | -1.119141e-06
3653.629 | 25 | 25 | -272.15 | -92.9625 | -92.9625 | 170 | -92.9625 | -92.9625 | -0.04668316 | 0.002149109 | -5.079112e-05 | -8.836968e-07
3672.248 | 25 | 25 | -272.15 | -93.98184 | -93.98184 | 170 | -93.98184 | -93.98184 | -0.04725841 | 0.001547173 | -5.145724e-05 | -1.59106e-06
3690.896 | 25 | 25 | -272.15 | -94.94038 | -94.94038 | 170 | -94.94038 | -94.94038 | -0.04715636 | 0.001610962 | -5.145423e-05 | -1.515291e-06
3709.55 | 25 | 25 | -272.15 | -95.98476 | -95.98476 | 170 | -95.98476 | -95.98476 | -0.0480088 | 0.001753618 | -5.239421e-05 | -1.346676e-06
3728.196 | 25 | 25 | -272.15 | -96.98622 | -96.98622 | 170 | -96.98622 | -96.98622 | -0.04813174 | 0.001601683 | -5.261576e-05 | -1.524658e-06
3746.808 | 25 | 25 | -272.15 | -97.98767 | -97.98767 | 170 | -97.98767 | -97.98767 | -0.04839617 | 0.00127346 | -5.297583e-05 | -1.91003e-06
3765.468 | 25 | 25 | -272.15 | -98.99629 | -98.99629 | 170 | -98.99629 | -98.99629 | -0.04838573 | 0.001601683 | -5.306755e-05 | -1.523135e-06
3784.089 | 25 | 25 | -272.15 | -99.95482 | -99.95482 | 170 | -99.95482 | -99.95482 | -0.04858174 | 0.001494982 | -5.335629e-05 | -1.647936e-06
3822.162 | 25 | 25 | -272.15 | -8600.571 | -8600.571 | 170 | -8600.571 | -8600.571 | 0.4842464 | 0.01061796 | -0.0003909611 | 1.552316e-05
3844.976 | 25 | 25 | -272.15 | -17099.79 | -17099.79 | 170 | -17099.79 | -17099.79 | 1.135926 | 0.01918772 | -0.0006083252 | 3.204152e-05
3864.239 | 25 | 25 | -272.15 | -18499.74 | -18499.74 | 170 | -18499.74 | -18499.74 | 1.23347 | 0.02306611 | -0.0006450483 | 3.766244e-05