## Sheet1
Time_since_start | Raw_Temperature | Temperature | Temperature_2 | Raw_Applied_Field | Applied_Field | Field_Angle | Raw_Applied_Field_For_Plot | Applied_Field_For_Plot | Raw_Signal_Mx | Raw_Signal_My | Signal_X_direction | Signal_Y_direction
32.167 | 25 | 25 | -272.15 | -18499.79 | -18499.79 | 180 | -18499.79 | -18499.79 | 1.243312 | 0.02876999 | -0.0006313212 | 3.519542e-05
55.003 | 25 | 25 | -272.15 | -9999.941 | -9999.941 | 180 | -9999.941 | -9999.941 | 0.5986589 | 0.01507507 | -0.0004200181 | 1.692079e-05
77.78 | 25 | 25 | -272.15 | -1499.725 | -1499.725 | 180 | -1499.725 | -1499.725 | -0.04350529 | 0.001602844 | -0.000193101 | -1.096308e-06
97.069 | 25 | 25 | -272.15 | -99.76526 | -99.76526 | 180 | -99.76526 | -99.76526 | -0.05391795 | -0.0008350556 | -6.245349e-05 | -4.31816e-06
130.703 | 25 | 25 | -272.15 | -98.98556 | -98.98556 | 180 | -98.98556 | -98.98556 | -0.05394694 | -0.0007155967 | -6.240342e-05 | -4.1796e-06
149.476 | 25 | 25 | -272.15 | -97.96264 | -97.96264 | 180 | -97.96264 | -97.96264 | -0.05346446 | -0.0006054153 | -6.182853e-05 | -4.051886e-06
168.24 | 25 | 25 | -272.15 | -96.92899 | -96.92899 | 180 | -96.92899 | -96.92899 | -0.05254127 | -0.001115727 | -6.082144e-05 | -4.64501e-06
186.844 | 25 | 25 | -272.15 | -95.94184 | -95.94184 | 180 | -95.94184 | -95.94184 | -0.05199153 | -0.000100903 | -6.018436e-05 | -3.46635e-06
205.489 | 25 | 25 | -272.15 | -94.95111 | -94.95111 | 180 | -94.95111 | -94.95111 | -0.05189759 | -0.0007840246 | -5.99928e-05 | -4.260217e-06
224.17 | 25 | 25 | -272.15 | -94.01761 | -94.01761 | 180 | -94.01761 | -94.01761 | -0.05152065 | -0.0003722959 | -5.953016e-05 | -3.782166e-06
242.809 | 25 | 25 | -272.15 | -92.94819 | -92.94819 | 180 | -92.94819 | -92.94819 | -0.05181524 | -0.0003247441 | -5.971075e-05 | -3.727222e-06
261.475 | 25 | 25 | -272.15 | -91.95389 | -91.95389 | 180 | -91.95389 | -91.95389 | -0.0506856 | -0.000887247 | -5.850567e-05 | -4.380966e-06
280.119 | 25 | 25 | -272.15 | -90.9417 | -90.9417 | 180 | -90.9417 | -90.9417 | -0.05091293 | -0.0005485852 | -5.862622e-05 | -3.98782e-06
298.772 | 25 | 25 | -272.15 | -89.96886 | -89.96886 | 180 | -89.96886 | -89.96886 | -0.04997117 | -0.0005752611 | -5.760709e-05 | -4.01908e-06
317.461 | 25 | 25 | -272.15 | -89.00316 | -89.00316 | 180 | -89.00316 | -89.00316 | -0.05073548 | -0.0003119861 | -5.825762e-05 | -3.713499e-06
336.109 | 25 | 25 | -272.15 | -87.97309 | -87.97309 | 180 | -87.97309 | -87.97309 | -0.04965687 | -0.0002748726 | -5.709886e-05 | -3.670671e-06
354.777 | 25 | 25 | -272.15 | -86.93229 | -86.93229 | 180 | -86.93229 | -86.93229 | -0.04911408 | -0.0005172706 | -5.646318e-05 | -3.952557e-06
373.427 | 25 | 25 | -272.15 | -85.97733 | -85.97733 | 180 | -85.97733 | -85.97733 | -0.04980764 | -0.0007689474 | -5.704558e-05 | -4.245199e-06
392.034 | 25 | 25 | -272.15 | -84.98302 | -84.98302 | 180 | -84.98302 | -84.98302 | -0.04946782 | -0.0002829913 | -5.661313e-05 | -3.680935e-06
410.709 | 25 | 25 | -272.15 | -83.99945 | -83.99945 | 180 | -83.99945 | -83.99945 | -0.04890416 | -0.0003780952 | -5.596279e-05 | -3.791692e-06
429.366 | 25 | 25 | -272.15 | -82.93361 | -82.93361 | 180 | -82.93361 | -82.93361 | -0.04760866 | -0.000545106 | -5.458826e-05 | -3.986007e-06
447.99 | 25 | 25 | -272.15 | -81.96077 | -81.96077 | 180 | -81.96077 | -81.96077 | -0.04868032 | -0.0003966514 | -5.553873e-05 | -3.813816e-06
466.604 | 25 | 25 | -272.15 | -80.97004 | -80.97004 | 180 | -80.97004 | -80.97004 | -0.04732452 | -0.001002067 | -5.411277e-05 | -4.517412e-06
485.274 | 25 | 25 | -272.15 | -79.93997 | -79.93997 | 180 | -79.93997 | -79.93997 | -0.04737323 | -0.0006390506 | -5.40568e-05 | -4.095977e-06
503.936 | 25 | 25 | -272.15 | -78.93493 | -78.93493 | 180 | -78.93493 | -78.93493 | -0.04738832 | -0.0003514202 | -5.397045e-05 | -3.762113e-06
522.598 | 25 | 25 | -272.15 | -77.92274 | -77.92274 | 180 | -77.92274 | -77.92274 | -0.04618908 | -0.0008396956 | -5.269549e-05 | -4.329631e-06
541.241 | 25 | 25 | -272.15 | -76.95348 | -76.95348 | 180 | -76.95348 | -76.95348 | -0.04622156 | -0.0007155965 | -5.262975e-05 | -4.185733e-06
559.917 | 25 | 25 | -272.15 | -75.96632 | -75.96632 | 180 | -75.96632 | -75.96632 | -0.04497826 | -0.0003653366 | -5.13142e-05 | -3.779106e-06
578.564 | 25 | 25 | -272.15 | -74.95414 | -74.95414 | 180 | -74.95414 | -74.95414 | -0.04546538 | -0.0003398217 | -5.168889e-05 | -3.749747e-06
597.24 | 25 | 25 | -272.15 | -73.91691 | -73.91691 | 180 | -73.91691 | -73.91691 | -0.04542014 | -0.0005474253 | -5.154029e-05 | -3.991212e-06
615.881 | 25 | 25 | -272.15 | -72.9691 | -72.9691 | 180 | -72.9691 | -72.9691 | -0.04461525 | -0.0007666279 | -5.065757e-05 | -4.246126e-06
634.546 | 25 | 25 | -272.15 | -71.96407 | -71.96407 | 180 | -71.96407 | -71.96407 | -0.04352153 | -0.0002853108 | -4.948655e-05 | -3.687253e-06
653.196 | 25 | 25 | -272.15 | -70.94473 | -70.94473 | 180 | -70.94473 | -70.94473 | -0.0441954 | 0.0002423979 | -5.004321e-05 | -3.074491e-06
671.841 | 25 | 25 | -272.15 | -70.00049 | -70.00049 | 180 | -70.00049 | -70.00049 | -0.04282914 | -0.0004140488 | -4.861169e-05 | -3.837357e-06
690.633 | 25 | 25 | -272.15 | -68.98115 | -68.98115 | 180 | -68.98115 | -68.98115 | -0.04396111 | -0.0006842817 | -4.961649e-05 | -4.151574e-06
709.38 | 25 | 25 | -272.15 | -67.97612 | -67.97612 | 180 | -67.97612 | -67.97612 | -0.0430982 | -0.0003676569 | -4.867125e-05 | -3.784026e-06
727.991 | 25 | 25 | -272.15 | -66.96393 | -66.96393 | 180 | -66.96393 | -66.96393 | -0.04359458 | -0.0005567043 | -4.905501e-05 | -4.003927e-06
746.629 | 25 | 25 | -272.15 | -65.94817 | -65.94817 | 180 | -65.94817 | -65.94817 | -0.0425496 | -0.0006518079 | -4.793058e-05 | -4.114692e-06
765.294 | 25 | 25 | -272.15 | -64.93598 | -64.93598 | 180 | -64.93598 | -64.93598 | -0.04102444 | -0.0004152081 | -4.633678e-05 | -3.840113e-06
783.937 | 25 | 25 | -272.15 | -63.93094 | -63.93094 | 180 | -63.93094 | -63.93094 | -0.04160551 | -0.0005891782 | -4.68041e-05 | -4.042496e-06
802.606 | 25 | 25 | -272.15 | -62.96883 | -62.96883 | 180 | -62.96883 | -62.96883 | -0.04245448 | -0.0003293832 | -4.753781e-05 | -3.740957e-06
821.29 | 25 | 25 | -272.15 | -61.98168 | -61.98168 | 180 | -61.98168 | -61.98168 | -0.04085396 | 0.0001890471 | -4.587281e-05 | -3.138964e-06
839.911 | 25 | 25 | -272.15 | -60.95518 | -60.95518 | 180 | -60.95518 | -60.95518 | -0.04049091 | -0.0005532247 | -4.54144e-05 | -4.001557e-06
858.542 | 25 | 25 | -272.15 | -59.96445 | -59.96445 | 180 | -59.96445 | -59.96445 | -0.04002002 | -0.0003456198 | -4.485409e-05 | -3.760656e-06
892.151 | 25 | 25 | -272.15 | -49.91768 | -49.91768 | 180 | -49.91768 | -49.91768 | -0.03491922 | 0.0006552874 | -3.885359e-05 | -2.600685e-06
910.779 | 25 | 25 | -272.15 | -39.91741 | -39.91741 | 180 | -39.91741 | -39.91741 | -0.03063842 | 0.0005103118 | -3.365994e-05 | -2.771889e-06
929.429 | 25 | 25 | -272.15 | -29.95647 | -29.95647 | 180 | -29.95647 | -29.95647 | -0.02549241 | 0.0006622454 | -2.762386e-05 | -2.598159e-06
948.088 | 25 | 25 | -272.15 | -19.97051 | -19.97051 | 180 | -19.97051 | -19.97051 | -0.0189952 | 0.0006784832 | -2.026345e-05 | -2.582075e-06
966.754 | 25 | 25 | -272.15 | -9.970231 | -9.970231 | 180 | -9.970231 | -9.970231 | -0.0118288 | 0.0009997476 | -1.224699e-05 | -2.211642e-06
985.366 | 25 | 25 | -272.15 | 0.0157372 | 0.0157372 | 180 | 0.0157372 | 0.0157372 | -0.002758003 | 0.001549493 | -2.369001e-06 | -1.575775e-06
1004.039 | 25 | 25 | -272.15 | 10.05178 | 10.05178 | 180 | 10.05178 | 10.05178 | 0.005394231 | 0.00208648 | 6.615447e-06 | -9.54744e-07
1022.728 | 25 | 25 | -272.15 | 20.05563 | 20.05563 | 180 | 20.05563 | 20.05563 | 0.01317649 | 0.002089958 | 1.523473e-05 | -9.53488e-07
1041.423 | 25 | 25 | -272.15 | 30.06664 | 30.06664 | 180 | 30.06664 | 30.06664 | 0.01897663 | 0.002342796 | 2.191575e-05 | -6.625505e-07
1060.125 | 25 | 25 | -272.15 | 40.0383 | 40.0383 | 180 | 40.0383 | 40.0383 | 0.02315891 | 0.00266058 | 2.701015e-05 | -2.961521e-07
1078.811 | 25 | 25 | -272.15 | 50.02427 | 50.02427 | 180 | 50.02427 | 50.02427 | 0.02891032 | 0.003066511 | 3.364099e-05 | 1.726432e-07
1097.491 | 25 | 25 | -272.15 | 60.01023 | 60.01023 | 180 | 60.01023 | 60.01023 | 0.03323404 | 0.002738287 | 3.887519e-05 | -2.114384e-07
1130.926 | 25 | 25 | -272.15 | 61.01527 | 61.01527 | 180 | 61.01527 | 61.01527 | 0.03372463 | 0.003703241 | 3.945621e-05 | 9.092811e-07
1149.595 | 25 | 25 | -272.15 | 62.05607 | 62.05607 | 180 | 62.05607 | 62.05607 | 0.03354254 | 0.003626693 | 3.938279e-05 | 8.200649e-07
1168.314 | 25 | 25 | -272.15 | 63.00746 | 63.00746 | 180 | 63.00746 | 63.00746 | 0.0339937 | 0.003098985 | 3.991983e-05 | 2.067551e-07
1186.995 | 25 | 25 | -272.15 | 64.0411 | 64.0411 | 180 | 64.0411 | 64.0411 | 0.03328971 | 0.003056073 | 3.933515e-05 | 1.566154e-07
1205.674 | 25 | 25 | -272.15 | 65.04971 | 65.04971 | 180 | 65.04971 | 65.04971 | 0.03458288 | 0.00335182 | 4.070164e-05 | 4.999076e-07
1224.379 | 25 | 25 | -272.15 | 66.07979 | 66.07979 | 180 | 66.07979 | 66.07979 | 0.03483571 | 0.003815741 | 4.10526e-05 | 1.038564e-06
1243.096 | 25 | 25 | -272.15 | 67.07051 | 67.07051 | 180 | 67.07051 | 67.07051 | 0.03415723 | 0.003768189 | 4.048854e-05 | 9.830467e-07
1261.767 | 25 | 25 | -272.15 | 68.01832 | 68.01832 | 180 | 68.01832 | 68.01832 | 0.03548288 | 0.002875143 | 4.18807e-05 | -5.467987e-08
1280.476 | 25 | 25 | -272.15 | 68.98759 | 68.98759 | 180 | 68.98759 | 68.98759 | 0.03603261 | 0.003566384 | 4.251597e-05 | 7.480732e-07
1299.175 | 25 | 25 | -272.15 | 70.05343 | 70.05343 | 180 | 70.05343 | 70.05343 | 0.036558 | 0.003391254 | 4.313715e-05 | 5.443261e-07
1317.876 | 25 | 25 | -272.15 | 71.02985 | 71.02985 | 180 | 71.02985 | 71.02985 | 0.03585285 | 0.003162774 | 4.254557e-05 | 2.78626e-07
1336.583 | 25 | 25 | -272.15 | 72.00627 | 72.00627 | 180 | 72.00627 | 72.00627 | 0.03725505 | 0.0033553 | 4.401548e-05 | 5.020148e-07
1355.233 | 25 | 25 | -272.15 | 72.99342 | 72.99342 | 180 | 72.99342 | 72.99342 | 0.03723416 | 0.003463163 | 4.409436e-05 | 6.27045e-07
1373.981 | 25 | 25 | -272.15 | 74.01634 | 74.01634 | 180 | 74.01634 | 74.01634 | 0.03720517 | 0.003579142 | 4.41689e-05 | 7.61495e-07
1392.661 | 25 | 25 | -272.15 | 75.04284 | 75.04284 | 180 | 75.04284 | 75.04284 | 0.03787553 | 0.003024759 | 4.492794e-05 | 1.171748e-07
1411.369 | 25 | 25 | -272.15 | 76.00495 | 76.00495 | 180 | 76.00495 | 76.00495 | 0.03872451 | 0.003537389 | 4.585523e-05 | 7.124362e-07
1430.045 | 25 | 25 | -272.15 | 77.06006 | 77.06006 | 180 | 77.06006 | 77.06006 | 0.03945634 | 0.003002721 | 4.667727e-05 | 9.101133e-08
1448.764 | 25 | 25 | -272.15 | 78.00429 | 78.00429 | 180 | 78.00429 | 78.00429 | 0.03877206 | 0.003430686 | 4.610287e-05 | 5.879209e-07
1467.51 | 25 | 25 | -272.15 | 79.05582 | 79.05582 | 180 | 79.05582 | 79.05582 | 0.03887528 | 0.003253237 | 4.630963e-05 | 3.814839e-07
1486.18 | 25 | 25 | -272.15 | 80.08589 | 80.08589 | 180 | 80.08589 | 80.08589 | 0.04024153 | 0.003712518 | 4.774977e-05 | 9.147503e-07
1504.862 | 25 | 25 | -272.15 | 81.02297 | 81.02297 | 180 | 81.02297 | 81.02297 | 0.03995507 | 0.003283393 | 4.756381e-05 | 4.15969e-07
1523.536 | 25 | 25 | -272.15 | 82.0137 | 82.0137 | 180 | 82.0137 | 82.0137 | 0.04060109 | 0.003370377 | 4.829544e-05 | 5.167437e-07
1542.275 | 25 | 25 | -272.15 | 83.0402 | 83.0402 | 180 | 83.0402 | 83.0402 | 0.0399887 | 0.003598859 | 4.779964e-05 | 7.818878e-07
1560.946 | 25 | 25 | -272.15 | 84.08457 | 84.08457 | 180 | 84.08457 | 84.08457 | 0.0412854 | 0.003613936 | 4.917318e-05 | 7.991122e-07
1579.587 | 25 | 25 | -272.15 | 85.01808 | 85.01808 | 180 | 85.01808 | 85.01808 | 0.04154055 | 0.00352927 | 4.95167e-05 | 7.004955e-07
1598.186 | 25 | 25 | -272.15 | 86.00165 | 86.00165 | 180 | 86.00165 | 86.00165 | 0.04199636 | 0.003468961 | 5.006154e-05 | 6.301599e-07
1616.94 | 25 | 25 | -272.15 | 87.05318 | 87.05318 | 180 | 87.05318 | 87.05318 | 0.04216803 | 0.003481719 | 5.033525e-05 | 6.446878e-07
1635.663 | 25 | 25 | -272.15 | 88.0153 | 88.0153 | 180 | 88.0153 | 88.0153 | 0.04298918 | 0.003915484 | 5.123532e-05 | 1.148331e-06
1654.342 | 25 | 25 | -272.15 | 89.06683 | 89.06683 | 180 | 89.06683 | 89.06683 | 0.04226198 | 0.003550148 | 5.062972e-05 | 7.23622e-07
1673.05 | 25 | 25 | -272.15 | 90.00748 | 90.00748 | 180 | 90.00748 | 90.00748 | 0.04286046 | 0.003653369 | 5.130981e-05 | 8.432735e-07
1691.769 | 25 | 25 | -272.15 | 91.05544 | 91.05544 | 180 | 91.05544 | 91.05544 | 0.04303789 | 0.003393574 | 5.15888e-05 | 5.411745e-07
1710.467 | 25 | 25 | -272.15 | 92.02113 | 92.02113 | 180 | 92.02113 | 92.02113 | 0.04372335 | 0.003133779 | 5.235649e-05 | 2.390987e-07
1729.175 | 25 | 25 | -272.15 | 93.01901 | 93.01901 | 180 | 93.01901 | 93.01901 | 0.0443392 | 0.003249757 | 5.305933e-05 | 3.735545e-07
1747.828 | 25 | 25 | -272.15 | 94.02405 | 94.02405 | 180 | 94.02405 | 94.02405 | 0.04354822 | 0.003667286 | 5.238666e-05 | 8.583236e-07
1766.546 | 25 | 25 | -272.15 | 95.02193 | 95.02193 | 180 | 95.02193 | 95.02193 | 0.04425222 | 0.004125408 | 5.317573e-05 | 1.390252e-06
1785.257 | 25 | 25 | -272.15 | 96.03411 | 96.03411 | 180 | 96.03411 | 96.03411 | 0.0450432 | 0.004166 | 5.405132e-05 | 1.437126e-06
1803.944 | 25 | 25 | -272.15 | 97.03915 | 97.03915 | 180 | 97.03915 | 97.03915 | 0.04636305 | 0.003801822 | 5.544356e-05 | 1.013777e-06
1822.651 | 25 | 25 | -272.15 | 98.06564 | 98.06564 | 180 | 98.06564 | 98.06564 | 0.04601164 | 0.00318481 | 5.520306e-05 | 2.966998e-07
1841.366 | 25 | 25 | -272.15 | 99.04564 | 99.04564 | 180 | 99.04564 | 99.04564 | 0.04515802 | 0.003116381 | 5.44666e-05 | 2.169323e-07
1860.091 | 25 | 25 | -272.15 | 100.0686 | 100.0686 | 180 | 100.0686 | 100.0686 | 0.04623432 | 0.003802983 | 5.562238e-05 | 1.014281e-06
1898.03 | 25 | 25 | -272.15 | 8600.631 | 8600.631 | 180 | 8600.631 | 8600.631 | -0.4930701 | -0.01004038 | 0.0003831958 | -1.743407e-05
1920.776 | 25 | 25 | -272.15 | 17099.84 | 17099.84 | 180 | 17099.84 | 17099.84 | -1.154486 | -0.02065952 | 0.0005873616 | -3.213611e-05
1939.981 | 25 | 25 | -272.15 | 18499.79 | 18499.79 | 180 | 18499.79 | 18499.79 | -1.252904 | -0.02391972 | 0.000622495 | -3.631247e-05
1979.936 | 25 | 25 | -272.15 | 9999.972 | 9999.972 | 180 | 9999.972 | 9999.972 | -0.6030939 | -0.01143216 | 0.0004163375 | -1.944045e-05
2003.145 | 25 | 25 | -272.15 | 1499.789 | 1499.789 | 180 | 1499.789 | 1499.789 | 0.03931602 | 0.001753617 | 0.0001896641 | -1.756139e-06
2022.306 | 25 | 25 | -272.15 | 99.73951 | 99.73951 | 180 | 99.73951 | 99.73951 | 0.05084913 | 0.003486358 | 6.010367e-05 | 6.465463e-07
2055.874 | 25 | 25 | -272.15 | 99.01703 | 99.01703 | 180 | 99.01703 | 99.01703 | 0.05006048 | 0.003409812 | 5.92595e-05 | 5.578222e-07
2074.574 | 25 | 25 | -272.15 | 98.05849 | 98.05849 | 180 | 98.05849 | 98.05849 | 0.04984011 | 0.003487517 | 5.89475e-05 | 6.483605e-07
2093.274 | 25 | 25 | -272.15 | 97.00696 | 97.00696 | 180 | 97.00696 | 97.00696 | 0.04900158 | 0.003379656 | 5.802144e-05 | 5.233489e-07
2111.997 | 25 | 25 | -272.15 | 96.00908 | 96.00908 | 180 | 96.00908 | 96.00908 | 0.04894592 | 0.003739194 | 5.786659e-05 | 9.413072e-07
2130.683 | 25 | 25 | -272.15 | 95.0255 | 95.0255 | 180 | 95.0255 | 95.0255 | 0.04790674 | 0.004019865 | 5.675108e-05 | 1.26764e-06
2149.383 | 25 | 25 | -272.15 | 94.03835 | 94.03835 | 180 | 94.03835 | 94.03835 | 0.04780236 | 0.003891129 | 5.654967e-05 | 1.118361e-06
2168.096 | 25 | 25 | -272.15 | 93.02616 | 93.02616 | 180 | 93.02616 | 93.02616 | 0.04863393 | 0.003566384 | 5.726132e-05 | 7.413819e-07
2186.794 | 25 | 25 | -272.15 | 92.01755 | 92.01755 | 180 | 92.01755 | 92.01755 | 0.04749153 | 0.003731076 | 5.604232e-05 | 9.329873e-07
2205.496 | 25 | 25 | -272.15 | 91.05901 | 91.05901 | 180 | 91.05901 | 91.05901 | 0.04804476 | 0.004098731 | 5.648708e-05 | 1.360365e-06
2224.205 | 25 | 25 | -272.15 | 90.04325 | 90.04325 | 180 | 90.04325 | 90.04325 | 0.04702645 | 0.003654529 | 5.538875e-05 | 8.446115e-07
2242.9 | 25 | 25 | -272.15 | 89.04894 | 89.04894 | 180 | 89.04894 | 89.04894 | 0.04669591 | 0.003742673 | 5.496537e-05 | 9.472868e-07
2261.594 | 25 | 25 | -272.15 | 88.02245 | 88.02245 | 180 | 88.02245 | 88.02245 | 0.04668779 | 0.003507235 | 5.485417e-05 | 6.740611e-07
2280.321 | 25 | 25 | -272.15 | 86.99953 | 86.99953 | 180 | 86.99953 | 86.99953 | 0.0458307 | 0.003092027 | 5.391283e-05 | 1.919925e-07
2298.993 | 25 | 25 | -272.15 | 86.01953 | 86.01953 | 180 | 86.01953 | 86.01953 | 0.0462088 | 0.002935452 | 5.418411e-05 | 1.037082e-08
2317.734 | 25 | 25 | -272.15 | 85.05384 | 85.05384 | 180 | 85.05384 | 85.05384 | 0.04581911 | 0.003276434 | 5.370575e-05 | 4.06762e-07
2336.388 | 25 | 25 | -272.15 | 84.06669 | 84.06669 | 180 | 84.06669 | 84.06669 | 0.04599539 | 0.003722957 | 5.377889e-05 | 9.257688e-07
2355.109 | 25 | 25 | -272.15 | 82.98655 | 82.98655 | 180 | 82.98655 | 82.98655 | 0.04480545 | 0.003457362 | 5.250618e-05 | 6.175248e-07
2373.835 | 25 | 25 | -272.15 | 82.04589 | 82.04589 | 180 | 82.04589 | 82.04589 | 0.04429746 | 0.00359538 | 5.191461e-05 | 7.781233e-07
2392.504 | 25 | 25 | -272.15 | 81.04086 | 81.04086 | 180 | 81.04086 | 81.04086 | 0.04429861 | 0.003156974 | 5.181464e-05 | 2.691018e-07
2411.209 | 25 | 25 | -272.15 | 80.01078 | 80.01078 | 180 | 80.01078 | 80.01078 | 0.04352733 | 0.003438807 | 5.095652e-05 | 5.967969e-07
2429.898 | 25 | 25 | -272.15 | 79.0129 | 79.0129 | 180 | 79.0129 | 79.0129 | 0.04349373 | 0.003644091 | 5.082326e-05 | 8.355556e-07
2448.658 | 25 | 25 | -272.15 | 78.00071 | 78.00071 | 180 | 78.00071 | 78.00071 | 0.04288944 | 0.003030557 | 5.01303e-05 | 1.230876e-07
2467.303 | 25 | 25 | -272.15 | 77.01356 | 77.01356 | 180 | 77.01356 | 77.01356 | 0.04316084 | 0.003484039 | 5.029648e-05 | 6.501778e-07
2485.941 | 25 | 25 | -272.15 | 76.0586 | 76.0586 | 180 | 76.0586 | 76.0586 | 0.0437361 | 0.003610456 | 5.076316e-05 | 7.973041e-07
2504.504 | 25 | 25 | -272.15 | 75.02495 | 75.02495 | 180 | 75.02495 | 75.02495 | 0.04149997 | 0.00323816 | 4.847171e-05 | 3.650913e-07
2523.123 | 25 | 25 | -272.15 | 74.04138 | 74.04138 | 180 | 74.04138 | 74.04138 | 0.04212047 | 0.003726436 | 4.897976e-05 | 9.326017e-07
2541.879 | 25 | 25 | -272.15 | 73.00773 | 73.00773 | 180 | 73.00773 | 73.00773 | 0.04133063 | 0.003168572 | 4.810312e-05 | 2.848112e-07
2560.544 | 25 | 25 | -272.15 | 72.00985 | 72.00985 | 180 | 72.00985 | 72.00985 | 0.0420938 | 0.003006202 | 4.87493e-05 | 9.646135e-08
2579.244 | 25 | 25 | -272.15 | 71.07635 | 71.07635 | 180 | 71.07635 | 71.07635 | 0.04069504 | 0.00278004 | 4.728707e-05 | -1.660136e-07
2597.941 | 25 | 25 | -272.15 | 70.08204 | 70.08204 | 180 | 70.08204 | 70.08204 | 0.04012556 | 0.00318713 | 4.662995e-05 | 3.071845e-07
2616.644 | 25 | 25 | -272.15 | 69.0162 | 69.0162 | 180 | 69.0162 | 69.0162 | 0.03956422 | 0.003436486 | 4.597361e-05 | 5.971617e-07
2635.335 | 25 | 25 | -272.15 | 68.03263 | 68.03263 | 180 | 68.03263 | 68.03263 | 0.0397208 | 0.003197568 | 4.602784e-05 | 3.198815e-07
2654.033 | 25 | 25 | -272.15 | 67.00613 | 67.00613 | 180 | 67.00613 | 67.00613 | 0.03884396 | 0.003326306 | 4.506681e-05 | 4.697234e-07
2672.735 | 25 | 25 | -272.15 | 66.04044 | 66.04044 | 180 | 66.04044 | 66.04044 | 0.03866651 | 0.003412131 | 4.479608e-05 | 5.696965e-07
2691.403 | 25 | 25 | -272.15 | 65.05329 | 65.05329 | 180 | 65.05329 | 65.05329 | 0.03879294 | 0.003043315 | 4.482045e-05 | 1.415123e-07
2710.108 | 25 | 25 | -272.15 | 64.00891 | 64.00891 | 180 | 64.00891 | 64.00891 | 0.0382107 | 0.003263676 | 4.414582e-05 | 3.977997e-07
2728.796 | 25 | 25 | -272.15 | 63.04322 | 63.04322 | 180 | 63.04322 | 63.04322 | 0.03883469 | 0.003555945 | 4.465908e-05 | 7.376013e-07
2747.507 | 25 | 25 | -272.15 | 62.03819 | 62.03819 | 180 | 62.03819 | 62.03819 | 0.03783957 | 0.00318829 | 4.358451e-05 | 3.107708e-07
2766.2 | 25 | 25 | -272.15 | 61.026 | 61.026 | 180 | 61.026 | 61.026 | 0.03806341 | 0.003166253 | 4.370166e-05 | 2.854527e-07
2784.898 | 25 | 25 | -272.15 | 60.00666 | 60.00666 | 180 | 60.00666 | 60.00666 | 0.03622399 | 0.003595379 | 4.179972e-05 | 7.842573e-07
2818.255 | 25 | 25 | -272.15 | 49.99565 | 49.99565 | 180 | 49.99565 | 49.99565 | 0.03269474 | 0.003158135 | 3.734017e-05 | 2.790921e-07
2836.993 | 25 | 25 | -272.15 | 40.02757 | 40.02757 | 180 | 40.02757 | 40.02757 | 0.02722399 | 0.002689575 | 3.098569e-05 | -2.624649e-07
2855.676 | 25 | 25 | -272.15 | 30.02729 | 30.02729 | 180 | 30.02729 | 30.02729 | 0.02276573 | 0.00248777 | 2.561844e-05 | -4.941205e-07
2874.367 | 25 | 25 | -272.15 | 20.06994 | 20.06994 | 180 | 20.06994 | 20.06994 | 0.01594028 | 0.00225581 | 1.793982e-05 | -7.608197e-07
2893.072 | 25 | 25 | -272.15 | 10.06966 | 10.06966 | 180 | 10.06966 | 10.06966 | 0.008734456 | 0.001649236 | 9.884787e-06 | -1.462701e-06
2911.721 | 25 | 25 | -272.15 | -0.002146 | -0.002146 | 180 | -0.002146 | -0.002146 | 0.0002992285 | 0.001091372 | 6.199053e-07 | -2.107975e-06
2930.373 | 25 | 25 | -272.15 | -10.00957 | -10.00957 | 180 | -10.00957 | -10.00957 | -0.007927225 | 0.0015031 | -8.434269e-06 | -1.626879e-06
2949.101 | 25 | 25 | -272.15 | -19.95978 | -19.95978 | 180 | -19.95978 | -19.95978 | -0.01492198 | 0.0008478138 | -1.627779e-05 | -2.385364e-06
2967.691 | 25 | 25 | -272.15 | -29.99582 | -29.99582 | 180 | -29.99582 | -29.99582 | -0.02116635 | 0.000136856 | -2.339589e-05 | -3.2085e-06
2986.336 | 25 | 25 | -272.15 | -39.97463 | -39.97463 | 180 | -39.97463 | -39.97463 | -0.02640749 | -6.262937e-05 | -2.952683e-05 | -3.437466e-06
3004.938 | 25 | 25 | -272.15 | -49.9606 | -49.9606 | 180 | -49.9606 | -49.9606 | -0.03194202 | -0.0003154656 | -3.59455e-05 | -3.72841e-06
3023.585 | 25 | 25 | -272.15 | -59.98949 | -59.98949 | 180 | -59.98949 | -59.98949 | -0.03627966 | -1.04382e-05 | -4.119764e-05 | -3.371264e-06
3057.213 | 25 | 25 | -272.15 | -60.96591 | -60.96591 | 180 | -60.96591 | -60.96591 | -0.03621123 | -0.0003073464 | -4.122892e-05 | -3.715914e-06
3075.779 | 25 | 25 | -272.15 | -61.94949 | -61.94949 | 180 | -61.94949 | -61.94949 | -0.03613932 | -4.407263e-05 | -4.125753e-05 | -3.409792e-06
3094.468 | 25 | 25 | -272.15 | -62.95094 | -62.95094 | 180 | -62.95094 | -62.95094 | -0.0365383 | -7.190716e-05 | -4.174857e-05 | -3.441849e-06
3113.109 | 25 | 25 | -272.15 | -63.95598 | -63.95598 | 180 | -63.95598 | -63.95598 | -0.03833366 | -0.0005230701 | -4.360597e-05 | -3.965691e-06
3131.76 | 25 | 25 | -272.15 | -64.91452 | -64.91452 | 180 | -64.91452 | -64.91452 | -0.0370138 | -0.0001554134 | -4.241126e-05 | -3.538312e-06
3150.412 | 25 | 25 | -272.15 | -65.99824 | -65.99824 | 180 | -65.99824 | -65.99824 | -0.03880917 | -7.538741e-05 | -4.427658e-05 | -3.445043e-06
3169.076 | 25 | 25 | -272.15 | -67.00327 | -67.00327 | 180 | -67.00327 | -67.00327 | -0.03900519 | -4.871181e-05 | -4.456944e-05 | -3.413774e-06
3187.737 | 25 | 25 | -272.15 | -67.96181 | -67.96181 | 180 | -67.96181 | -67.96181 | -0.03813648 | -4.05931e-05 | -4.381606e-05 | -3.404076e-06
3206.387 | 25 | 25 | -272.15 | -68.96685 | -68.96685 | 180 | -68.96685 | -68.96685 | -0.03830815 | -0.0001716503 | -4.40851e-05 | -3.556047e-06
3225.028 | 25 | 25 | -272.15 | -69.96473 | -69.96473 | 180 | -69.96473 | -69.96473 | -0.03947955 | -0.0004036104 | -4.53314e-05 | -3.82524e-06
3243.625 | 25 | 25 | -272.15 | -70.97334 | -70.97334 | 180 | -70.97334 | -70.97334 | -0.0396222 | -0.0004558013 | -4.55724e-05 | -3.88559e-06
3262.286 | 25 | 25 | -272.15 | -71.93188 | -71.93188 | 180 | -71.93188 | -71.93188 | -0.04056049 | -0.0001623721 | -4.658671e-05 | -3.544443e-06
3280.923 | 25 | 25 | -272.15 | -72.92976 | -72.92976 | 180 | -72.92976 | -72.92976 | -0.04058601 | -0.0005137915 | -4.671206e-05 | -3.952414e-06
3299.602 | 25 | 25 | -272.15 | -73.93479 | -73.93479 | 180 | -73.93479 | -73.93479 | -0.04063356 | -0.000356059 | -4.685967e-05 | -3.768894e-06
3318.228 | 25 | 25 | -272.15 | -75.00779 | -75.00779 | 180 | -75.00779 | -75.00779 | -0.04159971 | -8.0026e-05 | -4.791274e-05 | -3.447924e-06
3336.889 | 25 | 25 | -272.15 | -75.93413 | -75.93413 | 180 | -75.93413 | -75.93413 | -0.04112418 | -0.0001890475 | -4.754075e-05 | -3.574318e-06
3355.564 | 25 | 25 | -272.15 | -76.95705 | -76.95705 | 180 | -76.95705 | -76.95705 | -0.04298104 | -0.0002748731 | -4.946011e-05 | -3.673738e-06
3374.215 | 25 | 25 | -272.15 | -77.95493 | -77.95493 | 180 | -77.95493 | -77.95493 | -0.04267487 | -0.0004140485 | -4.926098e-05 | -3.835142e-06
3392.831 | 25 | 25 | -272.15 | -78.95282 | -78.95282 | 180 | -78.95282 | -78.95282 | -0.04247073 | -4.17529e-05 | -4.916167e-05 | -3.402364e-06
3411.482 | 25 | 25 | -272.15 | -79.96858 | -79.96858 | 180 | -79.96858 | -79.96858 | -0.04276069 | -0.0008222978 | -4.954751e-05 | -4.30885e-06
3430.151 | 25 | 25 | -272.15 | -80.97004 | -80.97004 | 180 | -80.97004 | -80.97004 | -0.04300196 | -0.0002354392 | -4.988427e-05 | -3.62681e-06
3448.769 | 25 | 25 | -272.15 | -81.95719 | -81.95719 | 180 | -81.95719 | -81.95719 | -0.04474514 | -0.0004917556 | -5.168882e-05 | -3.924301e-06
3467.354 | 25 | 25 | -272.15 | -82.96222 | -82.96222 | 180 | -82.96222 | -82.96222 | -0.04423597 | -0.0001623719 | -5.129184e-05 | -3.541372e-06
3485.955 | 25 | 25 | -272.15 | -83.9923 | -83.9923 | 180 | -83.9923 | -83.9923 | -0.04332436 | -0.000817659 | -5.050369e-05 | -4.302341e-06
3504.627 | 25 | 25 | -272.15 | -84.99733 | -84.99733 | 180 | -84.99733 | -84.99733 | -0.04405852 | -0.000778226 | -5.132298e-05 | -4.256251e-06
3523.307 | 25 | 25 | -272.15 | -85.93441 | -85.93441 | 180 | -85.93441 | -85.93441 | -0.04471845 | 3.479405e-05 | -5.206282e-05 | -3.311494e-06
3541.943 | 25 | 25 | -272.15 | -86.96448 | -86.96448 | 180 | -86.96448 | -86.96448 | -0.04505712 | -0.0004024506 | -5.249774e-05 | -3.819161e-06
3560.604 | 25 | 25 | -272.15 | -87.9266 | -87.9266 | 180 | -87.9266 | -87.9266 | -0.04537259 | -0.0004940746 | -5.290314e-05 | -3.925333e-06
3579.268 | 25 | 25 | -272.15 | -89.01389 | -89.01389 | 180 | -89.01389 | -89.01389 | -0.04595017 | -0.0001693313 | -5.357752e-05 | -3.547772e-06
3597.956 | 25 | 25 | -272.15 | -90.0082 | -90.0082 | 180 | -90.0082 | -90.0082 | -0.04770146 | -0.0006181735 | -5.539073e-05 | -4.068921e-06
3616.578 | 25 | 25 | -272.15 | -90.95243 | -90.95243 | 180 | -90.95243 | -90.95243 | -0.04651383 | -0.0008686898 | -5.432393e-05 | -4.359687e-06
3635.235 | 25 | 25 | -272.15 | -91.96819 | -91.96819 | 180 | -91.96819 | -91.96819 | -0.04651614 | -0.0006935609 | -5.442838e-05 | -4.155954e-06
3653.881 | 25 | 25 | -272.15 | -92.97323 | -92.97323 | 180 | -92.97323 | -92.97323 | -0.0474115 | -0.0006077349 | -5.540536e-05 | -4.055969e-06
3672.555 | 25 | 25 | -272.15 | -93.96038 | -93.96038 | 180 | -93.96038 | -93.96038 | -0.0473222 | -0.0004349248 | -5.541731e-05 | -3.854939e-06
3691.155 | 25 | 25 | -272.15 | -94.96184 | -94.96184 | 180 | -94.96184 | -94.96184 | -0.04817001 | -0.0003444607 | -5.634742e-05 | -3.749567e-06
3709.806 | 25 | 25 | -272.15 | -95.98476 | -95.98476 | 180 | -95.98476 | -95.98476 | -0.04785919 | -0.0008002618 | -5.614626e-05 | -4.278792e-06
3728.468 | 25 | 25 | -272.15 | -96.98979 | -96.98979 | 180 | -96.98979 | -96.98979 | -0.048228 | -0.0008617312 | -5.660815e-05 | -4.349922e-06
3747.109 | 25 | 25 | -272.15 | -98.00913 | -98.00913 | 180 | -98.00913 | -98.00913 | -0.0497253 | -0.0004024504 | -5.817541e-05 | -3.816086e-06
3765.717 | 25 | 25 | -272.15 | -98.97483 | -98.97483 | 180 | -98.97483 | -98.97483 | -0.04862929 | -0.0002539962 | -5.72004e-05 | -3.643356e-06
3784.327 | 25 | 25 | -272.15 | -99.96913 | -99.96913 | 180 | -99.96913 | -99.96913 | -0.04947246 | -0.0004801572 | -5.812525e-05 | -3.905813e-06
3822.346 | 25 | 25 | -272.15 | -8600.525 | -8600.525 | 180 | -8600.525 | -8600.525 | 0.4890839 | 0.01224401 | -0.0003864298 | 1.324235e-05
3845.146 | 25 | 25 | -272.15 | -17099.79 | -17099.79 | 180 | -17099.79 | -17099.79 | 1.144233 | 0.02436509 | -0.0005967654 | 2.968923e-05
3864.321 | 25 | 25 | -272.15 | -18499.74 | -18499.74 | 180 | -18499.74 | -18499.74 | 1.242258 | 0.0256084 | -0.0006323594 | 3.152253e-05