## Sheet1
Time_since_start | Raw_Temperature | Temperature | Temperature_2 | Raw_Applied_Field | Applied_Field | Field_Angle | Raw_Applied_Field_For_Plot | Applied_Field_For_Plot | Raw_Signal_Mx | Raw_Signal_My | Signal_X_direction | Signal_Y_direction
32.192 | 25 | 25 | -272.15 | -18499.78 | -18499.78 | 190 | -18499.78 | -18499.78 | 1.255005 | 0.03041921 | -0.0006027011 | 2.677462e-05
55.025 | 25 | 25 | -272.15 | -9999.934 | -9999.934 | 190 | -9999.934 | -9999.934 | 0.6041354 | 0.01730072 | -0.0004026951 | 1.39577e-05
77.805 | 25 | 25 | -272.15 | -1499.7 | -1499.7 | 190 | -1499.7 | -1499.7 | -0.04313415 | 0.0007898234 | -0.0001859212 | -2.809711e-06
97.065 | 25 | 25 | -272.15 | -99.74023 | -99.74023 | 190 | -99.74023 | -99.74023 | -0.05306782 | -0.002403105 | -5.59421e-05 | -6.122978e-06
130.702 | 25 | 25 | -272.15 | -98.96052 | -98.96052 | 190 | -98.96052 | -98.96052 | -0.05319539 | -0.001883515 | -5.598873e-05 | -5.517494e-06
149.31 | 25 | 25 | -272.15 | -97.95191 | -97.95191 | 190 | -97.95191 | -97.95191 | -0.0528115 | -0.002419343 | -5.551372e-05 | -6.141374e-06
167.974 | 25 | 25 | -272.15 | -96.98622 | -96.98622 | 190 | -96.98622 | -96.98622 | -0.0516552 | -0.002723209 | -5.428969e-05 | -6.49506e-06
186.65 | 25 | 25 | -272.15 | -95.99191 | -95.99191 | 190 | -95.99191 | -95.99191 | -0.05241833 | -0.0022013 | -5.493474e-05 | -5.886812e-06
205.315 | 25 | 25 | -272.15 | -94.97257 | -94.97257 | 190 | -94.97257 | -94.97257 | -0.05095815 | -0.002500528 | -5.3409e-05 | -6.235081e-06
223.978 | 25 | 25 | -272.15 | -93.97469 | -93.97469 | 190 | -93.97469 | -93.97469 | -0.05166331 | -0.002294084 | -5.399715e-05 | -5.994309e-06
242.641 | 25 | 25 | -272.15 | -92.94819 | -92.94819 | 190 | -92.94819 | -92.94819 | -0.05084681 | -0.002717411 | -5.309846e-05 | -6.487135e-06
261.298 | 25 | 25 | -272.15 | -91.92885 | -91.92885 | 190 | -91.92885 | -91.92885 | -0.05123651 | -0.002370631 | -5.337682e-05 | -6.082883e-06
279.957 | 25 | 25 | -272.15 | -90.94528 | -90.94528 | 190 | -90.94528 | -90.94528 | -0.05093844 | -0.001839442 | -5.298799e-05 | -5.463829e-06
298.619 | 25 | 25 | -272.15 | -89.9474 | -89.9474 | 190 | -89.9474 | -89.9474 | -0.04985403 | -0.001963541 | -5.183087e-05 | -5.6081e-06
317.3 | 25 | 25 | -272.15 | -88.98528 | -88.98528 | 190 | -88.98528 | -88.98528 | -0.04979953 | -0.002059804 | -5.168173e-05 | -5.719954e-06
335.937 | 25 | 25 | -272.15 | -87.96236 | -87.96236 | 190 | -87.96236 | -87.96236 | -0.04967078 | -0.00220246 | -5.145412e-05 | -5.885835e-06
354.629 | 25 | 25 | -272.15 | -86.93587 | -86.93587 | 190 | -86.93587 | -86.93587 | -0.04876499 | -0.001931066 | -5.046833e-05 | -5.569397e-06
373.271 | 25 | 25 | -272.15 | -85.95587 | -85.95587 | 190 | -85.95587 | -85.95587 | -0.04849475 | -0.001918309 | -5.010701e-05 | -5.554252e-06
391.96 | 25 | 25 | -272.15 | -84.98302 | -84.98302 | 190 | -84.98302 | -84.98302 | -0.04856898 | -0.002187383 | -5.008235e-05 | -5.867408e-06
410.607 | 25 | 25 | -272.15 | -83.96726 | -83.96726 | 190 | -83.96726 | -83.96726 | -0.04749269 | -0.002037768 | -4.893136e-05 | -5.69283e-06
429.285 | 25 | 25 | -272.15 | -82.96222 | -82.96222 | 190 | -82.96222 | -82.96222 | -0.04714823 | -0.001938026 | -4.849515e-05 | -5.576351e-06
447.932 | 25 | 25 | -272.15 | -81.96434 | -81.96434 | 190 | -81.96434 | -81.96434 | -0.0469905 | -0.001835964 | -4.824178e-05 | -5.457172e-06
466.601 | 25 | 25 | -272.15 | -80.97719 | -80.97719 | 190 | -80.97719 | -80.97719 | -0.0472793 | -0.002118955 | -4.842494e-05 | -5.786535e-06
485.242 | 25 | 25 | -272.15 | -80.0115 | -80.0115 | 190 | -80.0115 | -80.0115 | -0.04666228 | -0.002012252 | -4.772685e-05 | -5.661959e-06
503.928 | 25 | 25 | -272.15 | -78.92063 | -78.92063 | 190 | -78.92063 | -78.92063 | -0.04722826 | -0.001932226 | -4.817e-05 | -5.568423e-06
522.551 | 25 | 25 | -272.15 | -77.93705 | -77.93705 | 190 | -77.93705 | -77.93705 | -0.04639437 | -0.002147949 | -4.725861e-05 | -5.819428e-06
541.236 | 25 | 25 | -272.15 | -76.98567 | -76.98567 | 190 | -76.98567 | -76.98567 | -0.04660197 | -0.001888154 | -4.736616e-05 | -5.516523e-06
559.899 | 25 | 25 | -272.15 | -75.95202 | -75.95202 | 190 | -75.95202 | -75.95202 | -0.04526473 | -0.00197398 | -4.595889e-05 | -5.616199e-06
578.534 | 25 | 25 | -272.15 | -74.9899 | -74.9899 | 190 | -74.9899 | -74.9899 | -0.04491215 | -0.001883515 | -4.551905e-05 | -5.51054e-06
597.199 | 25 | 25 | -272.15 | -73.96698 | -73.96698 | 190 | -73.96698 | -73.96698 | -0.04512323 | -0.001874236 | -4.562286e-05 | -5.499435e-06
615.842 | 25 | 25 | -272.15 | -72.92976 | -72.92976 | 190 | -72.92976 | -72.92976 | -0.04450855 | -0.001883515 | -4.491991e-05 | -5.509943e-06
634.544 | 25 | 25 | -272.15 | -71.97837 | -71.97837 | 190 | -71.97837 | -71.97837 | -0.04422091 | -0.002294084 | -4.454447e-05 | -5.987928e-06
653.16 | 25 | 25 | -272.15 | -70.96261 | -70.96261 | 190 | -70.96261 | -70.96261 | -0.04349718 | -0.001666633 | -4.373732e-05 | -5.256731e-06
671.83 | 25 | 25 | -272.15 | -69.98261 | -69.98261 | 190 | -69.98261 | -69.98261 | -0.04345195 | -0.00185452 | -4.359543e-05 | -5.475312e-06
690.626 | 25 | 25 | -272.15 | -68.97042 | -68.97042 | 190 | -68.97042 | -68.97042 | -0.04283029 | -0.001870757 | -4.288818e-05 | -5.493933e-06
709.352 | 25 | 25 | -272.15 | -67.96181 | -67.96181 | 190 | -67.96181 | -67.96181 | -0.04221674 | -0.001323332 | -4.218918e-05 | -4.855958e-06
727.991 | 25 | 25 | -272.15 | -66.9997 | -66.9997 | 190 | -66.9997 | -66.9997 | -0.04328029 | -0.001369724 | -4.313043e-05 | -4.90972e-06
746.647 | 25 | 25 | -272.15 | -66.00182 | -66.00182 | 190 | -66.00182 | -66.00182 | -0.04146981 | -0.001906711 | -4.12652e-05 | -5.534953e-06
765.299 | 25 | 25 | -272.15 | -64.97532 | -64.97532 | 190 | -64.97532 | -64.97532 | -0.0413283 | -0.001694468 | -4.102479e-05 | -5.287419e-06
783.962 | 25 | 25 | -272.15 | -63.96671 | -63.96671 | 190 | -63.96671 | -63.96671 | -0.04089685 | -0.001339569 | -4.050339e-05 | -4.873713e-06
802.601 | 25 | 25 | -272.15 | -62.93664 | -62.93664 | 190 | -62.93664 | -62.93664 | -0.04023574 | -0.001527456 | -3.975588e-05 | -5.09228e-06
821.241 | 25 | 25 | -272.15 | -61.97095 | -61.97095 | 190 | -61.97095 | -61.97095 | -0.04025895 | -0.001080933 | -3.968217e-05 | -4.571856e-06
839.917 | 25 | 25 | -272.15 | -60.9981 | -60.9981 | 190 | -60.9981 | -60.9981 | -0.03949114 | -0.001347688 | -3.88363e-05 | -4.88231e-06
858.59 | 25 | 25 | -272.15 | -59.97161 | -59.97161 | 190 | -59.97161 | -59.97161 | -0.03946796 | -0.001465987 | -3.871129e-05 | -5.019816e-06
892.169 | 25 | 25 | -272.15 | -49.94987 | -49.94987 | 190 | -49.94987 | -49.94987 | -0.03519177 | -0.001336089 | -3.35411e-05 | -4.865594e-06
910.811 | 25 | 25 | -272.15 | -39.98894 | -39.98894 | 190 | -39.98894 | -39.98894 | -0.03032295 | -0.000905804 | -2.779902e-05 | -4.361476e-06
929.444 | 25 | 25 | -272.15 | -29.97793 | -29.97793 | 190 | -29.97793 | -29.97793 | -0.02528481 | -0.000400131 | -2.188681e-05 | -3.769526e-06
948.098 | 25 | 25 | -272.15 | -19.97051 | -19.97051 | 190 | -19.97051 | -19.97051 | -0.02099006 | -0.000252836 | -1.669995e-05 | -3.595043e-06
966.755 | 25 | 25 | -272.15 | -9.938042 | -9.938042 | 190 | -9.938042 | -9.938042 | -0.01149941 | 0.0007167562 | -6.443281e-06 | -2.462679e-06
985.396 | 25 | 25 | -272.15 | 0.037197 | 0.037197 | 190 | 0.037197 | 0.037197 | -0.003571024 | 0.001131965 | 2.284081e-06 | -1.976118e-06
1004.088 | 25 | 25 | -272.15 | 10.05536 | 10.05536 | 190 | 10.05536 | 10.05536 | 0.005426704 | 0.002980685 | 1.20586e-05 | 1.803155e-07
1022.709 | 25 | 25 | -272.15 | 20.03059 | 20.03059 | 190 | 20.03059 | 20.03059 | 0.01144259 | 0.003059551 | 1.892079e-05 | 2.750776e-07
1041.499 | 25 | 25 | -272.15 | 30.06664 | 30.06664 | 190 | 30.06664 | 30.06664 | 0.01743873 | 0.004005947 | 2.57698e-05 | 1.380423e-06
1060.166 | 25 | 25 | -272.15 | 39.99895 | 39.99895 | 190 | 39.99895 | 39.99895 | 0.02278429 | 0.004487264 | 3.197396e-05 | 1.943978e-06
1078.826 | 25 | 25 | -272.15 | 50.04215 | 50.04215 | 190 | 50.04215 | 50.04215 | 0.02692592 | 0.004728504 | 3.701506e-05 | 2.227905e-06
1097.516 | 25 | 25 | -272.15 | 60.05315 | 60.05315 | 190 | 60.05315 | 60.05315 | 0.03226445 | 0.004394481 | 4.322022e-05 | 1.841714e-06
1130.919 | 25 | 25 | -272.15 | 61.06534 | 61.06534 | 190 | 61.06534 | 61.06534 | 0.03158249 | 0.005011493 | 4.265612e-05 | 2.56075e-06
1149.619 | 25 | 25 | -272.15 | 62.05965 | 62.05965 | 190 | 62.05965 | 62.05965 | 0.03319344 | 0.00452322 | 4.43264e-05 | 1.992261e-06
1168.348 | 25 | 25 | -272.15 | 63.0003 | 63.0003 | 190 | 63.0003 | 63.0003 | 0.03224937 | 0.004984821 | 4.349954e-05 | 2.530242e-06
1187.03 | 25 | 25 | -272.15 | 64.05183 | 64.05183 | 190 | 64.05183 | 64.05183 | 0.03372231 | 0.005170387 | 4.504093e-05 | 2.746708e-06
1205.733 | 25 | 25 | -272.15 | 65.02468 | 65.02468 | 190 | 65.02468 | 65.02468 | 0.03400761 | 0.004711107 | 4.541623e-05 | 2.211986e-06
1224.433 | 25 | 25 | -272.15 | 66.02256 | 66.02256 | 190 | 66.02256 | 66.02256 | 0.03422102 | 0.004843325 | 4.572391e-05 | 2.366293e-06
1243.154 | 25 | 25 | -272.15 | 67.0419 | 67.0419 | 190 | 67.0419 | 67.0419 | 0.03380813 | 0.005003377 | 4.542294e-05 | 2.55303e-06
1261.821 | 25 | 25 | -272.15 | 68.06482 | 68.06482 | 190 | 68.06482 | 68.06482 | 0.03537733 | 0.005291008 | 4.705535e-05 | 2.888381e-06
1280.541 | 25 | 25 | -272.15 | 69.04839 | 69.04839 | 190 | 69.04839 | 69.04839 | 0.03471509 | 0.005195904 | 4.650763e-05 | 2.777882e-06
1299.247 | 25 | 25 | -272.15 | 70.04985 | 70.04985 | 190 | 70.04985 | 70.04985 | 0.03579834 | 0.005222579 | 4.766398e-05 | 2.809245e-06
1317.92 | 25 | 25 | -272.15 | 71.06204 | 71.06204 | 190 | 71.06204 | 71.06204 | 0.03526135 | 0.005093841 | 4.724126e-05 | 2.659575e-06
1336.639 | 25 | 25 | -272.15 | 72.03131 | 72.03131 | 190 | 72.03131 | 72.03131 | 0.03689319 | 0.005387271 | 4.892941e-05 | 3.001665e-06
1355.361 | 25 | 25 | -272.15 | 73.03634 | 73.03634 | 190 | 73.03634 | 73.03634 | 0.03641303 | 0.005172707 | 4.85614e-05 | 2.752017e-06
1374.051 | 25 | 25 | -272.15 | 74.00204 | 74.00204 | 190 | 74.00204 | 74.00204 | 0.03806691 | 0.005256214 | 5.02707e-05 | 2.849572e-06
1392.765 | 25 | 25 | -272.15 | 75.0786 | 75.0786 | 190 | 75.0786 | 75.0786 | 0.03718197 | 0.005522968 | 4.951507e-05 | 3.16062e-06
1411.458 | 25 | 25 | -272.15 | 76.02283 | 76.02283 | 190 | 76.02283 | 76.02283 | 0.03817708 | 0.005369873 | 5.057975e-05 | 2.982557e-06
1430.144 | 25 | 25 | -272.15 | 77.05291 | 77.05291 | 190 | 77.05291 | 77.05291 | 0.03749976 | 0.005569361 | 5.002196e-05 | 3.215234e-06
1448.844 | 25 | 25 | -272.15 | 78.01144 | 78.01144 | 190 | 78.01144 | 78.01144 | 0.0383696 | 0.005274768 | 5.09659e-05 | 2.872349e-06
1467.561 | 25 | 25 | -272.15 | 78.98787 | 78.98787 | 190 | 78.98787 | 78.98787 | 0.0394053 | 0.005004537 | 5.207338e-05 | 2.557846e-06
1486.294 | 25 | 25 | -272.15 | 80.06443 | 80.06443 | 190 | 80.06443 | 80.06443 | 0.03863983 | 0.005345519 | 5.143426e-05 | 2.95536e-06
1504.953 | 25 | 25 | -272.15 | 81.01224 | 81.01224 | 190 | 81.01224 | 81.01224 | 0.03916407 | 0.005367555 | 5.204008e-05 | 2.981304e-06
1523.665 | 25 | 25 | -272.15 | 82.0137 | 82.0137 | 190 | 82.0137 | 82.0137 | 0.04058948 | 0.00527245 | 5.353013e-05 | 2.870809e-06
1542.335 | 25 | 25 | -272.15 | 83.04377 | 83.04377 | 190 | 83.04377 | 83.04377 | 0.04000378 | 0.00539307 | 5.306169e-05 | 3.011615e-06
1561.061 | 25 | 25 | -272.15 | 84.07742 | 84.07742 | 190 | 84.07742 | 84.07742 | 0.0408261 | 0.005251574 | 5.396678e-05 | 2.84709e-06
1579.734 | 25 | 25 | -272.15 | 85.06815 | 85.06815 | 190 | 85.06815 | 85.06815 | 0.04040858 | 0.005517168 | 5.365843e-05 | 3.156761e-06
1598.459 | 25 | 25 | -272.15 | 86.01953 | 86.01953 | 190 | 86.01953 | 86.01953 | 0.04101746 | 0.005545003 | 5.434716e-05 | 3.189461e-06
1617.173 | 25 | 25 | -272.15 | 87.00311 | 87.00311 | 190 | 87.00311 | 87.00311 | 0.04132483 | 0.005146034 | 5.474505e-05 | 2.724997e-06
1635.869 | 25 | 25 | -272.15 | 88.02245 | 88.02245 | 190 | 88.02245 | 88.02245 | 0.04223063 | 0.005017293 | 5.573013e-05 | 2.575326e-06
1654.582 | 25 | 25 | -272.15 | 89.05967 | 89.05967 | 190 | 89.05967 | 89.05967 | 0.04245566 | 0.005256213 | 5.605306e-05 | 2.853939e-06
1673.298 | 25 | 25 | -272.15 | 90.04325 | 90.04325 | 190 | 90.04325 | 90.04325 | 0.04243132 | 0.005231857 | 5.612745e-05 | 2.825853e-06
1691.996 | 25 | 25 | -272.15 | 91.04471 | 91.04471 | 190 | 91.04471 | 91.04471 | 0.04255773 | 0.005466138 | 5.635064e-05 | 3.099051e-06
1710.674 | 25 | 25 | -272.15 | 91.99609 | 91.99609 | 190 | 91.99609 | 91.99609 | 0.04293815 | 0.005782763 | 5.681657e-05 | 3.468155e-06
1729.379 | 25 | 25 | -272.15 | 93.03689 | 93.03689 | 190 | 93.03689 | 93.03689 | 0.04388803 | 0.005279409 | 5.784678e-05 | 2.882113e-06
1748.064 | 25 | 25 | -272.15 | 94.03478 | 94.03478 | 190 | 94.03478 | 94.03478 | 0.04332555 | 0.005633149 | 5.739777e-05 | 3.294465e-06
1766.768 | 25 | 25 | -272.15 | 95.00404 | 95.00404 | 190 | 95.00404 | 95.00404 | 0.04391355 | 0.005683018 | 5.806792e-05 | 3.352838e-06
1785.474 | 25 | 25 | -272.15 | 95.9912 | 95.9912 | 190 | 95.9912 | 95.9912 | 0.04432412 | 0.005618073 | 5.856681e-05 | 3.277471e-06
1804.225 | 25 | 25 | -272.15 | 97.02842 | 97.02842 | 190 | 97.02842 | 97.02842 | 0.04403071 | 0.005527606 | 5.838414e-05 | 3.17239e-06
1822.902 | 25 | 25 | -272.15 | 98.0263 | 98.0263 | 190 | 98.0263 | 98.0263 | 0.04514411 | 0.005623871 | 5.956954e-05 | 3.284816e-06
1841.641 | 25 | 25 | -272.15 | 99.0671 | 99.0671 | 190 | 99.0671 | 99.0671 | 0.04443895 | 0.005725932 | 5.898567e-05 | 3.404006e-06
1860.341 | 25 | 25 | -272.15 | 100.0328 | 100.0328 | 190 | 100.0328 | 100.0328 | 0.04494927 | 0.005476574 | 5.95797e-05 | 3.113816e-06
1898.251 | 25 | 25 | -272.15 | 8600.649 | 8600.649 | 190 | 8600.649 | 8600.649 | -0.4991961 | -0.01144142 | 0.0003769639 | -1.41277e-05
1920.896 | 25 | 25 | -272.15 | 17099.86 | 17099.86 | 190 | 17099.86 | 17099.86 | -1.165518 | -0.02292462 | 0.000571215 | -2.503909e-05
1939.943 | 25 | 25 | -272.15 | 18499.79 | 18499.79 | 190 | 18499.79 | 18499.79 | -1.264628 | -0.02606071 | 0.0006047442 | -2.828695e-05
1980.209 | 25 | 25 | -272.15 | 9999.987 | 9999.987 | 190 | 9999.987 | 9999.987 | -0.609017 | -0.01403474 | 0.0004094657 | -1.674267e-05
2003.408 | 25 | 25 | -272.15 | 1499.814 | 1499.814 | 190 | 1499.814 | 1499.814 | 0.03852501 | 0.001933387 | 0.0001929635 | -6.075114e-07
2022.568 | 25 | 25 | -272.15 | 99.83966 | 99.83966 | 190 | 99.83966 | 99.83966 | 0.04955132 | 0.005510209 | 6.40486e-05 | 3.15294e-06
2056.097 | 25 | 25 | -272.15 | 99.07783 | 99.07783 | 190 | 99.07783 | 99.07783 | 0.04978561 | 0.005522967 | 6.420108e-05 | 3.16758e-06
2074.838 | 25 | 25 | -272.15 | 98.07995 | 98.07995 | 190 | 98.07995 | 98.07995 | 0.04960932 | 0.004762139 | 6.39296e-05 | 2.28102e-06
2093.552 | 25 | 25 | -272.15 | 97.02842 | 97.02842 | 190 | 97.02842 | 97.02842 | 0.04844836 | 0.005322321 | 6.269247e-05 | 2.933258e-06
2112.215 | 25 | 25 | -272.15 | 96.03054 | 96.03054 | 190 | 96.03054 | 96.03054 | 0.04865133 | 0.004925671 | 6.279086e-05 | 2.470921e-06
2130.942 | 25 | 25 | -272.15 | 95.05769 | 95.05769 | 190 | 95.05769 | 95.05769 | 0.04864901 | 0.004763299 | 6.269154e-05 | 2.281496e-06
2149.645 | 25 | 25 | -272.15 | 94.02405 | 94.02405 | 190 | 94.02405 | 94.02405 | 0.04678986 | 0.005343198 | 6.077527e-05 | 2.956706e-06
2168.333 | 25 | 25 | -272.15 | 93.02259 | 93.02259 | 190 | 93.02259 | 93.02259 | 0.04655209 | 0.005148353 | 6.044348e-05 | 2.729445e-06
2187.067 | 25 | 25 | -272.15 | 92.04259 | 92.04259 | 190 | 92.04259 | 92.04259 | 0.04701021 | 0.005021933 | 6.07925e-05 | 2.581898e-06
2205.738 | 25 | 25 | -272.15 | 91.0304 | 91.0304 | 190 | 91.0304 | 91.0304 | 0.04735816 | 0.0046334 | 6.103085e-05 | 2.129011e-06
2224.42 | 25 | 25 | -272.15 | 90.03967 | 90.03967 | 190 | 90.03967 | 90.03967 | 0.04626911 | 0.005321161 | 5.986991e-05 | 2.92988e-06
2243.11 | 25 | 25 | -272.15 | 89.07756 | 89.07756 | 190 | 89.07756 | 89.07756 | 0.04546885 | 0.005241137 | 5.899347e-05 | 2.836382e-06
2261.854 | 25 | 25 | -272.15 | 88.04391 | 88.04391 | 190 | 88.04391 | 88.04391 | 0.04636073 | 0.005242296 | 5.976016e-05 | 2.837432e-06
2280.566 | 25 | 25 | -272.15 | 87.0496 | 87.0496 | 190 | 87.0496 | 87.0496 | 0.04583882 | 0.004961624 | 5.915197e-05 | 2.510196e-06
2299.232 | 25 | 25 | -272.15 | 86.05172 | 86.05172 | 190 | 86.05172 | 86.05172 | 0.04609746 | 0.004918712 | 5.930465e-05 | 2.45992e-06
2317.978 | 25 | 25 | -272.15 | 85.05742 | 85.05742 | 190 | 85.05742 | 85.05742 | 0.04539926 | 0.005252735 | 5.852454e-05 | 2.848727e-06
2336.686 | 25 | 25 | -272.15 | 84.05596 | 84.05596 | 190 | 84.05596 | 84.05596 | 0.04493651 | 0.004661236 | 5.797333e-05 | 2.159414e-06
2355.361 | 25 | 25 | -272.15 | 83.03662 | 83.03662 | 190 | 83.03662 | 83.03662 | 0.04480544 | 0.00469371 | 5.774381e-05 | 2.196946e-06
2374.048 | 25 | 25 | -272.15 | 82.01728 | 82.01728 | 190 | 82.01728 | 82.01728 | 0.04442967 | 0.004952345 | 5.727565e-05 | 2.497927e-06
2392.738 | 25 | 25 | -272.15 | 81.02655 | 81.02655 | 190 | 81.02655 | 81.02655 | 0.04341484 | 0.004769097 | 5.618708e-05 | 2.284179e-06
2411.436 | 25 | 25 | -272.15 | 80.04655 | 80.04655 | 190 | 80.04655 | 80.04655 | 0.04301121 | 0.00468907 | 5.569567e-05 | 2.190674e-06
2430.128 | 25 | 25 | -272.15 | 78.99144 | 78.99144 | 190 | 78.99144 | 78.99144 | 0.04290336 | 0.004640359 | 5.548523e-05 | 2.133626e-06
2448.841 | 25 | 25 | -272.15 | 77.98998 | 77.98998 | 190 | 77.98998 | 77.98998 | 0.04240464 | 0.004966263 | 5.489894e-05 | 2.512973e-06
2467.557 | 25 | 25 | -272.15 | 77.04575 | 77.04575 | 190 | 77.04575 | 77.04575 | 0.04223994 | 0.00493031 | 5.464411e-05 | 2.470817e-06
2486.228 | 25 | 25 | -272.15 | 76.00137 | 76.00137 | 190 | 76.00137 | 76.00137 | 0.04283724 | 0.005056728 | 5.512244e-05 | 2.617775e-06
2504.958 | 25 | 25 | -272.15 | 75.0643 | 75.0643 | 190 | 75.0643 | 75.0643 | 0.04200681 | 0.005023092 | 5.421907e-05 | 2.578323e-06
2523.634 | 25 | 25 | -272.15 | 74.01277 | 74.01277 | 190 | 74.01277 | 74.01277 | 0.04133758 | 0.004903632 | 5.346151e-05 | 2.438861e-06
2542.335 | 25 | 25 | -272.15 | 73.05423 | 73.05423 | 190 | 73.05423 | 73.05423 | 0.0407681 | 0.005091522 | 5.281049e-05 | 2.657451e-06
2561.024 | 25 | 25 | -272.15 | 72.04562 | 72.04562 | 190 | 72.04562 | 72.04562 | 0.03997827 | 0.004502343 | 5.193958e-05 | 1.970839e-06
2579.734 | 25 | 25 | -272.15 | 71.0227 | 71.0227 | 190 | 71.0227 | 71.0227 | 0.04008032 | 0.004445511 | 5.193705e-05 | 1.904341e-06
2598.444 | 25 | 25 | -272.15 | 70.0427 | 70.0427 | 190 | 70.0427 | 70.0427 | 0.03988085 | 0.005064846 | 5.164475e-05 | 2.625504e-06
2617.117 | 25 | 25 | -272.15 | 69.0162 | 69.0162 | 190 | 69.0162 | 69.0162 | 0.04045495 | 0.004372446 | 5.210223e-05 | 1.818646e-06
2635.809 | 25 | 25 | -272.15 | 68.05409 | 68.05409 | 190 | 68.05409 | 68.05409 | 0.0383673 | 0.004893196 | 4.997026e-05 | 2.424976e-06
2654.519 | 25 | 25 | -272.15 | 67.06336 | 67.06336 | 190 | 67.06336 | 67.06336 | 0.03830465 | 0.004534817 | 4.981032e-05 | 2.007222e-06
2673.246 | 25 | 25 | -272.15 | 66.05475 | 66.05475 | 190 | 66.05475 | 66.05475 | 0.03907477 | 0.004424637 | 5.046076e-05 | 1.878583e-06
2691.974 | 25 | 25 | -272.15 | 64.98176 | 64.98176 | 190 | 64.98176 | 64.98176 | 0.03834525 | 0.00463688 | 4.964225e-05 | 2.125509e-06
2710.641 | 25 | 25 | -272.15 | 64.05899 | 64.05899 | 190 | 64.05899 | 64.05899 | 0.03759718 | 0.004327213 | 4.882063e-05 | 1.764517e-06
2729.338 | 25 | 25 | -272.15 | 63.01103 | 63.01103 | 190 | 63.01103 | 63.01103 | 0.0367053 | 0.004272703 | 4.784627e-05 | 1.700716e-06
2748.03 | 25 | 25 | -272.15 | 62.07395 | 62.07395 | 190 | 62.07395 | 62.07395 | 0.03764937 | 0.00451626 | 4.867349e-05 | 1.984158e-06
2766.697 | 25 | 25 | -272.15 | 61.01885 | 61.01885 | 190 | 61.01885 | 61.01885 | 0.03691754 | 0.004678633 | 4.785451e-05 | 2.172996e-06
2785.385 | 25 | 25 | -272.15 | 60.01739 | 60.01739 | 190 | 60.01739 | 60.01739 | 0.03600247 | 0.004552214 | 4.686217e-05 | 2.025443e-06
2818.826 | 25 | 25 | -272.15 | 50.03142 | 50.03142 | 190 | 50.03142 | 50.03142 | 0.0324419 | 0.003619734 | 4.239346e-05 | 9.363236e-07
2837.487 | 25 | 25 | -272.15 | 40.01684 | 40.01684 | 190 | 40.01684 | 40.01684 | 0.02672991 | 0.003691642 | 3.582372e-05 | 1.017183e-06
2856.238 | 25 | 25 | -272.15 | 30.02014 | 30.02014 | 190 | 30.02014 | 30.02014 | 0.02148646 | 0.003565225 | 2.971271e-05 | 8.670223e-07
2874.893 | 25 | 25 | -272.15 | 20.03417 | 20.03417 | 190 | 20.03417 | 20.03417 | 0.01474917 | 0.002253491 | 2.21459e-05 | -6.638804e-07
2893.55 | 25 | 25 | -272.15 | 10.05536 | 10.05536 | 190 | 10.05536 | 10.05536 | 0.008800556 | 0.002332357 | 1.534896e-05 | -5.749056e-07
2912.256 | 25 | 25 | -272.15 | 0.0300437 | 0.0300437 | 190 | 0.0300437 | 0.0300437 | 0.0002609543 | 0.001142403 | 6.020516e-06 | -1.963962e-06
2930.945 | 25 | 25 | -272.15 | -9.966655 | -9.966655 | 190 | -9.966655 | -9.966655 | -0.008597591 | 0.0008420151 | -3.616128e-06 | -2.316776e-06
2949.671 | 25 | 25 | -272.15 | -19.96335 | -19.96335 | 190 | -19.96335 | -19.96335 | -0.01550419 | -0.0004488431 | -1.134913e-05 | -3.823365e-06
2968.255 | 25 | 25 | -272.15 | -29.96363 | -29.96363 | 190 | -29.96363 | -29.96363 | -0.02087177 | -0.0009719124 | -1.758155e-05 | -4.435576e-06
2986.918 | 25 | 25 | -272.15 | -39.93887 | -39.93887 | 190 | -39.93887 | -39.93887 | -0.02609202 | -0.001343048 | -2.36678e-05 | -4.870796e-06
3005.577 | 25 | 25 | -272.15 | -49.98206 | -49.98206 | 190 | -49.98206 | -49.98206 | -0.03163004 | -0.001688669 | -3.007073e-05 | -5.276314e-06
3024.244 | 25 | 25 | -272.15 | -59.97876 | -59.97876 | 190 | -59.97876 | -59.97876 | -0.03477772 | -0.002135191 | -3.413783e-05 | -5.799357e-06
3057.868 | 25 | 25 | -272.15 | -61.00525 | -61.00525 | 190 | -61.00525 | -61.00525 | -0.03626225 | -0.001670112 | -3.568803e-05 | -5.257896e-06
3076.618 | 25 | 25 | -272.15 | -61.95664 | -61.95664 | 190 | -61.95664 | -61.95664 | -0.03579602 | -0.00202733 | -3.532825e-05 | -5.674286e-06
3095.195 | 25 | 25 | -272.15 | -62.97956 | -62.97956 | 190 | -62.97956 | -62.97956 | -0.03691174 | -0.001614442 | -3.651842e-05 | -5.19362e-06
3113.782 | 25 | 25 | -272.15 | -63.9381 | -63.9381 | 190 | -63.9381 | -63.9381 | -0.03720517 | -0.002283646 | -3.690021e-05 | -5.973437e-06
3132.37 | 25 | 25 | -272.15 | -64.93955 | -64.93955 | 190 | -64.93955 | -64.93955 | -0.03763778 | -0.00208416 | -3.742202e-05 | -5.741352e-06
3151.021 | 25 | 25 | -272.15 | -65.96963 | -65.96963 | 190 | -65.96963 | -65.96963 | -0.03880221 | -0.002041248 | -3.866041e-05 | -5.691663e-06
3169.674 | 25 | 25 | -272.15 | -66.9997 | -66.9997 | 190 | -66.9997 | -66.9997 | -0.03827334 | -0.001953103 | -3.824739e-05 | -5.589284e-06
3188.325 | 25 | 25 | -272.15 | -67.994 | -67.994 | 190 | -67.994 | -67.994 | -0.03818985 | -0.002044727 | -3.826516e-05 | -5.696303e-06
3206.984 | 25 | 25 | -272.15 | -68.92035 | -68.92035 | 190 | -68.92035 | -68.92035 | -0.03915595 | -0.002174625 | -3.929977e-05 | -5.847886e-06
3225.625 | 25 | 25 | -272.15 | -69.97546 | -69.97546 | 190 | -69.97546 | -69.97546 | -0.03858302 | -0.002356713 | -3.884628e-05 | -6.060302e-06
3244.291 | 25 | 25 | -272.15 | -70.96261 | -70.96261 | 190 | -70.96261 | -70.96261 | -0.04001886 | -0.002560838 | -4.034507e-05 | -6.298369e-06
3262.957 | 25 | 25 | -272.15 | -71.96764 | -71.96764 | 190 | -71.96764 | -71.96764 | -0.03941808 | -0.002250012 | -3.985943e-05 | -5.936587e-06
3281.614 | 25 | 25 | -272.15 | -72.94049 | -72.94049 | 190 | -72.94049 | -72.94049 | -0.04054543 | -0.001736221 | -4.105594e-05 | -5.338367e-06
3300.275 | 25 | 25 | -272.15 | -73.9491 | -73.9491 | 190 | -73.9491 | -73.9491 | -0.04116243 | -0.002444858 | -4.175829e-05 | -6.164133e-06
3318.914 | 25 | 25 | -272.15 | -74.99706 | -74.99706 | 190 | -74.99706 | -74.99706 | -0.04118564 | -0.001672432 | -4.188548e-05 | -5.264657e-06
3337.557 | 25 | 25 | -272.15 | -75.97705 | -75.97705 | 190 | -75.97705 | -75.97705 | -0.04236749 | -0.002494729 | -4.313585e-05 | -6.222815e-06
3356.218 | 25 | 25 | -272.15 | -76.97494 | -76.97494 | 190 | -76.97494 | -76.97494 | -0.04145705 | -0.001899752 | -4.23475e-05 | -5.53003e-06
3374.885 | 25 | 25 | -272.15 | -77.94063 | -77.94063 | 190 | -77.94063 | -77.94063 | -0.04366765 | -0.002791638 | -4.459973e-05 | -6.569247e-06
3393.55 | 25 | 25 | -272.15 | -78.93136 | -78.93136 | 190 | -78.93136 | -78.93136 | -0.04199058 | -0.002193181 | -4.3063e-05 | -5.872406e-06
3412.223 | 25 | 25 | -272.15 | -80.0115 | -80.0115 | 190 | -80.0115 | -80.0115 | -0.04348326 | -0.002508647 | -4.46265e-05 | -6.240198e-06
3430.906 | 25 | 25 | -272.15 | -80.97719 | -80.97719 | 190 | -80.97719 | -80.97719 | -0.04239537 | -0.002626947 | -4.366187e-05 | -6.378282e-06
3449.528 | 25 | 25 | -272.15 | -81.99296 | -81.99296 | 190 | -81.99296 | -81.99296 | -0.04255888 | -0.002754524 | -4.392268e-05 | -6.527188e-06
3468.195 | 25 | 25 | -272.15 | -82.95507 | -82.95507 | 190 | -82.95507 | -82.95507 | -0.04293815 | -0.002442539 | -4.438855e-05 | -6.164044e-06
3486.86 | 25 | 25 | -272.15 | -83.99587 | -83.99587 | 190 | -83.99587 | -83.99587 | -0.04363637 | -0.002288285 | -4.517332e-05 | -5.984659e-06
3505.522 | 25 | 25 | -272.15 | -84.96514 | -84.96514 | 190 | -84.96514 | -84.96514 | -0.04445287 | -0.002497048 | -4.606632e-05 | -6.228124e-06
3524.114 | 25 | 25 | -272.15 | -85.9666 | -85.9666 | 190 | -85.9666 | -85.9666 | -0.04518703 | -0.002505168 | -4.688222e-05 | -6.237872e-06
3542.764 | 25 | 25 | -272.15 | -86.9466 | -86.9466 | 190 | -86.9466 | -86.9466 | -0.04477064 | -0.002526043 | -4.657391e-05 | -6.262474e-06
3561.338 | 25 | 25 | -272.15 | -87.95521 | -87.95521 | 190 | -87.95521 | -87.95521 | -0.04519514 | -0.002305682 | -4.708852e-05 | -6.006074e-06
3579.967 | 25 | 25 | -272.15 | -88.9817 | -88.9817 | 190 | -88.9817 | -88.9817 | -0.04659269 | -0.002835711 | -4.85539e-05 | -6.623789e-06
3598.63 | 25 | 25 | -272.15 | -89.99031 | -89.99031 | 190 | -89.99031 | -89.99031 | -0.04609862 | -0.002810194 | -4.817268e-05 | -6.594358e-06
3617.305 | 25 | 25 | -272.15 | -90.93812 | -90.93812 | 190 | -90.93812 | -90.93812 | -0.04633754 | -0.002330038 | -4.850024e-05 | -6.035311e-06
3635.969 | 25 | 25 | -272.15 | -91.95746 | -91.95746 | 190 | -91.95746 | -91.95746 | -0.04604525 | -0.002045887 | -4.831688e-05 | -5.704605e-06
3654.616 | 25 | 25 | -272.15 | -92.98038 | -92.98038 | 190 | -92.98038 | -92.98038 | -0.04786498 | -0.00237643 | -5.019363e-05 | -6.089944e-06
3673.282 | 25 | 25 | -272.15 | -93.98899 | -93.98899 | 190 | -93.98899 | -93.98899 | -0.04701834 | -0.002537642 | -4.946856e-05 | -6.278027e-06
3691.877 | 25 | 25 | -272.15 | -94.97257 | -94.97257 | 190 | -94.97257 | -94.97257 | -0.04711228 | -0.002651303 | -4.965831e-05 | -6.410714e-06
3710.536 | 25 | 25 | -272.15 | -95.99549 | -95.99549 | 190 | -95.99549 | -95.99549 | -0.04740223 | -0.002339316 | -5.004313e-05 | -6.047585e-06
3729.181 | 25 | 25 | -272.15 | -96.9576 | -96.9576 | 190 | -96.9576 | -96.9576 | -0.04825352 | -0.002979526 | -5.096934e-05 | -6.793628e-06
3747.788 | 25 | 25 | -272.15 | -97.99125 | -97.99125 | 190 | -97.99125 | -97.99125 | -0.04908858 | -0.002621148 | -5.188685e-05 | -6.376462e-06
3766.38 | 25 | 25 | -272.15 | -98.98198 | -98.98198 | 190 | -98.98198 | -98.98198 | -0.04957104 | -0.003023599 | -5.245622e-05 | -6.845555e-06
3785.063 | 25 | 25 | -272.15 | -99.94767 | -99.94767 | 190 | -99.94767 | -99.94767 | -0.04930429 | -0.002726689 | -5.229241e-05 | -6.499972e-06
3823.136 | 25 | 25 | -272.15 | -8600.571 | -8600.571 | 190 | -8600.571 | -8600.571 | 0.4953665 | 0.01329478 | -0.0003691649 | 9.697205e-06
3845.951 | 25 | 25 | -272.15 | -17099.79 | -17099.79 | 190 | -17099.79 | -17099.79 | 1.1549 | 0.02804743 | -0.0005700706 | 2.44171e-05
3865.118 | 25 | 25 | -272.15 | -18499.75 | -18499.75 | 190 | -18499.75 | -18499.75 | 1.256142 | 0.03008404 | -0.0006015774 | 2.638419e-05