## Sheet1
Time_since_start | Raw_Temperature | Temperature | Temperature_2 | Raw_Applied_Field | Applied_Field | Field_Angle | Raw_Applied_Field_For_Plot | Applied_Field_For_Plot | Raw_Signal_Mx | Raw_Signal_My | Signal_X_direction | Signal_Y_direction
32.089 | 25 | 25 | -272.15 | -18499.78 | -18499.78 | 20 | -18499.78 | -18499.78 | 1.311517 | -0.02597836 | -0.0006063841 | -4.449357e-05
54.913 | 25 | 25 | -272.15 | -9999.923 | -9999.923 | 20 | -9999.923 | -9999.923 | 0.6323484 | -0.01156901 | -0.0004096232 | -2.247049e-05
77.694 | 25 | 25 | -272.15 | -1499.693 | -1499.693 | 20 | -1499.693 | -1499.693 | -0.04226082 | 0.000485956 | -0.0001942307 | -3.178943e-06
96.889 | 25 | 25 | -272.15 | -99.75096 | -99.75096 | 20 | -99.75096 | -99.75096 | -0.05281846 | -0.002609549 | -5.887322e-05 | -5.902221e-06
130.524 | 25 | 25 | -272.15 | -99.00701 | -99.00701 | 20 | -99.00701 | -99.00701 | -0.0518164 | -0.002552719 | -5.780026e-05 | -5.835761e-06
149.284 | 25 | 25 | -272.15 | -97.98052 | -97.98052 | 20 | -97.98052 | -97.98052 | -0.05224436 | -0.002737128 | -5.811846e-05 | -6.049278e-06
168.057 | 25 | 25 | -272.15 | -96.96476 | -96.96476 | 20 | -96.96476 | -96.96476 | -0.05142439 | -0.002611869 | -5.719807e-05 | -5.903182e-06
186.818 | 25 | 25 | -272.15 | -95.95257 | -95.95257 | 20 | -95.95257 | -95.95257 | -0.05169811 | -0.002529523 | -5.736453e-05 | -5.806922e-06
205.445 | 25 | 25 | -272.15 | -94.98688 | -94.98688 | 20 | -94.98688 | -94.98688 | -0.05096511 | -0.002564317 | -5.653577e-05 | -5.846727e-06
224.068 | 25 | 25 | -272.15 | -93.99972 | -93.99972 | 20 | -93.99972 | -93.99972 | -0.05088161 | -0.002945892 | -5.634998e-05 | -6.28924e-06
242.738 | 25 | 25 | -272.15 | -92.92316 | -92.92316 | 20 | -92.92316 | -92.92316 | -0.05074591 | -0.002498209 | -5.610302e-05 | -5.76867e-06
261.404 | 25 | 25 | -272.15 | -91.99323 | -91.99323 | 20 | -91.99323 | -91.99323 | -0.04937619 | -0.002788158 | -5.464546e-05 | -6.104812e-06
280.06 | 25 | 25 | -272.15 | -90.94528 | -90.94528 | 20 | -90.94528 | -90.94528 | -0.04943882 | -0.002702333 | -5.45985e-05 | -6.00449e-06
298.708 | 25 | 25 | -272.15 | -90.0082 | -90.0082 | 20 | -90.0082 | -90.0082 | -0.04853998 | -0.002514447 | -5.360796e-05 | -5.785712e-06
317.319 | 25 | 25 | -272.15 | -88.9817 | -88.9817 | 20 | -88.9817 | -88.9817 | -0.04853766 | -0.002051686 | -5.349872e-05 | -5.247664e-06
335.983 | 25 | 25 | -272.15 | -87.97309 | -87.97309 | 20 | -87.97309 | -87.97309 | -0.04829179 | -0.002752205 | -5.314939e-05 | -6.060557e-06
354.632 | 25 | 25 | -272.15 | -86.96806 | -86.96806 | 20 | -86.96806 | -86.96806 | -0.04879166 | -0.002247692 | -5.354126e-05 | -5.474035e-06
373.301 | 25 | 25 | -272.15 | -85.95587 | -85.95587 | 20 | -85.95587 | -85.95587 | -0.04748225 | -0.002461095 | -5.213504e-05 | -5.721232e-06
391.927 | 25 | 25 | -272.15 | -84.97229 | -84.97229 | 20 | -84.97229 | -84.97229 | -0.04806911 | -0.002295245 | -5.261556e-05 | -5.528016e-06
410.613 | 25 | 25 | -272.15 | -83.96011 | -83.96011 | 20 | -83.96011 | -83.96011 | -0.04745558 | -0.002304523 | -5.190063e-05 | -5.53816e-06
429.277 | 25 | 25 | -272.15 | -82.92646 | -82.92646 | 20 | -82.92646 | -82.92646 | -0.04661705 | -0.002523724 | -5.095994e-05 | -5.792078e-06
447.897 | 25 | 25 | -272.15 | -81.95004 | -81.95004 | 20 | -81.95004 | -81.95004 | -0.0470195 | -0.002175785 | -5.125802e-05 | -5.387404e-06
466.568 | 25 | 25 | -272.15 | -80.96646 | -80.96646 | 20 | -80.96646 | -80.96646 | -0.04660777 | -0.002179264 | -5.074653e-05 | -5.390832e-06
485.242 | 25 | 25 | -272.15 | -79.94354 | -79.94354 | 20 | -79.94354 | -79.94354 | -0.04524037 | -0.002100398 | -4.928158e-05 | -5.298608e-06
503.909 | 25 | 25 | -272.15 | -78.92778 | -78.92778 | 20 | -78.92778 | -78.92778 | -0.04504901 | -0.002305682 | -4.898566e-05 | -5.536374e-06
522.55 | 25 | 25 | -272.15 | -77.9442 | -77.9442 | 20 | -77.9442 | -77.9442 | -0.04553728 | -0.002390347 | -4.936825e-05 | -5.634083e-06
541.152 | 25 | 25 | -272.15 | -76.95705 | -76.95705 | 20 | -76.95705 | -76.95705 | -0.04491563 | -0.002305682 | -4.864786e-05 | -5.535147e-06
559.818 | 25 | 25 | -272.15 | -76.00924 | -76.00924 | 20 | -76.00924 | -76.00924 | -0.04482864 | -0.00237179 | -4.846269e-05 | -5.611329e-06
578.491 | 25 | 25 | -272.15 | -75.01136 | -75.01136 | 20 | -75.01136 | -75.01136 | -0.04384512 | -0.00191599 | -4.73817e-05 | -5.081382e-06
597.161 | 25 | 25 | -272.15 | -73.92406 | -73.92406 | 20 | -73.92406 | -73.92406 | -0.043278 | -0.00231612 | -4.670505e-05 | -5.545381e-06
615.812 | 25 | 25 | -272.15 | -72.9548 | -72.9548 | 20 | -72.9548 | -72.9548 | -0.04389615 | -0.002221017 | -4.721815e-05 | -5.434332e-06
634.46 | 25 | 25 | -272.15 | -71.99626 | -71.99626 | 20 | -71.99626 | -71.99626 | -0.04363057 | -0.002130552 | -4.685446e-05 | -5.328678e-06
653.135 | 25 | 25 | -272.15 | -70.95188 | -70.95188 | 20 | -70.95188 | -70.95188 | -0.04281056 | -0.002513286 | -4.593105e-05 | -5.7725e-06
671.752 | 25 | 25 | -272.15 | -69.9683 | -69.9683 | 20 | -69.9683 | -69.9683 | -0.04137008 | -0.002224496 | -4.439761e-05 | -5.436514e-06
690.427 | 25 | 25 | -272.15 | -68.92393 | -68.92393 | 20 | -68.92393 | -68.92393 | -0.04061269 | -0.002440219 | -4.353641e-05 | -5.686384e-06
709.074 | 25 | 25 | -272.15 | -67.98327 | -67.98327 | 20 | -67.98327 | -67.98327 | -0.04086552 | -0.002208259 | -4.368958e-05 | -5.416421e-06
727.704 | 25 | 25 | -272.15 | -66.96751 | -66.96751 | 20 | -66.96751 | -66.96751 | -0.04101515 | -0.002243053 | -4.37324e-05 | -5.456196e-06
746.346 | 25 | 25 | -272.15 | -65.97678 | -65.97678 | 20 | -65.97678 | -65.97678 | -0.04039117 | -0.001967022 | -4.300932e-05 | -5.135021e-06
765.008 | 25 | 25 | -272.15 | -64.9789 | -64.9789 | 20 | -64.9789 | -64.9789 | -0.03997825 | -0.002495889 | -4.249517e-05 | -5.748579e-06
783.661 | 25 | 25 | -272.15 | -63.98459 | -63.98459 | 20 | -63.98459 | -63.98459 | -0.04022529 | -0.00225117 | -4.263699e-05 | -5.463766e-06
802.427 | 25 | 25 | -272.15 | -62.95094 | -62.95094 | 20 | -62.95094 | -62.95094 | -0.0389901 | -0.002382229 | -4.130226e-05 | -5.615322e-06
821.174 | 25 | 25 | -272.15 | -61.96022 | -61.96022 | 20 | -61.96022 | -61.96022 | -0.03976021 | -0.002508647 | -4.196408e-05 | -5.761515e-06
839.932 | 25 | 25 | -272.15 | -60.95518 | -60.95518 | 20 | -60.95518 | -60.95518 | -0.03918262 | -0.001634158 | -4.128559e-05 | -4.745336e-06
858.715 | 25 | 25 | -272.15 | -59.94657 | -59.94657 | 20 | -59.94657 | -59.94657 | -0.03841947 | -0.001453229 | -4.042241e-05 | -4.534594e-06
892.245 | 25 | 25 | -272.15 | -49.93557 | -49.93557 | 20 | -49.93557 | -49.93557 | -0.03359937 | -0.001658514 | -3.459116e-05 | -4.766761e-06
911.042 | 25 | 25 | -272.15 | -39.93529 | -39.93529 | 20 | -39.93529 | -39.93529 | -0.02882334 | -0.001467147 | -2.88048e-05 | -4.538299e-06
929.787 | 25 | 25 | -272.15 | -29.92786 | -29.92786 | 20 | -29.92786 | -29.92786 | -0.02402643 | -0.0005091526 | -2.299697e-05 | -3.41954e-06
948.572 | 25 | 25 | -272.15 | -19.99197 | -19.99197 | 20 | -19.99197 | -19.99197 | -0.01817288 | -0.000552065 | -1.614691e-05 | -3.463189e-06
967.314 | 25 | 25 | -272.15 | -9.991691 | -9.991691 | 20 | -9.991691 | -9.991691 | -0.01052751 | 0.0005856987 | -7.510156e-06 | -2.135666e-06
986.075 | 25 | 25 | -272.15 | 0.0014307 | 0.0014307 | 20 | 0.0014307 | 0.0014307 | -0.002720891 | 0.001298975 | 1.286045e-06 | -1.301109e-06
1004.701 | 25 | 25 | -272.15 | 10.05893 | 10.05893 | 20 | 10.05893 | 10.05893 | 0.005336239 | 0.002651303 | 1.033781e-05 | 2.756239e-07
1023.389 | 25 | 25 | -272.15 | 20.0449 | 20.0449 | 20 | 20.0449 | 20.0449 | 0.01326347 | 0.002897179 | 1.925308e-05 | 5.673801e-07
1042.05 | 25 | 25 | -272.15 | 30.01299 | 30.01299 | 20 | 30.01299 | 30.01299 | 0.01860897 | 0.0035919 | 2.560179e-05 | 1.380371e-06
1060.772 | 25 | 25 | -272.15 | 40.02041 | 40.02041 | 20 | 40.02041 | 40.02041 | 0.02329925 | 0.00387837 | 3.13037e-05 | 1.719283e-06
1079.465 | 25 | 25 | -272.15 | 50.00638 | 50.00638 | 20 | 50.00638 | 50.00638 | 0.02880362 | 0.004275022 | 3.78121e-05 | 2.186136e-06
1098.118 | 25 | 25 | -272.15 | 60.03169 | 60.03169 | 20 | 60.03169 | 60.03169 | 0.03310298 | 0.004908272 | 4.312752e-05 | 2.927777e-06
1131.538 | 25 | 25 | -272.15 | 61.04388 | 61.04388 | 20 | 61.04388 | 61.04388 | 0.03313778 | 0.004649636 | 4.326755e-05 | 2.628051e-06
1150.243 | 25 | 25 | -272.15 | 62.03819 | 62.03819 | 20 | 62.03819 | 62.03819 | 0.03371535 | 0.005034692 | 4.394489e-05 | 3.075839e-06
1168.948 | 25 | 25 | -272.15 | 63.03607 | 63.03607 | 20 | 63.03607 | 63.03607 | 0.03323635 | 0.004686752 | 4.357301e-05 | 2.672394e-06
1187.623 | 25 | 25 | -272.15 | 64.00534 | 64.00534 | 20 | 64.00534 | 64.00534 | 0.03485427 | 0.004644999 | 4.528123e-05 | 2.62451e-06
1206.347 | 25 | 25 | -272.15 | 64.98534 | 64.98534 | 20 | 64.98534 | 64.98534 | 0.03431032 | 0.004515101 | 4.484297e-05 | 2.474268e-06
1225.049 | 25 | 25 | -272.15 | 66.01898 | 66.01898 | 20 | 66.01898 | 66.01898 | 0.03603726 | 0.005042811 | 4.66662e-05 | 3.087746e-06
1243.754 | 25 | 25 | -272.15 | 67.08124 | 67.08124 | 20 | 67.08124 | 67.08124 | 0.03548867 | 0.004444352 | 4.62319e-05 | 2.393411e-06
1262.446 | 25 | 25 | -272.15 | 68.05051 | 68.05051 | 20 | 68.05051 | 68.05051 | 0.03632836 | 0.004932629 | 4.716703e-05 | 2.961056e-06
1281.138 | 25 | 25 | -272.15 | 69.03766 | 69.03766 | 20 | 69.03766 | 69.03766 | 0.03708107 | 0.004355047 | 4.801762e-05 | 2.290918e-06
1299.823 | 25 | 25 | -272.15 | 70.08204 | 70.08204 | 20 | 70.08204 | 70.08204 | 0.03716921 | 0.004823607 | 4.821398e-05 | 2.835712e-06
1318.503 | 25 | 25 | -272.15 | 71.04416 | 71.04416 | 20 | 71.04416 | 71.04416 | 0.03793468 | 0.005172707 | 4.907463e-05 | 3.241724e-06
1337.201 | 25 | 25 | -272.15 | 72.03489 | 72.03489 | 20 | 72.03489 | 72.03489 | 0.03759835 | 0.004883918 | 4.884373e-05 | 2.906967e-06
1355.894 | 25 | 25 | -272.15 | 73.03277 | 73.03277 | 20 | 73.03277 | 73.03277 | 0.03773636 | 0.004890877 | 4.908479e-05 | 2.91567e-06
1374.614 | 25 | 25 | -272.15 | 74.0235 | 74.0235 | 20 | 74.0235 | 74.0235 | 0.03793352 | 0.004561492 | 4.938386e-05 | 2.533769e-06
1393.304 | 25 | 25 | -272.15 | 75.03568 | 75.03568 | 20 | 75.03568 | 75.03568 | 0.03857953 | 0.005230698 | 5.013106e-05 | 3.311555e-06
1411.982 | 25 | 25 | -272.15 | 76.01926 | 76.01926 | 20 | 76.01926 | 76.01926 | 0.03865607 | 0.004830566 | 5.030957e-05 | 2.84749e-06
1430.672 | 25 | 25 | -272.15 | 77.00999 | 77.00999 | 20 | 77.00999 | 77.00999 | 0.03890196 | 0.004589327 | 5.065705e-05 | 2.567954e-06
1449.391 | 25 | 25 | -272.15 | 78.0329 | 78.0329 | 20 | 78.0329 | 78.0329 | 0.04018935 | 0.00521446 | 5.204251e-05 | 3.294563e-06
1468.135 | 25 | 25 | -272.15 | 79.02721 | 79.02721 | 20 | 79.02721 | 79.02721 | 0.04000957 | 0.005082244 | 5.19675e-05 | 3.141638e-06
1486.786 | 25 | 25 | -272.15 | 80.0537 | 80.0537 | 20 | 80.0537 | 80.0537 | 0.03959321 | 0.005291006 | 5.166083e-05 | 3.384715e-06
1505.495 | 25 | 25 | -272.15 | 81.05159 | 81.05159 | 20 | 81.05159 | 81.05159 | 0.04039696 | 0.005228377 | 5.256324e-05 | 3.312605e-06
1524.195 | 25 | 25 | -272.15 | 82.02443 | 82.02443 | 20 | 82.02443 | 82.02443 | 0.04064981 | 0.005086882 | 5.291577e-05 | 3.148891e-06
1542.888 | 25 | 25 | -272.15 | 82.9937 | 82.9937 | 20 | 82.9937 | 82.9937 | 0.04156955 | 0.004979022 | 5.393042e-05 | 3.024235e-06
1561.591 | 25 | 25 | -272.15 | 84.05238 | 84.05238 | 20 | 84.05238 | 84.05238 | 0.04134802 | 0.005345517 | 5.382064e-05 | 3.450509e-06
1580.273 | 25 | 25 | -272.15 | 85.08245 | 85.08245 | 20 | 85.08245 | 85.08245 | 0.04236521 | 0.0051066 | 5.493843e-05 | 3.173693e-06
1598.968 | 25 | 25 | -272.15 | 86.04457 | 86.04457 | 20 | 86.04457 | 86.04457 | 0.04298802 | 0.005140233 | 5.565737e-05 | 3.21335e-06
1617.647 | 25 | 25 | -272.15 | 87.02814 | 87.02814 | 20 | 87.02814 | 87.02814 | 0.04350762 | 0.005230698 | 5.627602e-05 | 3.31902e-06
1636.361 | 25 | 25 | -272.15 | 88.04033 | 88.04033 | 20 | 88.04033 | 88.04033 | 0.04305066 | 0.005345519 | 5.592752e-05 | 3.452993e-06
1655.089 | 25 | 25 | -272.15 | 89.05967 | 89.05967 | 20 | 89.05967 | 89.05967 | 0.04336265 | 0.005309563 | 5.634365e-05 | 3.411872e-06
1673.768 | 25 | 25 | -272.15 | 90.05756 | 90.05756 | 20 | 90.05756 | 90.05756 | 0.04427657 | 0.005047449 | 5.73555e-05 | 3.108098e-06
1692.5 | 25 | 25 | -272.15 | 91.02682 | 91.02682 | 20 | 91.02682 | 91.02682 | 0.04394835 | 0.005417426 | 5.713041e-05 | 3.53836e-06
1711.168 | 25 | 25 | -272.15 | 92.03186 | 92.03186 | 20 | 92.03186 | 92.03186 | 0.04415942 | 0.004950026 | 5.74448e-05 | 2.996188e-06
1729.867 | 25 | 25 | -272.15 | 93.04762 | 93.04762 | 20 | 93.04762 | 93.04762 | 0.04447026 | 0.00510312 | 5.785941e-05 | 3.174611e-06
1748.546 | 25 | 25 | -272.15 | 94.04908 | 94.04908 | 20 | 94.04908 | 94.04908 | 0.04462451 | 0.005556602 | 5.811698e-05 | 3.701868e-06
1767.276 | 25 | 25 | -272.15 | 95.03981 | 95.03981 | 20 | 95.03981 | 95.03981 | 0.04595132 | 0.005555441 | 5.953825e-05 | 3.701137e-06
1785.994 | 25 | 25 | -272.15 | 96.00193 | 96.00193 | 20 | 96.00193 | 96.00193 | 0.04533547 | 0.004713426 | 5.902669e-05 | 2.723895e-06
1804.694 | 25 | 25 | -272.15 | 97.02127 | 97.02127 | 20 | 97.02127 | 97.02127 | 0.0459954 | 0.004997579 | 5.978846e-05 | 3.054518e-06
1823.411 | 25 | 25 | -272.15 | 98.05491 | 98.05491 | 20 | 98.05491 | 98.05491 | 0.0455686 | 0.005623869 | 5.947216e-05 | 3.78248e-06
1842.132 | 25 | 25 | -272.15 | 99.05995 | 99.05995 | 20 | 99.05995 | 99.05995 | 0.04696267 | 0.005773484 | 6.096174e-05 | 3.956854e-06
1860.816 | 25 | 25 | -272.15 | 100.0113 | 100.0113 | 20 | 100.0113 | 100.0113 | 0.04788239 | 0.005693459 | 6.197451e-05 | 3.864513e-06
1898.751 | 25 | 25 | -272.15 | 8600.649 | 8600.649 | 20 | 8600.649 | 8600.649 | -0.5201293 | 0.01115148 | 0.0003833038 | 1.549521e-05
1921.507 | 25 | 25 | -272.15 | 17099.81 | 17099.81 | 20 | 17099.81 | 17099.81 | -1.216781 | 0.02715439 | 0.0005726061 | 3.937019e-05
1940.722 | 25 | 25 | -272.15 | 18499.81 | 18499.81 | 20 | 18499.81 | 18499.81 | -1.319137 | 0.02864705 | 0.0006067154 | 4.197351e-05
1980.659 | 25 | 25 | -272.15 | 10000 | 10000 | 20 | 10000 | 10000 | -0.6360715 | 0.01399414 | 0.0004139109 | 1.966763e-05
2003.383 | 25 | 25 | -272.15 | 1499.746 | 1499.746 | 20 | 1499.746 | 1499.746 | 0.04093164 | 0.001844082 | 0.0002008935 | 2.656257e-07
2022.558 | 25 | 25 | -272.15 | 99.79674 | 99.79674 | 20 | 99.79674 | 99.79674 | 0.05062761 | 0.003822699 | 6.467927e-05 | 1.691847e-06
2056.096 | 25 | 25 | -272.15 | 99.04207 | 99.04207 | 20 | 99.04207 | 99.04207 | 0.05068677 | 0.004249507 | 6.465941e-05 | 2.187033e-06
2074.804 | 25 | 25 | -272.15 | 98.0263 | 98.0263 | 20 | 98.0263 | 98.0263 | 0.04967194 | 0.004491903 | 6.354546e-05 | 2.467898e-06
2093.498 | 25 | 25 | -272.15 | 97.02842 | 97.02842 | 20 | 97.02842 | 97.02842 | 0.05117968 | 0.004220512 | 6.493928e-05 | 2.152108e-06
2112.216 | 25 | 25 | -272.15 | 95.9912 | 95.9912 | 20 | 95.9912 | 95.9912 | 0.04998741 | 0.004371284 | 6.364682e-05 | 2.326555e-06
2130.935 | 25 | 25 | -272.15 | 95.0255 | 95.0255 | 20 | 95.0255 | 95.0255 | 0.04927645 | 0.003750791 | 6.283995e-05 | 1.605368e-06
2149.66 | 25 | 25 | -272.15 | 94.02405 | 94.02405 | 20 | 94.02405 | 94.02405 | 0.04964991 | 0.004091772 | 6.310661e-05 | 2.00073e-06
2168.34 | 25 | 25 | -272.15 | 93.01543 | 93.01543 | 20 | 93.01543 | 93.01543 | 0.04893895 | 0.004620642 | 6.229527e-05 | 2.614284e-06
2187.045 | 25 | 25 | -272.15 | 92.02828 | 92.02828 | 20 | 92.02828 | 92.02828 | 0.04750893 | 0.003746153 | 6.077184e-05 | 1.598116e-06
2205.759 | 25 | 25 | -272.15 | 91.03755 | 91.03755 | 20 | 91.03755 | 91.03755 | 0.04837181 | 0.004295899 | 6.152581e-05 | 2.235925e-06
2224.455 | 25 | 25 | -272.15 | 90.01464 | 90.01464 | 20 | 90.01464 | 90.01464 | 0.04727929 | 0.003826178 | 6.033393e-05 | 1.689797e-06
2243.134 | 25 | 25 | -272.15 | 89.04894 | 89.04894 | 20 | 89.04894 | 89.04894 | 0.0473744 | 0.003958396 | 6.032781e-05 | 1.842742e-06
2261.805 | 25 | 25 | -272.15 | 88.00099 | 88.00099 | 20 | 88.00099 | 88.00099 | 0.04751357 | 0.004059298 | 6.035688e-05 | 1.959268e-06
2280.559 | 25 | 25 | -272.15 | 87.02099 | 87.02099 | 20 | 87.02099 | 87.02099 | 0.04581099 | 0.003335584 | 5.856344e-05 | 1.118201e-06
2299.231 | 25 | 25 | -272.15 | 86.0553 | 86.0553 | 20 | 86.0553 | 86.0553 | 0.04632131 | 0.003959556 | 5.896979e-05 | 1.842225e-06
2317.935 | 25 | 25 | -272.15 | 85.02165 | 85.02165 | 20 | 85.02165 | 85.02165 | 0.04616705 | 0.003909684 | 5.870886e-05 | 1.783664e-06
2336.656 | 25 | 25 | -272.15 | 84.08815 | 84.08815 | 20 | 84.08815 | 84.08815 | 0.04582839 | 0.003813421 | 5.827518e-05 | 1.671292e-06
2355.348 | 25 | 25 | -272.15 | 83.01158 | 83.01158 | 20 | 83.01158 | 83.01158 | 0.04454218 | 0.003785586 | 5.68853e-05 | 1.638296e-06
2374.043 | 25 | 25 | -272.15 | 82.03158 | 82.03158 | 20 | 82.03158 | 82.03158 | 0.04464539 | 0.003828498 | 5.688574e-05 | 1.687521e-06
2392.772 | 25 | 25 | -272.15 | 81.02655 | 81.02655 | 20 | 81.02655 | 81.02655 | 0.04454914 | 0.003869091 | 5.668542e-05 | 1.734036e-06
2411.452 | 25 | 25 | -272.15 | 80.02151 | 80.02151 | 20 | 80.02151 | 80.02151 | 0.04475326 | 0.003111742 | 5.678349e-05 | 8.53893e-07
2430.127 | 25 | 25 | -272.15 | 79.0129 | 79.0129 | 20 | 79.0129 | 79.0129 | 0.04351573 | 0.003698602 | 5.544905e-05 | 1.534792e-06
2448.856 | 25 | 25 | -272.15 | 78.05436 | 78.05436 | 20 | 78.05436 | 78.05436 | 0.04503045 | 0.003438807 | 5.685391e-05 | 1.232492e-06
2467.596 | 25 | 25 | -272.15 | 77.06364 | 77.06364 | 20 | 77.06364 | 77.06364 | 0.04279899 | 0.003591899 | 5.453396e-05 | 1.409663e-06
2486.293 | 25 | 25 | -272.15 | 76.03356 | 76.03356 | 20 | 76.03356 | 76.03356 | 0.04323044 | 0.00399551 | 5.485525e-05 | 1.877739e-06
2504.989 | 25 | 25 | -272.15 | 75.01422 | 75.01422 | 20 | 75.01422 | 75.01422 | 0.04251366 | 0.003944479 | 5.4037e-05 | 1.817842e-06
2523.735 | 25 | 25 | -272.15 | 74.0378 | 74.0378 | 20 | 74.0378 | 74.0378 | 0.04291495 | 0.003794864 | 5.433392e-05 | 1.643485e-06
2542.403 | 25 | 25 | -272.15 | 73.04707 | 73.04707 | 20 | 73.04707 | 73.04707 | 0.04206825 | 0.003438806 | 5.33896e-05 | 1.229374e-06
2561.093 | 25 | 25 | -272.15 | 72.05635 | 72.05635 | 20 | 72.05635 | 72.05635 | 0.04113114 | 0.004037262 | 5.235546e-05 | 1.923751e-06
2579.777 | 25 | 25 | -272.15 | 71.037 | 71.037 | 20 | 71.037 | 71.037 | 0.04079364 | 0.003728756 | 5.191398e-05 | 1.564844e-06
2598.497 | 25 | 25 | -272.15 | 70.03912 | 70.03912 | 20 | 70.03912 | 70.03912 | 0.04020328 | 0.003406331 | 5.122356e-05 | 1.189788e-06
2617.189 | 25 | 25 | -272.15 | 68.99832 | 68.99832 | 20 | 68.99832 | 68.99832 | 0.04034361 | 0.003757751 | 5.125454e-05 | 1.597248e-06
2635.883 | 25 | 25 | -272.15 | 67.99686 | 67.99686 | 20 | 67.99686 | 67.99686 | 0.0402659 | 0.003715998 | 5.1073e-05 | 1.548136e-06
2654.578 | 25 | 25 | -272.15 | 67.00256 | 67.00256 | 20 | 67.00256 | 67.00256 | 0.03940878 | 0.003496796 | 5.011795e-05 | 1.292955e-06
2673.277 | 25 | 25 | -272.15 | 66.0476 | 66.0476 | 20 | 66.0476 | 66.0476 | 0.03985531 | 0.003348342 | 5.046205e-05 | 1.11996e-06
2691.965 | 25 | 25 | -272.15 | 65.01395 | 65.01395 | 20 | 65.01395 | 65.01395 | 0.03857952 | 0.003913164 | 4.908699e-05 | 1.775249e-06
2710.658 | 25 | 25 | -272.15 | 64.04826 | 64.04826 | 20 | 64.04826 | 64.04826 | 0.0377897 | 0.003487516 | 4.820178e-05 | 1.280339e-06
2729.344 | 25 | 25 | -272.15 | 63.0468 | 63.0468 | 20 | 63.0468 | 63.0468 | 0.03828262 | 0.003174371 | 4.858712e-05 | 9.160575e-07
2748.053 | 25 | 25 | -272.15 | 62.00957 | 62.00957 | 20 | 62.00957 | 62.00957 | 0.0385111 | 0.004161362 | 4.870603e-05 | 2.061614e-06
2766.73 | 25 | 25 | -272.15 | 61.08323 | 61.08323 | 20 | 61.08323 | 61.08323 | 0.03704164 | 0.003204526 | 4.714975e-05 | 9.498541e-07
2785.442 | 25 | 25 | -272.15 | 59.99593 | 59.99593 | 20 | 59.99593 | 59.99593 | 0.03705091 | 0.003595378 | 4.704569e-05 | 1.403078e-06
2818.847 | 25 | 25 | -272.15 | 50.02427 | 50.02427 | 20 | 50.02427 | 50.02427 | 0.03321896 | 0.003145377 | 4.220017e-05 | 8.742791e-07
2837.549 | 25 | 25 | -272.15 | 40.02041 | 40.02041 | 20 | 40.02041 | 40.02041 | 0.02721355 | 0.002734808 | 3.519218e-05 | 3.912522e-07
2856.199 | 25 | 25 | -272.15 | 30.03445 | 30.03445 | 20 | 30.03445 | 30.03445 | 0.0222589 | 0.002458775 | 2.922988e-05 | 6.447612e-08
2874.884 | 25 | 25 | -272.15 | 20.03059 | 20.03059 | 20 | 20.03059 | 20.03059 | 0.01711515 | 0.001992536 | 2.307786e-05 | -4.832004e-07
2893.55 | 25 | 25 | -272.15 | 10.03747 | 10.03747 | 20 | 10.03747 | 10.03747 | 0.009597341 | 0.00133145 | 1.456857e-05 | -1.257148e-06
2912.22 | 25 | 25 | -272.15 | 0.0014307 | 0.0014307 | 20 | 0.0014307 | 0.0014307 | 0.0006286114 | 8.234582e-05 | 4.613452e-06 | -2.713993e-06
2930.882 | 25 | 25 | -272.15 | -10.01315 | -10.01315 | 20 | -10.01315 | -10.01315 | -0.006738437 | -0.0006599261 | -3.748314e-06 | -3.582236e-06
2949.586 | 25 | 25 | -272.15 | -20.00627 | -20.00627 | 20 | -20.00627 | -20.00627 | -0.0138828 | -0.001868438 | -1.188663e-05 | -4.991914e-06
2968.19 | 25 | 25 | -272.15 | -29.96005 | -29.96005 | 20 | -29.96005 | -29.96005 | -0.01960872 | -0.002223336 | -1.861176e-05 | -5.410259e-06
2986.862 | 25 | 25 | -272.15 | -39.96748 | -39.96748 | 20 | -39.96748 | -39.96748 | -0.02480697 | -0.002820631 | -2.481829e-05 | -6.110134e-06
3005.498 | 25 | 25 | -272.15 | -49.9606 | -49.9606 | 20 | -49.9606 | -49.9606 | -0.03056419 | -0.002799756 | -3.15786e-05 | -6.092113e-06
3024.166 | 25 | 25 | -272.15 | -59.96803 | -59.96803 | 20 | -59.96803 | -59.96803 | -0.03532515 | -0.002876303 | -3.735073e-05 | -6.187237e-06
3057.769 | 25 | 25 | -272.15 | -61.02671 | -61.02671 | 20 | -61.02671 | -61.02671 | -0.0343196 | -0.003488677 | -3.646211e-05 | -6.899053e-06
3076.397 | 25 | 25 | -272.15 | -61.99598 | -61.99598 | 20 | -61.99598 | -61.99598 | -0.03444602 | -0.003328625 | -3.668867e-05 | -6.713786e-06
3095.052 | 25 | 25 | -272.15 | -62.98313 | -62.98313 | 20 | -62.98313 | -62.98313 | -0.03539937 | -0.003315867 | -3.773857e-05 | -6.699585e-06
3113.714 | 25 | 25 | -272.15 | -63.94883 | -63.94883 | 20 | -63.94883 | -63.94883 | -0.03643507 | -0.003622054 | -3.886804e-05 | -7.055765e-06
3132.369 | 25 | 25 | -272.15 | -64.9789 | -64.9789 | 20 | -64.9789 | -64.9789 | -0.03600827 | -0.003206846 | -3.855137e-05 | -6.57422e-06
3151.106 | 25 | 25 | -272.15 | -65.96247 | -65.96247 | 20 | -65.96247 | -65.96247 | -0.03627386 | -0.003344862 | -3.891768e-05 | -6.735112e-06
3169.699 | 25 | 25 | -272.15 | -66.95678 | -66.95678 | 20 | -66.95678 | -66.95678 | -0.03697901 | -0.003088545 | -3.972177e-05 | -6.438068e-06
3188.312 | 25 | 25 | -272.15 | -67.96897 | -67.96897 | 20 | -67.96897 | -67.96897 | -0.03761342 | -0.003812263 | -4.045744e-05 | -7.279159e-06
3206.915 | 25 | 25 | -272.15 | -68.96327 | -68.96327 | 20 | -68.96327 | -68.96327 | -0.0374325 | -0.003698601 | -4.03813e-05 | -7.147782e-06
3225.567 | 25 | 25 | -272.15 | -69.95042 | -69.95042 | 20 | -69.95042 | -69.95042 | -0.03828842 | -0.003484038 | -4.133441e-05 | -6.899222e-06
3244.253 | 25 | 25 | -272.15 | -70.97334 | -70.97334 | 20 | -70.97334 | -70.97334 | -0.03871639 | -0.003253238 | -4.186612e-05 | -6.631828e-06
3262.867 | 25 | 25 | -272.15 | -71.96407 | -71.96407 | 20 | -71.96407 | -71.96407 | -0.03984951 | -0.003593058 | -4.309499e-05 | -7.027081e-06
3281.459 | 25 | 25 | -272.15 | -72.9548 | -72.9548 | 20 | -72.9548 | -72.9548 | -0.03926845 | -0.003758911 | -4.262097e-05 | -7.220304e-06
3300.107 | 25 | 25 | -272.15 | -73.97771 | -73.97771 | 20 | -73.97771 | -73.97771 | -0.03969179 | -0.003174372 | -4.314809e-05 | -6.54211e-06
3318.741 | 25 | 25 | -272.15 | -75.00421 | -75.00421 | 20 | -75.00421 | -75.00421 | -0.04056048 | -0.003940999 | -4.411799e-05 | -7.433041e-06
3337.354 | 25 | 25 | -272.15 | -75.95559 | -75.95559 | 20 | -75.95559 | -75.95559 | -0.04039813 | -0.003538548 | -4.405582e-05 | -6.966264e-06
3355.989 | 25 | 25 | -272.15 | -76.96421 | -76.96421 | 20 | -76.96421 | -76.96421 | -0.04092815 | -0.002944731 | -4.468742e-05 | -6.277285e-06
3374.644 | 25 | 25 | -272.15 | -77.97997 | -77.97997 | 20 | -77.97997 | -77.97997 | -0.04160204 | -0.003488678 | -4.546269e-05 | -6.909608e-06
3393.217 | 25 | 25 | -272.15 | -78.93851 | -78.93851 | 20 | -78.93851 | -78.93851 | -0.04096411 | -0.004197313 | -4.492883e-05 | -7.73315e-06
3411.832 | 25 | 25 | -272.15 | -79.98646 | -79.98646 | 20 | -79.98646 | -79.98646 | -0.04255425 | -0.003848214 | -4.661765e-05 | -7.328391e-06
3430.5 | 25 | 25 | -272.15 | -80.97004 | -80.97004 | 20 | -80.97004 | -80.97004 | -0.04173077 | -0.003300789 | -4.590208e-05 | -6.693273e-06
3449.145 | 25 | 25 | -272.15 | -81.93931 | -81.93931 | 20 | -81.93931 | -81.93931 | -0.0428071 | -0.003557105 | -4.707229e-05 | -6.991539e-06
3467.715 | 25 | 25 | -272.15 | -82.93003 | -82.93003 | 20 | -82.93003 | -82.93003 | -0.04350067 | -0.003952597 | -4.786449e-05 | -7.451445e-06
3486.394 | 25 | 25 | -272.15 | -84.00303 | -84.00303 | 20 | -84.00303 | -84.00303 | -0.04316896 | -0.003675405 | -4.764676e-05 | -7.130207e-06
3505.026 | 25 | 25 | -272.15 | -84.97229 | -84.97229 | 20 | -84.97229 | -84.97229 | -0.0427665 | -0.003497956 | -4.734793e-05 | -6.924737e-06
3523.686 | 25 | 25 | -272.15 | -85.96302 | -85.96302 | 20 | -85.96302 | -85.96302 | -0.04409913 | -0.004157882 | -4.877498e-05 | -7.691732e-06
3542.347 | 25 | 25 | -272.15 | -86.93587 | -86.93587 | 20 | -86.93587 | -86.93587 | -0.04424758 | -0.003847055 | -4.90238e-05 | -7.331372e-06
3561.017 | 25 | 25 | -272.15 | -87.91587 | -87.91587 | 20 | -87.91587 | -87.91587 | -0.04452014 | -0.003753112 | -4.939666e-05 | -7.222884e-06
3579.698 | 25 | 25 | -272.15 | -88.9817 | -88.9817 | 20 | -88.9817 | -88.9817 | -0.04456305 | -0.003693963 | -4.955033e-05 | -7.154858e-06
3598.358 | 25 | 25 | -272.15 | -89.97243 | -89.97243 | 20 | -89.97243 | -89.97243 | -0.04486343 | -0.003677725 | -4.995194e-05 | -7.136617e-06
3616.948 | 25 | 25 | -272.15 | -90.96674 | -90.96674 | 20 | -90.96674 | -90.96674 | -0.0451012 | -0.003637131 | -5.029172e-05 | -7.090094e-06
3635.593 | 25 | 25 | -272.15 | -91.94673 | -91.94673 | 20 | -91.94673 | -91.94673 | -0.0455628 | -0.00393172 | -5.085237e-05 | -7.432813e-06
3654.167 | 25 | 25 | -272.15 | -92.95892 | -92.95892 | 20 | -92.95892 | -92.95892 | -0.04657182 | -0.003870251 | -5.196019e-05 | -7.362059e-06
3672.765 | 25 | 25 | -272.15 | -93.96753 | -93.96753 | 20 | -93.96753 | -93.96753 | -0.04637117 | -0.003514193 | -5.186594e-05 | -6.949193e-06
3691.38 | 25 | 25 | -272.15 | -94.97615 | -94.97615 | 20 | -94.97615 | -94.97615 | -0.04677826 | -0.003830817 | -5.237542e-05 | -7.31752e-06
3710.001 | 25 | 25 | -272.15 | -95.98833 | -95.98833 | 20 | -95.98833 | -95.98833 | -0.04697426 | -0.004237908 | -5.267558e-05 | -7.790909e-06
3728.61 | 25 | 25 | -272.15 | -96.96118 | -96.96118 | 20 | -96.96118 | -96.96118 | -0.04733728 | -0.003804143 | -5.313756e-05 | -7.287778e-06
3747.272 | 25 | 25 | -272.15 | -97.9984 | -97.9984 | 20 | -97.9984 | -97.9984 | -0.04792646 | -0.003958396 | -5.38309e-05 | -7.46756e-06
3765.933 | 25 | 25 | -272.15 | -98.99629 | -98.99629 | 20 | -98.99629 | -98.99629 | -0.04781163 | -0.003670765 | -5.382079e-05 | -7.134152e-06
3784.594 | 25 | 25 | -272.15 | -100.0013 | -100.0013 | 20 | -100.0013 | -100.0013 | -0.04787078 | -0.003626695 | -5.398426e-05 | -7.083599e-06
3822.7 | 25 | 25 | -272.15 | -8600.568 | -8600.568 | 20 | -8600.568 | -8600.568 | 0.5167184 | -0.008829552 | -0.0003787061 | -1.841793e-05
3845.507 | 25 | 25 | -272.15 | -17099.79 | -17099.79 | 20 | -17099.79 | -17099.79 | 1.206472 | -0.02481045 | -0.0005749016 | -4.226739e-05
3864.693 | 25 | 25 | -272.15 | -18499.75 | -18499.75 | 20 | -18499.75 | -18499.75 | 1.310776 | -0.02710337 | -0.0006071259 | -4.580003e-05