## Sheet1
Time_since_start | Raw_Temperature | Temperature | Temperature_2 | Raw_Applied_Field | Applied_Field | Field_Angle | Raw_Applied_Field_For_Plot | Applied_Field_For_Plot | Raw_Signal_Mx | Raw_Signal_My | Signal_X_direction | Signal_Y_direction
32.167 | 25 | 25 | -272.15 | -18499.78 | -18499.78 | 225 | -18499.78 | -18499.78 | 1.297287 | 0.01715807 | -0.0006576595 | -1.057836e-05
54.966 | 25 | 25 | -272.15 | -9999.945 | -9999.945 | 225 | -9999.945 | -9999.945 | 0.6268894 | 0.008921184 | -0.0004285857 | -7.618627e-06
77.793 | 25 | 25 | -272.15 | -1499.682 | -1499.682 | 225 | -1499.682 | -1499.682 | -0.04208684 | -0.001528617 | -0.0001852674 | -7.45018e-06
97.066 | 25 | 25 | -272.15 | -99.74738 | -99.74738 | 225 | -99.74738 | -99.74738 | -0.04869656 | -0.005489332 | -4.998683e-05 | -1.025437e-05
130.682 | 25 | 25 | -272.15 | -98.98556 | -98.98556 | 225 | -98.98556 | -98.98556 | -0.0490874 | -0.005562402 | -5.026921e-05 | -1.034556e-05
149.301 | 25 | 25 | -272.15 | -97.95906 | -97.95906 | 225 | -97.95906 | -97.95906 | -0.04804012 | -0.005505571 | -4.920279e-05 | -1.027209e-05
167.986 | 25 | 25 | -272.15 | -96.98264 | -96.98264 | 225 | -96.98264 | -96.98264 | -0.04828484 | -0.005147191 | -4.932917e-05 | -9.817409e-06
186.61 | 25 | 25 | -272.15 | -95.98118 | -95.98118 | 225 | -95.98118 | -95.98118 | -0.048032 | -0.004961623 | -4.899562e-05 | -9.581196e-06
205.221 | 25 | 25 | -272.15 | -94.96542 | -94.96542 | 225 | -94.96542 | -94.96542 | -0.04813638 | -0.005698095 | -4.898901e-05 | -1.051081e-05
223.886 | 25 | 25 | -272.15 | -93.99257 | -93.99257 | 225 | -93.99257 | -93.99257 | -0.04773625 | -0.00498018 | -4.852294e-05 | -9.601529e-06
242.541 | 25 | 25 | -272.15 | -92.94462 | -92.94462 | 225 | -92.94462 | -92.94462 | -0.04614617 | -0.005600674 | -4.695537e-05 | -1.038445e-05
261.188 | 25 | 25 | -272.15 | -91.98965 | -91.98965 | 225 | -91.98965 | -91.98965 | -0.04756924 | -0.005477735 | -4.816717e-05 | -1.02275e-05
279.847 | 25 | 25 | -272.15 | -90.99893 | -90.99893 | 225 | -90.99893 | -90.99893 | -0.04625403 | -0.004914072 | -4.685807e-05 | -9.513228e-06
298.505 | 25 | 25 | -272.15 | -89.96528 | -89.96528 | 225 | -89.96528 | -89.96528 | -0.0466704 | -0.00492567 | -4.713646e-05 | -9.526265e-06
317.159 | 25 | 25 | -272.15 | -89.00674 | -89.00674 | 225 | -89.00674 | -89.00674 | -0.04548741 | -0.005190104 | -4.595215e-05 | -9.859114e-06
335.834 | 25 | 25 | -272.15 | -87.96236 | -87.96236 | 225 | -87.96236 | -87.96236 | -0.04611718 | -0.005142551 | -4.642565e-05 | -9.797343e-06
354.511 | 25 | 25 | -272.15 | -86.95017 | -86.95017 | 225 | -86.95017 | -86.95017 | -0.04586202 | -0.005150671 | -4.608887e-05 | -9.806016e-06
373.17 | 25 | 25 | -272.15 | -85.95587 | -85.95587 | 225 | -85.95587 | -85.95587 | -0.04467555 | -0.004958145 | -4.489776e-05 | -9.561016e-06
391.843 | 25 | 25 | -272.15 | -84.99018 | -84.99018 | 225 | -84.99018 | -84.99018 | -0.04402142 | -0.004921032 | -4.419891e-05 | -9.512569e-06
410.469 | 25 | 25 | -272.15 | -83.96011 | -83.96011 | 225 | -83.96011 | -83.96011 | -0.04455493 | -0.004532498 | -4.458536e-05 | -9.019677e-06
429.161 | 25 | 25 | -272.15 | -82.93003 | -82.93003 | 225 | -82.93003 | -82.93003 | -0.0439066 | -0.004822447 | -4.388533e-05 | -9.384673e-06
447.794 | 25 | 25 | -272.15 | -81.93931 | -81.93931 | 225 | -81.93931 | -81.93931 | -0.04278737 | -0.004229787 | -4.27564e-05 | -8.633741e-06
466.456 | 25 | 25 | -272.15 | -80.95215 | -80.95215 | 225 | -80.95215 | -80.95215 | -0.04372567 | -0.005010334 | -4.35193e-05 | -9.619128e-06
485.105 | 25 | 25 | -272.15 | -79.96143 | -79.96143 | 225 | -79.96143 | -79.96143 | -0.0434183 | -0.004741262 | -4.313669e-05 | -9.277348e-06
503.802 | 25 | 25 | -272.15 | -78.96712 | -78.96712 | 225 | -78.96712 | -78.96712 | -0.042567 | -0.004874638 | -4.22537e-05 | -9.444427e-06
522.428 | 25 | 25 | -272.15 | -77.93705 | -77.93705 | 225 | -77.93705 | -77.93705 | -0.0418166 | -0.004538296 | -4.145985e-05 | -9.017526e-06
541.121 | 25 | 25 | -272.15 | -76.95348 | -76.95348 | 225 | -76.95348 | -76.95348 | -0.04182471 | -0.004718065 | -4.136799e-05 | -9.243281e-06
559.801 | 25 | 25 | -272.15 | -75.98063 | -75.98063 | 225 | -75.98063 | -75.98063 | -0.04241621 | -0.005133274 | -4.181352e-05 | -9.76675e-06
578.435 | 25 | 25 | -272.15 | -74.98633 | -74.98633 | 225 | -74.98633 | -74.98633 | -0.0418073 | -0.004778375 | -4.115336e-05 | -9.316443e-06
597.118 | 25 | 25 | -272.15 | -73.98487 | -73.98487 | 225 | -73.98487 | -73.98487 | -0.04120421 | -0.004401439 | -4.049782e-05 | -8.838259e-06
615.75 | 25 | 25 | -272.15 | -72.94407 | -72.94407 | 225 | -72.94407 | -72.94407 | -0.0404793 | -0.004998737 | -3.972632e-05 | -9.591857e-06
634.423 | 25 | 25 | -272.15 | -71.97837 | -71.97837 | 225 | -71.97837 | -71.97837 | -0.04052918 | -0.005014974 | -3.967466e-05 | -9.610868e-06
653.024 | 25 | 25 | -272.15 | -70.9483 | -70.9483 | 225 | -70.9483 | -70.9483 | -0.03973471 | -0.004393321 | -3.88403e-05 | -8.823214e-06
671.705 | 25 | 25 | -272.15 | -70.00049 | -70.00049 | 225 | -70.00049 | -70.00049 | -0.03987736 | -0.00463224 | -3.887574e-05 | -9.123816e-06
690.371 | 25 | 25 | -272.15 | -68.9275 | -68.9275 | 225 | -68.9275 | -68.9275 | -0.03871523 | -0.004068577 | -3.769905e-05 | -8.409419e-06
709.03 | 25 | 25 | -272.15 | -67.92962 | -67.92962 | 225 | -67.92962 | -67.92962 | -0.03929282 | -0.004917552 | -3.812927e-05 | -9.481312e-06
727.712 | 25 | 25 | -272.15 | -66.97108 | -66.97108 | 225 | -66.97108 | -66.97108 | -0.03850994 | -0.003966514 | -3.731278e-05 | -8.277289e-06
746.36 | 25 | 25 | -272.15 | -65.98751 | -65.98751 | 225 | -65.98751 | -65.98751 | -0.03874075 | -0.00387837 | -3.742564e-05 | -8.164288e-06
765.026 | 25 | 25 | -272.15 | -64.96459 | -64.96459 | 225 | -64.96459 | -64.96459 | -0.03752992 | -0.004264583 | -3.620925e-05 | -8.651015e-06
783.667 | 25 | 25 | -272.15 | -63.92379 | -63.92379 | 225 | -63.92379 | -63.92379 | -0.03734203 | -0.004222831 | -3.593143e-05 | -8.596584e-06
802.34 | 25 | 25 | -272.15 | -62.9724 | -62.9724 | 225 | -62.9724 | -62.9724 | -0.03672269 | -0.003786745 | -3.526601e-05 | -8.043689e-06
820.91 | 25 | 25 | -272.15 | -61.9781 | -61.9781 | 225 | -61.9781 | -61.9781 | -0.03709266 | -0.003865612 | -3.550572e-05 | -8.141845e-06
839.582 | 25 | 25 | -272.15 | -60.96949 | -60.96949 | 225 | -60.96949 | -60.96949 | -0.03676908 | -0.003899245 | -3.510641e-05 | -8.182784e-06
858.188 | 25 | 25 | -272.15 | -59.96445 | -59.96445 | 225 | -59.96445 | -59.96445 | -0.03560117 | -0.004256464 | -3.393128e-05 | -8.632878e-06
891.799 | 25 | 25 | -272.15 | -49.95345 | -49.95345 | 225 | -49.95345 | -49.95345 | -0.03185621 | -0.003305429 | -2.94777e-05 | -7.414607e-06
910.533 | 25 | 25 | -272.15 | -39.9496 | -39.9496 | 225 | -39.9496 | -39.9496 | -0.02777024 | -0.002002974 | -2.471137e-05 | -5.752005e-06
929.149 | 25 | 25 | -272.15 | -29.99224 | -29.99224 | 225 | -29.99224 | -29.99224 | -0.02245374 | -0.001986737 | -1.881851e-05 | -5.715799e-06
947.817 | 25 | 25 | -272.15 | -19.94189 | -19.94189 | 225 | -19.94189 | -19.94189 | -0.01750368 | -0.00121663 | -1.325312e-05 | -4.726236e-06
966.459 | 25 | 25 | -272.15 | -9.991691 | -9.991691 | 225 | -9.991691 | -9.991691 | -0.0107757 | -2.551569e-05 | -6.063411e-06 | -3.204499e-06
985.068 | 25 | 25 | -272.15 | 0.0550802 | 0.0550802 | 225 | 0.0550802 | 0.0550802 | -0.003407492 | 0.001986737 | 1.724608e-06 | -6.443438e-07
1003.775 | 25 | 25 | -272.15 | 10.0339 | 10.0339 | 225 | 10.0339 | 10.0339 | 0.002887901 | 0.003406331 | 8.519529e-06 | 1.166332e-06
1022.427 | 25 | 25 | -272.15 | 20.03059 | 20.03059 | 225 | 20.03059 | 20.03059 | 0.008947854 | 0.004271542 | 1.509982e-05 | 2.276062e-06
1041.127 | 25 | 25 | -272.15 | 30.0416 | 30.0416 | 225 | 30.0416 | 30.0416 | 0.01334814 | 0.005061366 | 2.015583e-05 | 3.290495e-06
1059.807 | 25 | 25 | -272.15 | 40.04187 | 40.04187 | 225 | 40.04187 | 40.04187 | 0.01921091 | 0.006076192 | 2.655521e-05 | 4.589407e-06
1078.498 | 25 | 25 | -272.15 | 49.99565 | 49.99565 | 225 | 49.99565 | 49.99565 | 0.02336651 | 0.006467045 | 3.13805e-05 | 5.09928e-06
1097.213 | 25 | 25 | -272.15 | 59.98162 | 59.98162 | 225 | 59.98162 | 59.98162 | 0.02697695 | 0.007322977 | 3.570788e-05 | 6.19726e-06
1130.635 | 25 | 25 | -272.15 | 61.05461 | 61.05461 | 225 | 61.05461 | 61.05461 | 0.02803237 | 0.00700519 | 3.678646e-05 | 5.797133e-06
1149.305 | 25 | 25 | -272.15 | 62.01673 | 62.01673 | 225 | 62.01673 | 62.01673 | 0.02788275 | 0.007253387 | 3.674607e-05 | 6.112473e-06
1168.043 | 25 | 25 | -272.15 | 63.03965 | 63.03965 | 225 | 63.03965 | 63.03965 | 0.02866329 | 0.007159443 | 3.75669e-05 | 5.995298e-06
1186.7 | 25 | 25 | -272.15 | 63.99818 | 63.99818 | 225 | 63.99818 | 63.99818 | 0.02901238 | 0.007710345 | 3.798461e-05 | 6.69338e-06
1205.428 | 25 | 25 | -272.15 | 65.0211 | 65.0211 | 225 | 65.0211 | 65.0211 | 0.028262 | 0.007689468 | 3.739808e-05 | 6.668593e-06
1224.125 | 25 | 25 | -272.15 | 66.02256 | 66.02256 | 225 | 66.02256 | 66.02256 | 0.02955053 | 0.007216273 | 3.868374e-05 | 6.071852e-06
1242.818 | 25 | 25 | -272.15 | 67.07051 | 67.07051 | 225 | 67.07051 | 67.07051 | 0.02944499 | 0.00706434 | 3.869253e-05 | 5.881393e-06
1261.515 | 25 | 25 | -272.15 | 68.0219 | 68.0219 | 225 | 68.0219 | 68.0219 | 0.0306187 | 0.007372844 | 3.986758e-05 | 6.27297e-06
1280.231 | 25 | 25 | -272.15 | 69.02693 | 69.02693 | 225 | 69.02693 | 69.02693 | 0.03036819 | 0.007571172 | 3.973877e-05 | 6.525323e-06
1298.929 | 25 | 25 | -272.15 | 70.02839 | 70.02839 | 225 | 70.02839 | 70.02839 | 0.03055955 | 0.007817048 | 4.001581e-05 | 6.837792e-06
1317.631 | 25 | 25 | -272.15 | 71.02985 | 71.02985 | 225 | 71.02985 | 71.02985 | 0.03161728 | 0.007821688 | 4.108929e-05 | 6.845235e-06
1336.333 | 25 | 25 | -272.15 | 72.017 | 72.017 | 225 | 72.017 | 72.017 | 0.03133314 | 0.00786344 | 4.092776e-05 | 6.899582e-06
1355.001 | 25 | 25 | -272.15 | 73.03992 | 73.03992 | 225 | 73.03992 | 73.03992 | 0.03170427 | 0.008008416 | 4.137223e-05 | 7.084503e-06
1373.72 | 25 | 25 | -272.15 | 74.03065 | 74.03065 | 225 | 74.03065 | 74.03065 | 0.03135285 | 0.007850681 | 4.114921e-05 | 6.886618e-06
1392.397 | 25 | 25 | -272.15 | 75.02495 | 75.02495 | 225 | 75.02495 | 75.02495 | 0.03276199 | 0.007840242 | 4.254502e-05 | 6.874984e-06
1411.078 | 25 | 25 | -272.15 | 76.01568 | 76.01568 | 225 | 76.01568 | 76.01568 | 0.03293249 | 0.008022333 | 4.28018e-05 | 7.106784e-06
1429.816 | 25 | 25 | -272.15 | 77.05648 | 77.05648 | 225 | 77.05648 | 77.05648 | 0.03300671 | 0.008418981 | 4.297512e-05 | 7.609953e-06
1448.486 | 25 | 25 | -272.15 | 78.0329 | 78.0329 | 225 | 78.0329 | 78.0329 | 0.03334653 | 0.007452872 | 4.338611e-05 | 6.38992e-06
1467.213 | 25 | 25 | -272.15 | 79.04867 | 79.04867 | 225 | 79.04867 | 79.04867 | 0.03383249 | 0.008127878 | 4.393541e-05 | 7.245013e-06
1485.925 | 25 | 25 | -272.15 | 80.04297 | 80.04297 | 225 | 80.04297 | 80.04297 | 0.03294989 | 0.008175427 | 4.322444e-05 | 7.3067e-06
1504.616 | 25 | 25 | -272.15 | 81.0194 | 81.0194 | 225 | 81.0194 | 81.0194 | 0.03514537 | 0.007920271 | 4.534134e-05 | 6.985611e-06
1523.31 | 25 | 25 | -272.15 | 82.02085 | 82.02085 | 225 | 82.02085 | 82.02085 | 0.03474872 | 0.008570916 | 4.507782e-05 | 7.809878e-06
1542.012 | 25 | 25 | -272.15 | 83.03304 | 83.03304 | 225 | 83.03304 | 83.03304 | 0.03547592 | 0.007864599 | 4.584853e-05 | 6.918389e-06
1560.679 | 25 | 25 | -272.15 | 84.07384 | 84.07384 | 225 | 84.07384 | 84.07384 | 0.03549911 | 0.007893592 | 4.597495e-05 | 6.956687e-06
1579.42 | 25 | 25 | -272.15 | 85.01092 | 85.01092 | 225 | 85.01092 | 85.01092 | 0.03597695 | 0.008268211 | 4.650884e-05 | 7.431839e-06
1598.105 | 25 | 25 | -272.15 | 86.02669 | 86.02669 | 225 | 86.02669 | 86.02669 | 0.03576935 | 0.008177741 | 4.642055e-05 | 7.319045e-06
1616.806 | 25 | 25 | -272.15 | 87.02814 | 87.02814 | 225 | 87.02814 | 87.02814 | 0.03664499 | 0.008567434 | 4.732665e-05 | 7.813359e-06
1635.488 | 25 | 25 | -272.15 | 88.03676 | 88.03676 | 225 | 88.03676 | 88.03676 | 0.03686419 | 0.008313444 | 4.763e-05 | 7.493795e-06
1654.211 | 25 | 25 | -272.15 | 89.04537 | 89.04537 | 225 | 89.04537 | 89.04537 | 0.03802864 | 0.008771559 | 4.880232e-05 | 8.074634e-06
1672.921 | 25 | 25 | -272.15 | 90.01821 | 90.01821 | 225 | 90.01821 | 90.01821 | 0.03779898 | 0.008597591 | 4.868943e-05 | 7.856198e-06
1691.624 | 25 | 25 | -272.15 | 91.02682 | 91.02682 | 225 | 91.02682 | 91.02682 | 0.0376807 | 0.008639345 | 4.868253e-05 | 7.91058e-06
1710.28 | 25 | 25 | -272.15 | 92.0104 | 92.0104 | 225 | 92.0104 | 92.0104 | 0.03837656 | 0.008693851 | 4.942156e-05 | 7.981046e-06
1729.015 | 25 | 25 | -272.15 | 93.02259 | 93.02259 | 225 | 93.02259 | 93.02259 | 0.03777463 | 0.008649785 | 4.897041e-05 | 7.926921e-06
1747.704 | 25 | 25 | -272.15 | 94.03835 | 94.03835 | 225 | 94.03835 | 94.03835 | 0.03814229 | 0.008553518 | 4.941096e-05 | 7.806798e-06
1766.372 | 25 | 25 | -272.15 | 95.03981 | 95.03981 | 225 | 95.03981 | 95.03981 | 0.03929744 | 0.008798237 | 5.0574e-05 | 8.117804e-06
1785.105 | 25 | 25 | -272.15 | 96.06273 | 96.06273 | 225 | 96.06273 | 96.06273 | 0.03944127 | 0.00890378 | 5.080951e-05 | 8.252865e-06
1803.804 | 25 | 25 | -272.15 | 96.99981 | 96.99981 | 225 | 96.99981 | 96.99981 | 0.03927426 | 0.008747201 | 5.07506e-05 | 8.056358e-06
1822.504 | 25 | 25 | -272.15 | 98.05849 | 98.05849 | 225 | 98.05849 | 98.05849 | 0.03988432 | 0.008719368 | 5.141833e-05 | 8.022832e-06
1841.232 | 25 | 25 | -272.15 | 99.02061 | 99.02061 | 225 | 99.02061 | 99.02061 | 0.03955377 | 0.009040633 | 5.12116e-05 | 8.430561e-06
1859.938 | 25 | 25 | -272.15 | 100.0364 | 100.0364 | 225 | 100.0364 | 100.0364 | 0.04110212 | 0.008930453 | 5.273756e-05 | 8.292846e-06
1897.881 | 25 | 25 | -272.15 | 8600.653 | 8600.653 | 225 | 8600.653 | 8600.653 | -0.5192443 | -0.006163176 | 0.0003959544 | 2.590087e-06
1920.635 | 25 | 25 | -272.15 | 17099.85 | 17099.85 | 225 | 17099.85 | 17099.85 | -1.206703 | -0.01123614 | 0.0006184228 | 9.553691e-06
1939.816 | 25 | 25 | -272.15 | 18499.8 | 18499.8 | 225 | 18499.8 | 18499.8 | -1.310129 | -0.01250612 | 0.0006554351 | 1.01474e-05
1979.741 | 25 | 25 | -272.15 | 9999.997 | 9999.997 | 225 | 9999.997 | 9999.997 | -0.6345395 | -0.006229282 | 0.0004312614 | 4.709399e-06
2002.466 | 25 | 25 | -272.15 | 1499.717 | 1499.717 | 225 | 1499.717 | 1499.717 | 0.03617875 | 0.004139325 | 0.0001895428 | 4.43826e-06
2021.658 | 25 | 25 | -272.15 | 99.8325 | 99.8325 | 225 | 99.8325 | 99.8325 | 0.04396459 | 0.008340115 | 5.534843e-05 | 7.546089e-06
2055.176 | 25 | 25 | -272.15 | 99.04207 | 99.04207 | 225 | 99.04207 | 99.04207 | 0.04466394 | 0.008006096 | 5.591152e-05 | 7.122503e-06
2073.906 | 25 | 25 | -272.15 | 98.06207 | 98.06207 | 225 | 98.06207 | 98.06207 | 0.04419075 | 0.008166147 | 5.537757e-05 | 7.323331e-06
2092.59 | 25 | 25 | -272.15 | 96.98908 | 96.98908 | 225 | 96.98908 | 96.98908 | 0.04326638 | 0.00799798 | 5.441946e-05 | 7.109008e-06
2111.315 | 25 | 25 | -272.15 | 96.05557 | 96.05557 | 225 | 96.05557 | 96.05557 | 0.04362244 | 0.008021175 | 5.465252e-05 | 7.136867e-06
2130.029 | 25 | 25 | -272.15 | 95.06485 | 95.06485 | 225 | 95.06485 | 95.06485 | 0.04272359 | 0.008118595 | 5.372617e-05 | 7.258488e-06
2148.735 | 25 | 25 | -272.15 | 94.0312 | 94.0312 | 225 | 94.0312 | 94.0312 | 0.04283841 | 0.007679034 | 5.372735e-05 | 6.70107e-06
2167.39 | 25 | 25 | -272.15 | 93.01543 | 93.01543 | 225 | 93.01543 | 93.01543 | 0.0426227 | 0.007793851 | 5.342649e-05 | 6.844648e-06
2186.129 | 25 | 25 | -272.15 | 92.01398 | 92.01398 | 225 | 92.01398 | 92.01398 | 0.04153709 | 0.007529417 | 5.232737e-05 | 6.508715e-06
2204.825 | 25 | 25 | -272.15 | 91.0304 | 91.0304 | 225 | 91.0304 | 91.0304 | 0.04209379 | 0.007629161 | 5.273982e-05 | 6.633285e-06
2223.512 | 25 | 25 | -272.15 | 90.02894 | 90.02894 | 225 | 90.02894 | 90.02894 | 0.04116245 | 0.008016537 | 5.178254e-05 | 7.121515e-06
2242.182 | 25 | 25 | -272.15 | 89.0561 | 89.0561 | 225 | 89.0561 | 89.0561 | 0.04143502 | 0.007634956 | 5.193487e-05 | 6.637505e-06
2260.909 | 25 | 25 | -272.15 | 88.0296 | 88.0296 | 225 | 88.0296 | 88.0296 | 0.03980894 | 0.008183545 | 5.033638e-05 | 7.329537e-06
2279.65 | 25 | 25 | -272.15 | 87.04245 | 87.04245 | 225 | 87.04245 | 87.04245 | 0.03972426 | 0.007593207 | 5.015885e-05 | 6.581546e-06
2298.374 | 25 | 25 | -272.15 | 86.02311 | 86.02311 | 225 | 86.02311 | 86.02311 | 0.04116362 | 0.007391403 | 5.137912e-05 | 6.324775e-06
2317.038 | 25 | 25 | -272.15 | 85.01092 | 85.01092 | 225 | 85.01092 | 85.01092 | 0.03989128 | 0.007897072 | 5.010726e-05 | 6.962562e-06
2335.722 | 25 | 25 | -272.15 | 84.05238 | 84.05238 | 225 | 84.05238 | 84.05238 | 0.04026009 | 0.0069472 | 5.034952e-05 | 5.760012e-06
2354.438 | 25 | 25 | -272.15 | 83.04735 | 83.04735 | 225 | 83.04735 | 83.04735 | 0.03885208 | 0.007696429 | 4.895366e-05 | 6.705773e-06
2373.152 | 25 | 25 | -272.15 | 82.00297 | 82.00297 | 225 | 82.00297 | 82.00297 | 0.03892051 | 0.007478388 | 4.891111e-05 | 6.428433e-06
2391.865 | 25 | 25 | -272.15 | 81.07662 | 81.07662 | 225 | 81.07662 | 81.07662 | 0.03869551 | 0.007086374 | 4.861073e-05 | 5.931303e-06
2410.525 | 25 | 25 | -272.15 | 80.02867 | 80.02867 | 225 | 80.02867 | 80.02867 | 0.03691985 | 0.007427357 | 4.687257e-05 | 6.3608e-06
2429.238 | 25 | 25 | -272.15 | 79.03079 | 79.03079 | 225 | 79.03079 | 79.03079 | 0.03799036 | 0.007200037 | 4.775592e-05 | 6.071801e-06
2447.939 | 25 | 25 | -272.15 | 78.0186 | 78.0186 | 225 | 78.0186 | 78.0186 | 0.03764821 | 0.00729746 | 4.733917e-05 | 6.193391e-06
2466.668 | 25 | 25 | -272.15 | 77.04218 | 77.04218 | 225 | 77.04218 | 77.04218 | 0.03821883 | 0.00660506 | 4.776515e-05 | 5.316367e-06
2485.368 | 25 | 25 | -272.15 | 76.06933 | 76.06933 | 225 | 76.06933 | 76.06933 | 0.03695581 | 0.007317174 | 4.650583e-05 | 6.215249e-06
2504.025 | 25 | 25 | -272.15 | 75.03211 | 75.03211 | 225 | 75.03211 | 75.03211 | 0.03753223 | 0.007041144 | 4.6931e-05 | 5.864598e-06
2522.731 | 25 | 25 | -272.15 | 74.05211 | 74.05211 | 225 | 74.05211 | 74.05211 | 0.03717617 | 0.00678483 | 4.650472e-05 | 5.538965e-06
2541.431 | 25 | 25 | -272.15 | 72.997 | 72.997 | 225 | 72.997 | 72.997 | 0.03595491 | 0.007024907 | 4.527549e-05 | 5.840863e-06
2560.136 | 25 | 25 | -272.15 | 72.02058 | 72.02058 | 225 | 72.02058 | 72.02058 | 0.0356754 | 0.007153644 | 4.491994e-05 | 6.002105e-06
2578.85 | 25 | 25 | -272.15 | 71.06562 | 71.06562 | 225 | 71.06562 | 71.06562 | 0.03539822 | 0.006878774 | 4.45687e-05 | 5.653049e-06
2597.541 | 25 | 25 | -272.15 | 70.06058 | 70.06058 | 225 | 70.06058 | 70.06058 | 0.03496329 | 0.006955318 | 4.406739e-05 | 5.748251e-06
2616.191 | 25 | 25 | -272.15 | 69.05555 | 69.05555 | 225 | 69.05555 | 69.05555 | 0.03424653 | 0.006670009 | 4.3307e-05 | 5.385917e-06
2634.945 | 25 | 25 | -272.15 | 68.0219 | 68.0219 | 225 | 68.0219 | 68.0219 | 0.03383364 | 0.00684166 | 4.282306e-05 | 5.60133e-06
2653.644 | 25 | 25 | -272.15 | 67.07409 | 67.07409 | 225 | 67.07409 | 67.07409 | 0.0346803 | 0.007097975 | 4.350568e-05 | 5.923928e-06
2672.319 | 25 | 25 | -272.15 | 66.01898 | 66.01898 | 225 | 66.01898 | 66.01898 | 0.03379886 | 0.006758154 | 4.258884e-05 | 5.49259e-06
2691.036 | 25 | 25 | -272.15 | 65.02825 | 65.02825 | 225 | 65.02825 | 65.02825 | 0.03299047 | 0.006547071 | 4.174566e-05 | 5.224132e-06
2709.74 | 25 | 25 | -272.15 | 64.03037 | 64.03037 | 225 | 64.03037 | 64.03037 | 0.03345207 | 0.006341787 | 4.206925e-05 | 4.962995e-06
2728.413 | 25 | 25 | -272.15 | 63.02534 | 63.02534 | 225 | 63.02534 | 63.02534 | 0.03183648 | 0.005998484 | 4.048256e-05 | 4.527333e-06
2747.101 | 25 | 25 | -272.15 | 62.05607 | 62.05607 | 225 | 62.05607 | 62.05607 | 0.0316486 | 0.006541272 | 4.021197e-05 | 5.21212e-06
2765.841 | 25 | 25 | -272.15 | 61.06892 | 61.06892 | 225 | 61.06892 | 61.06892 | 0.03227025 | 0.006326708 | 4.068377e-05 | 4.939266e-06
2784.496 | 25 | 25 | -272.15 | 60.02812 | 60.02812 | 225 | 60.02812 | 60.02812 | 0.03171587 | 0.006327868 | 4.006904e-05 | 4.939095e-06
2817.917 | 25 | 25 | -272.15 | 50.00281 | 50.00281 | 225 | 50.00281 | 50.00281 | 0.02750466 | 0.005896424 | 3.51854e-05 | 4.377784e-06
2836.622 | 25 | 25 | -272.15 | 40.01684 | 40.01684 | 225 | 40.01684 | 40.01684 | 0.02379679 | 0.005411626 | 3.076846e-05 | 3.749075e-06
2855.284 | 25 | 25 | -272.15 | 30.00583 | 30.00583 | 225 | 30.00583 | 30.00583 | 0.01832829 | 0.004232109 | 2.473044e-05 | 2.241906e-06
2873.98 | 25 | 25 | -272.15 | 20.05205 | 20.05205 | 225 | 20.05205 | 20.05205 | 0.01276012 | 0.002986483 | 1.860658e-05 | 6.512385e-07
2892.653 | 25 | 25 | -272.15 | 10.01601 | 10.01601 | 225 | 10.01601 | 10.01601 | 0.006247839 | 0.001808128 | 1.16065e-05 | -8.545008e-07
2911.324 | 25 | 25 | -272.15 | -0.0164525 | -0.0164525 | 225 | -0.0164525 | -0.0164525 | -0.0006912406 | 0.0009429173 | 4.214421e-06 | -1.964287e-06
2929.985 | 25 | 25 | -272.15 | -9.984538 | -9.984538 | 225 | -9.984538 | -9.984538 | -0.006841658 | -0.0003537395 | -2.446141e-06 | -3.619502e-06
2948.704 | 25 | 25 | -272.15 | -19.97766 | -19.97766 | 225 | -19.97766 | -19.97766 | -0.01260819 | -0.00202849 | -8.756329e-06 | -5.752827e-06
2967.329 | 25 | 25 | -272.15 | -29.94574 | -29.94574 | 225 | -29.94574 | -29.94574 | -0.01842225 | -0.002970247 | -1.510768e-05 | -6.959298e-06
2985.984 | 25 | 25 | -272.15 | -39.9496 | -39.9496 | 225 | -39.9496 | -39.9496 | -0.02305105 | -0.003554786 | -2.037303e-05 | -7.714152e-06
3004.633 | 25 | 25 | -272.15 | -49.95702 | -49.95702 | 225 | -49.95702 | -49.95702 | -0.02811355 | -0.004721544 | -2.603746e-05 | -9.205181e-06
3023.283 | 25 | 25 | -272.15 | -59.95015 | -59.95015 | 225 | -59.95015 | -59.95015 | -0.03139344 | -0.004947706 | -3.006169e-05 | -9.506878e-06
3056.94 | 25 | 25 | -272.15 | -60.97664 | -60.97664 | 225 | -60.97664 | -60.97664 | -0.03250104 | -0.004814329 | -3.118355e-05 | -9.339849e-06
3075.658 | 25 | 25 | -272.15 | -61.97452 | -61.97452 | 225 | -61.97452 | -61.97452 | -0.03214499 | -0.004823607 | -3.095699e-05 | -9.353151e-06
3094.252 | 25 | 25 | -272.15 | -62.9581 | -62.9581 | 225 | -62.9581 | -62.9581 | -0.03345672 | -0.004544095 | -3.226217e-05 | -9.001278e-06
3112.944 | 25 | 25 | -272.15 | -63.94883 | -63.94883 | 225 | -63.94883 | -63.94883 | -0.03246857 | -0.004824767 | -3.145381e-05 | -9.357726e-06
3131.595 | 25 | 25 | -272.15 | -64.97532 | -64.97532 | 225 | -64.97532 | -64.97532 | -0.03364924 | -0.005024254 | -3.264284e-05 | -9.611577e-06
3150.241 | 25 | 25 | -272.15 | -65.94459 | -65.94459 | 225 | -65.94459 | -65.94459 | -0.03417579 | -0.004599765 | -3.322477e-05 | -9.076369e-06
3168.895 | 25 | 25 | -272.15 | -66.96035 | -66.96035 | 225 | -66.96035 | -66.96035 | -0.03459564 | -0.004580049 | -3.37133e-05 | -9.05304e-06
3187.555 | 25 | 25 | -272.15 | -67.96897 | -67.96897 | 225 | -67.96897 | -67.96897 | -0.03438339 | -0.004490744 | -3.362002e-05 | -8.941708e-06
3206.205 | 25 | 25 | -272.15 | -68.93466 | -68.93466 | 225 | -68.93466 | -68.93466 | -0.03506419 | -0.005369874 | -3.434338e-05 | -1.005482e-05
3224.876 | 25 | 25 | -272.15 | -69.99692 | -69.99692 | 225 | -69.99692 | -69.99692 | -0.03530659 | -0.00451394 | -3.467348e-05 | -8.97423e-06
3243.534 | 25 | 25 | -272.15 | -70.97692 | -70.97692 | 225 | -70.97692 | -70.97692 | -0.03564293 | -0.004917551 | -3.508164e-05 | -9.486108e-06
3262.187 | 25 | 25 | -272.15 | -71.98195 | -71.98195 | 225 | -71.98195 | -71.98195 | -0.03720981 | -0.005135595 | -3.662354e-05 | -9.76339e-06
3280.836 | 25 | 25 | -272.15 | -72.99772 | -72.99772 | 225 | -72.99772 | -72.99772 | -0.03624022 | -0.005168069 | -3.583477e-05 | -9.80605e-06
3299.499 | 25 | 25 | -272.15 | -73.91691 | -73.91691 | 225 | -73.91691 | -73.91691 | -0.03680156 | -0.005754929 | -3.644362e-05 | -1.054954e-05
3318.114 | 25 | 25 | -272.15 | -74.99706 | -74.99706 | 225 | -74.99706 | -74.99706 | -0.03699873 | -0.005718973 | -3.673394e-05 | -1.050577e-05
3336.783 | 25 | 25 | -272.15 | -75.97348 | -75.97348 | 225 | -75.97348 | -75.97348 | -0.03688042 | -0.00498018 | -3.672378e-05 | -9.573164e-06
3355.488 | 25 | 25 | -272.15 | -76.95705 | -76.95705 | 225 | -76.95705 | -76.95705 | -0.03899357 | -0.005209821 | -3.87657e-05 | -9.865075e-06
3374.07 | 25 | 25 | -272.15 | -77.97282 | -77.97282 | 225 | -77.97282 | -77.97282 | -0.03798919 | -0.005321163 | -3.794494e-05 | -1.000746e-05
3392.687 | 25 | 25 | -272.15 | -78.93851 | -78.93851 | 225 | -78.93851 | -78.93851 | -0.03841252 | -0.005831475 | -3.843161e-05 | -1.065423e-05
3411.353 | 25 | 25 | -272.15 | -79.95427 | -79.95427 | 225 | -79.95427 | -79.95427 | -0.03984024 | -0.005618069 | -3.984668e-05 | -1.038599e-05
3429.946 | 25 | 25 | -272.15 | -80.97361 | -80.97361 | 225 | -80.97361 | -80.97361 | -0.03943199 | -0.005752607 | -3.95743e-05 | -1.055771e-05
3448.58 | 25 | 25 | -272.15 | -81.96434 | -81.96434 | 225 | -81.96434 | -81.96434 | -0.03918263 | -0.005899901 | -3.94451e-05 | -1.074551e-05
3467.173 | 25 | 25 | -272.15 | -82.95149 | -82.95149 | 225 | -82.95149 | -82.95149 | -0.0396338 | -0.00538611 | -3.995955e-05 | -1.009742e-05
3485.824 | 25 | 25 | -272.15 | -84.01733 | -84.01733 | 225 | -84.01733 | -84.01733 | -0.04053266 | -0.005685341 | -4.089348e-05 | -1.047745e-05
3504.479 | 25 | 25 | -272.15 | -84.97945 | -84.97945 | 225 | -84.97945 | -84.97945 | -0.03999452 | -0.005404667 | -4.049592e-05 | -1.012407e-05
3523.159 | 25 | 25 | -272.15 | -85.93441 | -85.93441 | 225 | -85.93441 | -85.93441 | -0.04039812 | -0.00574565 | -4.096338e-05 | -1.055672e-05
3541.806 | 25 | 25 | -272.15 | -86.98594 | -86.98594 | 225 | -86.98594 | -86.98594 | -0.0413028 | -0.005589076 | -4.190122e-05 | -1.03604e-05
3560.468 | 25 | 25 | -272.15 | -87.93733 | -87.93733 | 225 | -87.93733 | -87.93733 | -0.04113693 | -0.005483534 | -4.18448e-05 | -1.022845e-05
3579.068 | 25 | 25 | -272.15 | -88.97813 | -88.97813 | 225 | -88.97813 | -88.97813 | -0.04185835 | -0.005680701 | -4.261309e-05 | -1.047939e-05
3597.738 | 25 | 25 | -272.15 | -89.97958 | -89.97958 | 225 | -89.97958 | -89.97958 | -0.04187924 | -0.005671422 | -4.273342e-05 | -1.046923e-05
3616.389 | 25 | 25 | -272.15 | -90.93455 | -90.93455 | 225 | -90.93455 | -90.93455 | -0.04241274 | -0.005781602 | -4.332029e-05 | -1.061005e-05
3635.036 | 25 | 25 | -272.15 | -91.97892 | -91.97892 | 225 | -91.97892 | -91.97892 | -0.04284072 | -0.005982248 | -4.381918e-05 | -1.08654e-05
3653.634 | 25 | 25 | -272.15 | -92.94819 | -92.94819 | 225 | -92.94819 | -92.94819 | -0.04259253 | -0.00591034 | -4.368889e-05 | -1.0776e-05
3672.284 | 25 | 25 | -272.15 | -93.9568 | -93.9568 | 225 | -93.9568 | -93.9568 | -0.04363288 | -0.006006604 | -4.474713e-05 | -1.089931e-05
3690.95 | 25 | 25 | -272.15 | -94.97257 | -94.97257 | 225 | -94.97257 | -94.97257 | -0.04277116 | -0.005895263 | -4.405751e-05 | -1.076012e-05
3709.586 | 25 | 25 | -272.15 | -95.99549 | -95.99549 | 225 | -95.99549 | -95.99549 | -0.04393328 | -0.006084309 | -4.522913e-05 | -1.100077e-05
3728.205 | 25 | 25 | -272.15 | -96.9433 | -96.9433 | 225 | -96.9433 | -96.9433 | -0.04401214 | -0.005765365 | -4.539733e-05 | -1.059898e-05
3746.869 | 25 | 25 | -272.15 | -97.96621 | -97.96621 | 225 | -97.96621 | -97.96621 | -0.04378715 | -0.006255961 | -4.529379e-05 | -1.122091e-05
3765.505 | 25 | 25 | -272.15 | -99.00701 | -99.00701 | 225 | -99.00701 | -99.00701 | -0.04527517 | -0.006040241 | -4.676681e-05 | -1.094979e-05
3784.1 | 25 | 25 | -272.15 | -99.95482 | -99.95482 | 225 | -99.95482 | -99.95482 | -0.04552917 | -0.006077352 | -4.709601e-05 | -1.099821e-05
3821.635 | 25 | 25 | -272.15 | -8600.757 | -8600.757 | 225 | -8600.757 | -8600.757 | 0.5133549 | 0.00735197 | -0.0003916759 | -7.400127e-06
3844.453 | 25 | 25 | -272.15 | -17099.79 | -17099.79 | 225 | -17099.79 | -17099.79 | 1.195425 | 0.01481412 | -0.0006191159 | -1.134253e-05
3863.655 | 25 | 25 | -272.15 | -18499.75 | -18499.75 | 225 | -18499.75 | -18499.75 | 1.298509 | 0.01511219 | -0.0006565213 | -1.316517e-05