## Sheet1
Time_since_start | Raw_Temperature | Temperature | Temperature_2 | Raw_Applied_Field | Applied_Field | Field_Angle | Raw_Applied_Field_For_Plot | Applied_Field_For_Plot | Raw_Signal_Mx | Raw_Signal_My | Signal_X_direction | Signal_Y_direction
32.115 | 25 | 25 | -272.15 | -18499.78 | -18499.78 | 240 | -18499.78 | -18499.78 | 1.305879 | 0.005221419 | -0.0007196992 | -2.239689e-05
54.922 | 25 | 25 | -272.15 | -9999.937 | -9999.937 | 240 | -9999.937 | -9999.937 | 0.631278 | 0.002726689 | -0.000459565 | -1.371832e-05
77.663 | 25 | 25 | -272.15 | -1499.682 | -1499.682 | 240 | -1499.682 | -1499.682 | -0.04104299 | -0.002567797 | -0.0001850128 | -8.650113e-06
96.745 | 25 | 25 | -272.15 | -99.67942 | -99.67942 | 240 | -99.67942 | -99.67942 | -0.0475472 | -0.004443192 | -4.854243e-05 | -9.11142e-06
130.243 | 25 | 25 | -272.15 | -99.01417 | -99.01417 | 240 | -99.01417 | -99.01417 | -0.04642453 | -0.00468675 | -4.749198e-05 | -9.425086e-06
148.991 | 25 | 25 | -272.15 | -97.9841 | -97.9841 | 240 | -97.9841 | -97.9841 | -0.04590145 | -0.004639199 | -4.692943e-05 | -9.362223e-06
167.623 | 25 | 25 | -272.15 | -96.96476 | -96.96476 | 240 | -96.96476 | -96.96476 | -0.04585043 | -0.00480621 | -4.678124e-05 | -9.576518e-06
186.289 | 25 | 25 | -272.15 | -95.92753 | -95.92753 | 240 | -95.92753 | -95.92753 | -0.04616009 | -0.004442033 | -4.694703e-05 | -9.104668e-06
204.94 | 25 | 25 | -272.15 | -94.94038 | -94.94038 | 240 | -94.94038 | -94.94038 | -0.04549784 | -0.004217032 | -4.626699e-05 | -8.812657e-06
223.617 | 25 | 25 | -272.15 | -93.97469 | -93.97469 | 240 | -93.97469 | -93.97469 | -0.04563934 | -0.003718317 | -4.629281e-05 | -8.167127e-06
242.249 | 25 | 25 | -272.15 | -92.93746 | -92.93746 | 240 | -92.93746 | -92.93746 | -0.04491447 | -0.00422399 | -4.555286e-05 | -8.818839e-06
260.893 | 25 | 25 | -272.15 | -91.92885 | -91.92885 | 240 | -91.92885 | -91.92885 | -0.04470803 | -0.004529016 | -4.52697e-05 | -9.21142e-06
279.581 | 25 | 25 | -272.15 | -91.0025 | -91.0025 | 240 | -91.0025 | -91.0025 | -0.04408288 | -0.004320253 | -4.462832e-05 | -8.94047e-06
298.226 | 25 | 25 | -272.15 | -89.96528 | -89.96528 | 240 | -89.96528 | -89.96528 | -0.04424643 | -0.004235588 | -4.466618e-05 | -8.829656e-06
316.916 | 25 | 25 | -272.15 | -88.98886 | -88.98886 | 240 | -88.98886 | -88.98886 | -0.04282799 | -0.004149763 | -4.332518e-05 | -8.717431e-06
335.564 | 25 | 25 | -272.15 | -87.91587 | -87.91587 | 240 | -87.91587 | -87.91587 | -0.04307848 | -0.004431594 | -4.343553e-05 | -9.079962e-06
354.232 | 25 | 25 | -272.15 | -86.95733 | -86.95733 | 240 | -86.95733 | -86.95733 | -0.04288945 | -0.004395642 | -4.31727e-05 | -9.03218e-06
372.887 | 25 | 25 | -272.15 | -85.99879 | -85.99879 | 240 | -85.99879 | -85.99879 | -0.0422782 | -0.004104532 | -4.254022e-05 | -8.654818e-06
391.554 | 25 | 25 | -272.15 | -84.96514 | -84.96514 | 240 | -84.96514 | -84.96514 | -0.04241506 | -0.004271543 | -4.255507e-05 | -8.869094e-06
410.214 | 25 | 25 | -272.15 | -84.02091 | -84.02091 | 240 | -84.02091 | -84.02091 | -0.04193259 | -0.003822699 | -4.203679e-05 | -8.288012e-06
428.862 | 25 | 25 | -272.15 | -82.98368 | -82.98368 | 240 | -82.98368 | -82.98368 | -0.0417122 | -0.004365485 | -4.173852e-05 | -8.987662e-06
447.524 | 25 | 25 | -272.15 | -81.93931 | -81.93931 | 240 | -81.93931 | -81.93931 | -0.04177019 | -0.003820381 | -4.168323e-05 | -8.282102e-06
466.192 | 25 | 25 | -272.15 | -80.9915 | -80.9915 | 240 | -80.9915 | -80.9915 | -0.04083423 | -0.00405698 | -4.076755e-05 | -8.586383e-06
484.823 | 25 | 25 | -272.15 | -79.99362 | -79.99362 | 240 | -79.99362 | -79.99362 | -0.04007802 | -0.003867932 | -4.000417e-05 | -8.340797e-06
503.531 | 25 | 25 | -272.15 | -78.93136 | -78.93136 | 240 | -78.93136 | -78.93136 | -0.04029955 | -0.00399203 | -4.009024e-05 | -8.499603e-06
522.172 | 25 | 25 | -272.15 | -77.9299 | -77.9299 | 240 | -77.9299 | -77.9299 | -0.03968366 | -0.004116129 | -3.944934e-05 | -8.658496e-06
540.826 | 25 | 25 | -272.15 | -76.98924 | -76.98924 | 240 | -76.98924 | -76.98924 | -0.03927657 | -0.003682363 | -3.899742e-05 | -8.096894e-06
559.511 | 25 | 25 | -272.15 | -75.99494 | -75.99494 | 240 | -75.99494 | -75.99494 | -0.03907477 | -0.00381574 | -3.871977e-05 | -8.267781e-06
578.135 | 25 | 25 | -272.15 | -74.97917 | -74.97917 | 240 | -74.97917 | -74.97917 | -0.03860273 | -0.003436487 | -3.820336e-05 | -7.776486e-06
596.814 | 25 | 25 | -272.15 | -73.94552 | -73.94552 | 240 | -73.94552 | -73.94552 | -0.03873146 | -0.003566384 | -3.82111e-05 | -7.942823e-06
615.477 | 25 | 25 | -272.15 | -72.9548 | -72.9548 | 240 | -72.9548 | -72.9548 | -0.039033 | -0.003455042 | -3.837449e-05 | -7.797618e-06
634.132 | 25 | 25 | -272.15 | -71.96407 | -71.96407 | 240 | -71.96407 | -71.96407 | -0.03753108 | -0.003711359 | -3.695895e-05 | -8.127308e-06
652.779 | 25 | 25 | -272.15 | -70.98407 | -70.98407 | 240 | -70.98407 | -70.98407 | -0.03802631 | -0.004208913 | -3.729301e-05 | -8.768613e-06
671.417 | 25 | 25 | -272.15 | -69.98976 | -69.98976 | 240 | -69.98976 | -69.98976 | -0.03718893 | -0.003862133 | -3.645893e-05 | -8.319293e-06
690.11 | 25 | 25 | -272.15 | -68.94896 | -68.94896 | 240 | -68.94896 | -68.94896 | -0.03700684 | -0.003553625 | -3.619382e-05 | -7.919344e-06
708.758 | 25 | 25 | -272.15 | -67.97254 | -67.97254 | 240 | -67.97254 | -67.97254 | -0.03674822 | -0.003344861 | -3.586824e-05 | -7.648321e-06
727.399 | 25 | 25 | -272.15 | -66.99254 | -66.99254 | 240 | -66.99254 | -66.99254 | -0.03646174 | -0.003508394 | -3.551792e-05 | -7.85818e-06
746.064 | 25 | 25 | -272.15 | -65.94101 | -65.94101 | 240 | -65.94101 | -65.94101 | -0.0361602 | -0.003608136 | -3.514714e-05 | -7.98554e-06
764.722 | 25 | 25 | -272.15 | -64.9789 | -64.9789 | 240 | -64.9789 | -64.9789 | -0.03588649 | -0.003503754 | -3.480981e-05 | -7.849366e-06
783.373 | 25 | 25 | -272.15 | -63.9524 | -63.9524 | 240 | -63.9524 | -63.9524 | -0.03467102 | -0.002809035 | -3.364143e-05 | -6.950578e-06
802.037 | 25 | 25 | -272.15 | -62.97956 | -62.97956 | 240 | -62.97956 | -62.97956 | -0.0351129 | -0.003405171 | -3.392951e-05 | -7.719227e-06
820.668 | 25 | 25 | -272.15 | -61.94949 | -61.94949 | 240 | -61.94949 | -61.94949 | -0.03490066 | -0.002861225 | -3.363909e-05 | -7.015185e-06
839.349 | 25 | 25 | -272.15 | -60.9981 | -60.9981 | 240 | -60.9981 | -60.9981 | -0.03500968 | -0.003290352 | -3.363793e-05 | -7.568143e-06
857.977 | 25 | 25 | -272.15 | -59.96803 | -59.96803 | 240 | -59.96803 | -59.96803 | -0.03415375 | -0.00312566 | -3.278397e-05 | -7.353973e-06
891.422 | 25 | 25 | -272.15 | -49.98206 | -49.98206 | 240 | -49.98206 | -49.98206 | -0.03056187 | -0.002769602 | -2.862525e-05 | -6.880073e-06
910.114 | 25 | 25 | -272.15 | -39.92098 | -39.92098 | 240 | -39.92098 | -39.92098 | -0.02537527 | -0.002279007 | -2.306273e-05 | -6.232291e-06
928.738 | 25 | 25 | -272.15 | -29.94932 | -29.94932 | 240 | -29.94932 | -29.94932 | -0.02152473 | -0.001361605 | -1.867901e-05 | -5.03334e-06
947.413 | 25 | 25 | -272.15 | -19.93116 | -19.93116 | 240 | -19.93116 | -19.93116 | -0.01700034 | -0.0006622455 | -1.370061e-05 | -4.115962e-06
966.098 | 25 | 25 | -272.15 | -9.952348 | -9.952348 | 240 | -9.952348 | -9.952348 | -0.01060869 | 0.0004360848 | -7.091434e-06 | -2.683299e-06
984.834 | 25 | 25 | -272.15 | 0.0193138 | 0.0193138 | 240 | 0.0193138 | 0.0193138 | -0.00474938 | 0.001376682 | -9.490428e-07 | -1.454386e-06
1003.474 | 25 | 25 | -272.15 | 10.08039 | 10.08039 | 240 | 10.08039 | 10.08039 | 0.001484544 | 0.002368312 | 5.530403e-06 | -1.594313e-07
1022.222 | 25 | 25 | -272.15 | 20.02344 | 20.02344 | 240 | 20.02344 | 20.02344 | 0.007466787 | 0.003323984 | 1.177752e-05 | 1.088914e-06
1040.889 | 25 | 25 | -272.15 | 30.02729 | 30.02729 | 240 | 30.02729 | 30.02729 | 0.01208512 | 0.00416832 | 1.683671e-05 | 2.193533e-06
1059.543 | 25 | 25 | -272.15 | 40.01326 | 40.01326 | 240 | 40.01326 | 40.01326 | 0.01695278 | 0.004879277 | 2.211236e-05 | 3.125846e-06
1078.264 | 25 | 25 | -272.15 | 50.00996 | 50.00996 | 240 | 50.00996 | 50.00996 | 0.02030113 | 0.005703895 | 2.605896e-05 | 4.204986e-06
1096.954 | 25 | 25 | -272.15 | 60.01381 | 60.01381 | 240 | 60.01381 | 60.01381 | 0.02515375 | 0.006414852 | 3.132327e-05 | 5.137324e-06
1130.369 | 25 | 25 | -272.15 | 61.05461 | 61.05461 | 240 | 61.05461 | 61.05461 | 0.02575685 | 0.005826835 | 3.195697e-05 | 4.379256e-06
1149.072 | 25 | 25 | -272.15 | 62.006 | 62.006 | 240 | 62.006 | 62.006 | 0.0258218 | 0.006287275 | 3.211044e-05 | 4.975326e-06
1167.764 | 25 | 25 | -272.15 | 63.0468 | 63.0468 | 240 | 63.0468 | 63.0468 | 0.02617554 | 0.00631859 | 3.252583e-05 | 5.017233e-06
1186.457 | 25 | 25 | -272.15 | 64.00891 | 64.00891 | 240 | 64.00891 | 64.00891 | 0.02637501 | 0.006462403 | 3.279817e-05 | 5.204341e-06
1205.155 | 25 | 25 | -272.15 | 64.98534 | 64.98534 | 240 | 64.98534 | 64.98534 | 0.02731213 | 0.006063434 | 3.371776e-05 | 4.690371e-06
1223.816 | 25 | 25 | -272.15 | 66.01898 | 66.01898 | 240 | 66.01898 | 66.01898 | 0.02757308 | 0.005979929 | 3.405119e-05 | 4.583957e-06
1242.566 | 25 | 25 | -272.15 | 67.04548 | 67.04548 | 240 | 67.04548 | 67.04548 | 0.02757888 | 0.006175935 | 3.41605e-05 | 4.838571e-06
1261.239 | 25 | 25 | -272.15 | 68.01832 | 68.01832 | 240 | 68.01832 | 68.01832 | 0.02756032 | 0.006559828 | 3.424304e-05 | 5.335799e-06
1279.923 | 25 | 25 | -272.15 | 69.03766 | 69.03766 | 240 | 69.03766 | 69.03766 | 0.02750581 | 0.006641015 | 3.429883e-05 | 5.442094e-06
1298.656 | 25 | 25 | -272.15 | 70.0892 | 70.0892 | 240 | 70.0892 | 70.0892 | 0.02824577 | 0.006712921 | 3.505344e-05 | 5.536445e-06
1317.342 | 25 | 25 | -272.15 | 71.04416 | 71.04416 | 240 | 71.04416 | 71.04416 | 0.02876883 | 0.006301194 | 3.560835e-05 | 5.005966e-06
1336.027 | 25 | 25 | -272.15 | 72.06708 | 72.06708 | 240 | 72.06708 | 72.06708 | 0.02938352 | 0.006407895 | 3.625038e-05 | 5.145222e-06
1354.715 | 25 | 25 | -272.15 | 73.02204 | 73.02204 | 240 | 73.02204 | 73.02204 | 0.02944731 | 0.006724519 | 3.64032e-05 | 5.555534e-06
1373.403 | 25 | 25 | -272.15 | 74.0378 | 74.0378 | 240 | 74.0378 | 74.0378 | 0.02973494 | 0.006514594 | 3.675817e-05 | 5.285803e-06
1392.133 | 25 | 25 | -272.15 | 75.05357 | 75.05357 | 240 | 75.05357 | 75.05357 | 0.03100376 | 0.006734957 | 3.797216e-05 | 5.571863e-06
1410.831 | 25 | 25 | -272.15 | 76.02283 | 76.02283 | 240 | 76.02283 | 76.02283 | 0.03072076 | 0.006492559 | 3.782283e-05 | 5.260121e-06
1429.537 | 25 | 25 | -272.15 | 77.00641 | 77.00641 | 240 | 77.00641 | 77.00641 | 0.03066973 | 0.006182894 | 3.787802e-05 | 4.861512e-06
1448.244 | 25 | 25 | -272.15 | 78.02933 | 78.02933 | 240 | 78.02933 | 78.02933 | 0.03111393 | 0.006522713 | 3.83708e-05 | 5.30188e-06
1466.977 | 25 | 25 | -272.15 | 78.98429 | 78.98429 | 240 | 78.98429 | 78.98429 | 0.0315187 | 0.007048102 | 3.882214e-05 | 5.981849e-06
1485.669 | 25 | 25 | -272.15 | 80.01794 | 80.01794 | 240 | 80.01794 | 80.01794 | 0.03227953 | 0.007116531 | 3.959321e-05 | 6.071686e-06
1504.379 | 25 | 25 | -272.15 | 81.05159 | 81.05159 | 240 | 81.05159 | 81.05159 | 0.03238159 | 0.006477481 | 3.978752e-05 | 5.24769e-06
1523.04 | 25 | 25 | -272.15 | 82.0602 | 82.0602 | 240 | 82.0602 | 82.0602 | 0.03239319 | 0.006799908 | 3.99001e-05 | 5.665573e-06
1541.775 | 25 | 25 | -272.15 | 83.04377 | 83.04377 | 240 | 83.04377 | 83.04377 | 0.03364576 | 0.007094492 | 4.10966e-05 | 6.047457e-06
1560.463 | 25 | 25 | -272.15 | 84.0345 | 84.0345 | 240 | 84.0345 | 84.0345 | 0.03358429 | 0.007217431 | 4.114339e-05 | 6.207642e-06
1579.142 | 25 | 25 | -272.15 | 85.03238 | 85.03238 | 240 | 85.03238 | 85.03238 | 0.03270749 | 0.007320655 | 4.047708e-05 | 6.342372e-06
1597.862 | 25 | 25 | -272.15 | 86.01238 | 86.01238 | 240 | 86.01238 | 86.01238 | 0.03335929 | 0.006895011 | 4.114725e-05 | 5.793951e-06
1616.539 | 25 | 25 | -272.15 | 87.0353 | 87.0353 | 240 | 87.0353 | 87.0353 | 0.03451793 | 0.006739597 | 4.226551e-05 | 5.594639e-06
1635.253 | 25 | 25 | -272.15 | 87.99741 | 87.99741 | 240 | 87.99741 | 87.99741 | 0.03499692 | 0.007122329 | 4.278256e-05 | 6.090353e-06
1653.956 | 25 | 25 | -272.15 | 89.07398 | 89.07398 | 240 | 89.07398 | 89.07398 | 0.03407604 | 0.007164081 | 4.208566e-05 | 6.14579e-06
1672.656 | 25 | 25 | -272.15 | 90.00748 | 90.00748 | 240 | 90.00748 | 90.00748 | 0.03446341 | 0.007051581 | 4.251959e-05 | 6.001784e-06
1691.354 | 25 | 25 | -272.15 | 91.06259 | 91.06259 | 240 | 91.06259 | 91.06259 | 0.0350897 | 0.007721945 | 4.317505e-05 | 6.869154e-06
1710.053 | 25 | 25 | -272.15 | 91.99609 | 91.99609 | 240 | 91.99609 | 91.99609 | 0.03604654 | 0.006959957 | 4.410755e-05 | 5.886222e-06
1728.752 | 25 | 25 | -272.15 | 93.0047 | 93.0047 | 240 | 93.0047 | 93.0047 | 0.03551651 | 0.007124647 | 4.374593e-05 | 6.100361e-06
1747.445 | 25 | 25 | -272.15 | 94.04551 | 94.04551 | 240 | 94.04551 | 94.04551 | 0.03541445 | 0.007329934 | 4.376226e-05 | 6.366982e-06
1766.061 | 25 | 25 | -272.15 | 95.00047 | 95.00047 | 240 | 95.00047 | 95.00047 | 0.03704512 | 0.007183799 | 4.528688e-05 | 6.179561e-06
1784.668 | 25 | 25 | -272.15 | 96.01265 | 96.01265 | 240 | 96.01265 | 96.01265 | 0.03632836 | 0.007010989 | 4.476215e-05 | 5.957765e-06
1803.431 | 25 | 25 | -272.15 | 97.03915 | 97.03915 | 240 | 97.03915 | 97.03915 | 0.03698365 | 0.007406479 | 4.544009e-05 | 6.470046e-06
1822.121 | 25 | 25 | -272.15 | 98.0871 | 98.0871 | 240 | 98.0871 | 98.0871 | 0.03745568 | 0.006942561 | 4.595977e-05 | 5.872284e-06
1840.842 | 25 | 25 | -272.15 | 99.04922 | 99.04922 | 240 | 99.04922 | 99.04922 | 0.03725968 | 0.007348489 | 4.588587e-05 | 6.397958e-06
1859.542 | 25 | 25 | -272.15 | 100.0686 | 100.0686 | 240 | 100.0686 | 100.0686 | 0.03745453 | 0.007515501 | 4.615997e-05 | 6.615112e-06
1897.514 | 25 | 25 | -272.15 | 8600.642 | 8600.642 | 240 | 8600.642 | 8600.642 | -0.5237919 | 0.0006030963 | 0.0004179901 | 9.593938e-06
1920.248 | 25 | 25 | -272.15 | 17099.81 | 17099.81 | 240 | 17099.81 | 17099.81 | -1.213575 | -0.0009336387 | 0.000673545 | 1.951284e-05
1939.399 | 25 | 25 | -272.15 | 18499.8 | 18499.8 | 240 | 18499.8 | 18499.8 | -1.316332 | -0.002735968 | 0.0007168674 | 1.914202e-05
1979.927 | 25 | 25 | -272.15 | 10000 | 10000 | 240 | 10000 | 10000 | -0.6382438 | -0.0002284808 | 0.0004598871 | 1.048e-05
2003.142 | 25 | 25 | -272.15 | 1499.799 | 1499.799 | 240 | 1499.799 | 1499.799 | 0.03551419 | 0.004556854 | 0.0001865984 | 4.754214e-06
2022.327 | 25 | 25 | -272.15 | 99.77885 | 99.77885 | 240 | 99.77885 | 99.77885 | 0.04196275 | 0.00653663 | 5.007748e-05 | 5.350324e-06
2055.85 | 25 | 25 | -272.15 | 99.01703 | 99.01703 | 240 | 99.01703 | 99.01703 | 0.04208798 | 0.007237151 | 5.010977e-05 | 6.254101e-06
2074.54 | 25 | 25 | -272.15 | 98.03345 | 98.03345 | 240 | 98.03345 | 98.03345 | 0.04193372 | 0.006687404 | 4.987483e-05 | 5.54263e-06
2093.27 | 25 | 25 | -272.15 | 97.04273 | 97.04273 | 240 | 97.04273 | 97.04273 | 0.04116475 | 0.006820782 | 4.910099e-05 | 5.713523e-06
2111.98 | 25 | 25 | -272.15 | 96.03054 | 96.03054 | 240 | 96.03054 | 96.03054 | 0.04052337 | 0.006745398 | 4.843668e-05 | 5.614733e-06
2130.68 | 25 | 25 | -272.15 | 95.07915 | 95.07915 | 240 | 95.07915 | 95.07915 | 0.04021371 | 0.006479804 | 4.806897e-05 | 5.270339e-06
2149.371 | 25 | 25 | -272.15 | 94.02405 | 94.02405 | 240 | 94.02405 | 94.02405 | 0.04031809 | 0.006670009 | 4.805321e-05 | 5.514544e-06
2168.093 | 25 | 25 | -272.15 | 92.9904 | 92.9904 | 240 | 92.9904 | 92.9904 | 0.04034013 | 0.006480962 | 4.796754e-05 | 5.268909e-06
2186.809 | 25 | 25 | -272.15 | 92.02113 | 92.02113 | 240 | 92.02113 | 92.02113 | 0.03967323 | 0.00700635 | 4.728525e-05 | 5.946182e-06
2205.477 | 25 | 25 | -272.15 | 91.04113 | 91.04113 | 240 | 91.04113 | 91.04113 | 0.0391026 | 0.006520396 | 4.668615e-05 | 5.317115e-06
2224.181 | 25 | 25 | -272.15 | 90.06829 | 90.06829 | 240 | 90.06829 | 90.06829 | 0.03909681 | 0.006620137 | 4.658229e-05 | 5.444585e-06
2242.889 | 25 | 25 | -272.15 | 89.04179 | 89.04179 | 240 | 89.04179 | 89.04179 | 0.03781058 | 0.006622458 | 4.535197e-05 | 5.446145e-06
2261.577 | 25 | 25 | -272.15 | 88.00457 | 88.00457 | 240 | 88.00457 | 88.00457 | 0.03834409 | 0.006758154 | 4.571373e-05 | 5.619967e-06
2280.29 | 25 | 25 | -272.15 | 87.02457 | 87.02457 | 240 | 87.02457 | 87.02457 | 0.03875234 | 0.0062664 | 4.597163e-05 | 4.983409e-06
2298.974 | 25 | 25 | -272.15 | 86.03026 | 86.03026 | 240 | 86.03026 | 86.03026 | 0.03881961 | 0.006571426 | 4.592956e-05 | 5.37601e-06
2317.674 | 25 | 25 | -272.15 | 85.05742 | 85.05742 | 240 | 85.05742 | 85.05742 | 0.0367111 | 0.006413694 | 4.398477e-05 | 5.170908e-06
2336.374 | 25 | 25 | -272.15 | 84.02019 | 84.02019 | 240 | 84.02019 | 84.02019 | 0.03657888 | 0.006225807 | 4.376369e-05 | 4.926767e-06
2355.077 | 25 | 25 | -272.15 | 82.9937 | 82.9937 | 240 | 82.9937 | 82.9937 | 0.03677836 | 0.006438048 | 4.38341e-05 | 5.199476e-06
2373.757 | 25 | 25 | -272.15 | 82.02801 | 82.02801 | 240 | 82.02801 | 82.02801 | 0.03649653 | 0.006453127 | 4.34893e-05 | 5.2176e-06
2392.482 | 25 | 25 | -272.15 | 81.01224 | 81.01224 | 240 | 81.01224 | 81.01224 | 0.03583314 | 0.006155058 | 4.280535e-05 | 4.83117e-06
2411.145 | 25 | 25 | -272.15 | 80.05013 | 80.05013 | 240 | 80.05013 | 80.05013 | 0.03510014 | 0.006300033 | 4.206591e-05 | 5.017082e-06
2429.849 | 25 | 25 | -272.15 | 79.0129 | 79.0129 | 240 | 79.0129 | 79.0129 | 0.03638752 | 0.005832633 | 4.308768e-05 | 4.411901e-06
2448.557 | 25 | 25 | -272.15 | 77.99714 | 77.99714 | 240 | 77.99714 | 77.99714 | 0.0354388 | 0.005948616 | 4.215394e-05 | 4.56029e-06
2467.27 | 25 | 25 | -272.15 | 77.02787 | 77.02787 | 240 | 77.02787 | 77.02787 | 0.03522192 | 0.005531088 | 4.186563e-05 | 4.019622e-06
2485.965 | 25 | 25 | -272.15 | 76.01568 | 76.01568 | 240 | 76.01568 | 76.01568 | 0.0341723 | 0.006269879 | 4.084391e-05 | 4.972482e-06
2504.665 | 25 | 25 | -272.15 | 75.04641 | 75.04641 | 240 | 75.04641 | 75.04641 | 0.03465826 | 0.005845393 | 4.117094e-05 | 4.422826e-06
2523.354 | 25 | 25 | -272.15 | 73.99488 | 73.99488 | 240 | 73.99488 | 73.99488 | 0.03467565 | 0.006046037 | 4.107939e-05 | 4.68052e-06
2542.071 | 25 | 25 | -272.15 | 73.01846 | 73.01846 | 240 | 73.01846 | 73.01846 | 0.03267386 | 0.005665622 | 3.922767e-05 | 4.18778e-06
2560.743 | 25 | 25 | -272.15 | 72.03846 | 72.03846 | 240 | 72.03846 | 72.03846 | 0.03387308 | 0.005831474 | 4.017807e-05 | 4.400634e-06
2579.429 | 25 | 25 | -272.15 | 71.00839 | 71.00839 | 240 | 71.00839 | 71.00839 | 0.03338249 | 0.005621551 | 3.964396e-05 | 4.128039e-06
2598.165 | 25 | 25 | -272.15 | 70.02124 | 70.02124 | 240 | 70.02124 | 70.02124 | 0.03172631 | 0.005794361 | 3.809374e-05 | 4.34987e-06
2616.842 | 25 | 25 | -272.15 | 69.03409 | 69.03409 | 240 | 69.03409 | 69.03409 | 0.0316196 | 0.006349904 | 3.790008e-05 | 5.066068e-06
2635.554 | 25 | 25 | -272.15 | 68.03621 | 68.03621 | 240 | 68.03621 | 68.03621 | 0.03266458 | 0.006014721 | 3.871362e-05 | 4.631723e-06
2654.228 | 25 | 25 | -272.15 | 67.03117 | 67.03117 | 240 | 67.03117 | 67.03117 | 0.03116728 | 0.005460338 | 3.730068e-05 | 3.914233e-06
2672.869 | 25 | 25 | -272.15 | 66.07621 | 66.07621 | 240 | 66.07621 | 66.07621 | 0.03161961 | 0.0059115 | 3.759972e-05 | 4.495649e-06
2691.594 | 25 | 25 | -272.15 | 65.02468 | 65.02468 | 240 | 65.02468 | 65.02468 | 0.03102463 | 0.005482373 | 3.697204e-05 | 3.939885e-06
2710.28 | 25 | 25 | -272.15 | 64.02322 | 64.02322 | 240 | 64.02322 | 64.02322 | 0.03067785 | 0.005249254 | 3.656674e-05 | 3.637368e-06
2728.958 | 25 | 25 | -272.15 | 63.03607 | 63.03607 | 240 | 63.03607 | 63.03607 | 0.03105943 | 0.005901063 | 3.680057e-05 | 4.47791e-06
2747.65 | 25 | 25 | -272.15 | 62.02388 | 62.02388 | 240 | 62.02388 | 62.02388 | 0.02999357 | 0.005928897 | 3.576463e-05 | 4.512445e-06
2766.356 | 25 | 25 | -272.15 | 61.01885 | 61.01885 | 240 | 61.01885 | 61.01885 | 0.02896368 | 0.005984567 | 3.476091e-05 | 4.582944e-06
2785.033 | 25 | 25 | -272.15 | 60.00666 | 60.00666 | 240 | 60.00666 | 60.00666 | 0.02978829 | 0.004955824 | 3.538007e-05 | 3.252726e-06
2818.439 | 25 | 25 | -272.15 | 49.99565 | 49.99565 | 240 | 49.99565 | 49.99565 | 0.0255446 | 0.005084563 | 3.064816e-05 | 3.404991e-06
2837.134 | 25 | 25 | -272.15 | 40.03472 | 40.03472 | 240 | 40.03472 | 40.03472 | 0.02082073 | 0.004205433 | 2.550092e-05 | 2.25549e-06
2855.837 | 25 | 25 | -272.15 | 30.04518 | 30.04518 | 240 | 30.04518 | 30.04518 | 0.0157002 | 0.003519991 | 2.000352e-05 | 1.356129e-06
2874.505 | 25 | 25 | -272.15 | 20.02344 | 20.02344 | 240 | 20.02344 | 20.02344 | 0.01165135 | 0.003110584 | 1.54411e-05 | 8.132702e-07
2893.219 | 25 | 25 | -272.15 | 10.01959 | 10.01959 | 240 | 10.01959 | 10.01959 | 0.005837272 | 0.002127073 | 9.33503e-06 | -4.711183e-07
2911.921 | 25 | 25 | -272.15 | 0.0264671 | 0.0264671 | 240 | 0.0264671 | 0.0264671 | -3.247428e-05 | 0.0005288688 | 3.181321e-06 | -2.549475e-06
2930.548 | 25 | 25 | -272.15 | -9.948771 | -9.948771 | 240 | -9.948771 | -9.948771 | -0.006243199 | -0.0002215218 | -3.269097e-06 | -3.532707e-06
2949.274 | 25 | 25 | -272.15 | -19.98481 | -19.98481 | 240 | -19.98481 | -19.98481 | -0.01275897 | -0.0009208816 | -9.992753e-06 | -4.45011e-06
2967.88 | 25 | 25 | -272.15 | -29.96005 | -29.96005 | 240 | -29.96005 | -29.96005 | -0.01680548 | -0.002310321 | -1.454841e-05 | -6.258786e-06
2986.546 | 25 | 25 | -272.15 | -39.97463 | -39.97463 | 240 | -39.97463 | -39.97463 | -0.02253493 | -0.002311481 | -2.058147e-05 | -6.274312e-06
3005.177 | 25 | 25 | -272.15 | -49.97133 | -49.97133 | 240 | -49.97133 | -49.97133 | -0.02592385 | -0.002840349 | -2.456359e-05 | -6.97144e-06
3023.755 | 25 | 25 | -272.15 | -59.93942 | -59.93942 | 240 | -59.93942 | -59.93942 | -0.02957373 | -0.003671924 | -2.877126e-05 | -8.059527e-06
3057.401 | 25 | 25 | -272.15 | -60.96591 | -60.96591 | 240 | -60.96591 | -60.96591 | -0.02976857 | -0.00410453 | -2.904608e-05 | -8.619751e-06
3076.144 | 25 | 25 | -272.15 | -61.97452 | -61.97452 | 240 | -61.97452 | -61.97452 | -0.03067089 | -0.003896927 | -2.993848e-05 | -8.353008e-06
3094.902 | 25 | 25 | -272.15 | -62.96525 | -62.96525 | 240 | -62.96525 | -62.96525 | -0.0310919 | -0.003946798 | -3.040768e-05 | -8.418813e-06
3113.504 | 25 | 25 | -272.15 | -63.9381 | -63.9381 | 240 | -63.9381 | -63.9381 | -0.03105015 | -0.003646411 | -3.046992e-05 | -8.032174e-06
3132.132 | 25 | 25 | -272.15 | -64.93598 | -64.93598 | 240 | -64.93598 | -64.93598 | -0.03193159 | -0.003940999 | -3.134294e-05 | -8.414083e-06
3150.773 | 25 | 25 | -272.15 | -65.9732 | -65.9732 | 240 | -65.9732 | -65.9732 | -0.03299744 | -0.004126566 | -3.238142e-05 | -8.655229e-06
3169.37 | 25 | 25 | -272.15 | -66.96035 | -66.96035 | 240 | -66.96035 | -66.96035 | -0.03218906 | -0.004694869 | -3.177393e-05 | -9.390673e-06
3188.037 | 25 | 25 | -272.15 | -67.96181 | -67.96181 | 240 | -67.96181 | -67.96181 | -0.03222965 | -0.004200795 | -3.191116e-05 | -8.753894e-06
3206.694 | 25 | 25 | -272.15 | -68.95969 | -68.95969 | 240 | -68.95969 | -68.95969 | -0.03314009 | -0.004116129 | -3.280958e-05 | -8.64593e-06
3225.347 | 25 | 25 | -272.15 | -69.96473 | -69.96473 | 240 | -69.96473 | -69.96473 | -0.03359125 | -0.004291259 | -3.330663e-05 | -8.873549e-06
3244.002 | 25 | 25 | -272.15 | -70.95903 | -70.95903 | 240 | -70.95903 | -70.95903 | -0.03327463 | -0.003878369 | -3.313039e-05 | -8.341622e-06
3262.64 | 25 | 25 | -272.15 | -71.96049 | -71.96049 | 240 | -71.96049 | -71.96049 | -0.03409228 | -0.003927081 | -3.394793e-05 | -8.405945e-06
3281.313 | 25 | 25 | -272.15 | -72.92618 | -72.92618 | 240 | -72.92618 | -72.92618 | -0.03436252 | -0.004415357 | -3.428259e-05 | -9.037991e-06
3299.956 | 25 | 25 | -272.15 | -73.95268 | -73.95268 | 240 | -73.95268 | -73.95268 | -0.03293017 | -0.00434809 | -3.313281e-05 | -8.952542e-06
3318.615 | 25 | 25 | -272.15 | -75.00063 | -75.00063 | 240 | -75.00063 | -75.00063 | -0.03528919 | -0.004077855 | -3.530454e-05 | -8.604955e-06
3337.292 | 25 | 25 | -272.15 | -75.9699 | -75.9699 | 240 | -75.9699 | -75.9699 | -0.03531355 | -0.004142805 | -3.542429e-05 | -8.690207e-06
3355.945 | 25 | 25 | -272.15 | -76.97851 | -76.97851 | 240 | -76.97851 | -76.97851 | -0.03627269 | -0.004119608 | -3.636644e-05 | -8.661657e-06
3374.605 | 25 | 25 | -272.15 | -77.98712 | -77.98712 | 240 | -77.98712 | -77.98712 | -0.03633996 | -0.004139324 | -3.652775e-05 | -8.688536e-06
3393.185 | 25 | 25 | -272.15 | -78.95282 | -78.95282 | 240 | -78.95282 | -78.95282 | -0.03616483 | -0.004656596 | -3.647249e-05 | -9.358036e-06
3411.793 | 25 | 25 | -272.15 | -79.97573 | -79.97573 | 240 | -79.97573 | -79.97573 | -0.03664847 | -0.00475634 | -3.699979e-05 | -9.488305e-06
3430.455 | 25 | 25 | -272.15 | -80.98434 | -80.98434 | 240 | -80.98434 | -80.98434 | -0.03662179 | -0.004716905 | -3.707885e-05 | -9.438781e-06
3449.081 | 25 | 25 | -272.15 | -81.93573 | -81.93573 | 240 | -81.93573 | -81.93573 | -0.03700452 | -0.004813168 | -3.751054e-05 | -9.564454e-06
3467.763 | 25 | 25 | -272.15 | -82.96938 | -82.96938 | 240 | -82.96938 | -82.96938 | -0.0370915 | -0.004139326 | -3.769166e-05 | -8.695517e-06
3486.392 | 25 | 25 | -272.15 | -83.98872 | -83.98872 | 240 | -83.98872 | -83.98872 | -0.03826638 | -0.004190356 | -3.882377e-05 | -8.76286e-06
3505.035 | 25 | 25 | -272.15 | -84.97229 | -84.97229 | 240 | -84.97229 | -84.97229 | -0.0379486 | -0.00416948 | -3.864543e-05 | -8.737272e-06
3523.639 | 25 | 25 | -272.15 | -85.9666 | -85.9666 | 240 | -85.9666 | -85.9666 | -0.03868623 | -0.004348089 | -3.939219e-05 | -8.96937e-06
3542.291 | 25 | 25 | -272.15 | -86.96806 | -86.96806 | 240 | -86.96806 | -86.96806 | -0.03849023 | -0.004824768 | -3.932229e-05 | -9.586486e-06
3560.905 | 25 | 25 | -272.15 | -87.95521 | -87.95521 | 240 | -87.95521 | -87.95521 | -0.03919307 | -0.004438552 | -4.003786e-05 | -9.089004e-06
3579.565 | 25 | 25 | -272.15 | -88.99243 | -88.99243 | 240 | -88.99243 | -88.99243 | -0.03949927 | -0.004889717 | -4.041127e-05 | -9.673214e-06
3598.165 | 25 | 25 | -272.15 | -89.9617 | -89.9617 | 240 | -89.9617 | -89.9617 | -0.03988665 | -0.004549895 | -4.084884e-05 | -9.235633e-06
3616.817 | 25 | 25 | -272.15 | -90.94528 | -90.94528 | 240 | -90.94528 | -90.94528 | -0.03920119 | -0.005142553 | -4.03486e-05 | -1.000253e-05
3635.455 | 25 | 25 | -272.15 | -91.97535 | -91.97535 | 240 | -91.97535 | -91.97535 | -0.04091655 | -0.004926829 | -4.1955e-05 | -9.72533e-06
3654.058 | 25 | 25 | -272.15 | -92.95535 | -92.95535 | 240 | -92.95535 | -92.95535 | -0.04045263 | -0.004642677 | -4.164835e-05 | -9.359671e-06
3672.717 | 25 | 25 | -272.15 | -93.97469 | -93.97469 | 240 | -93.97469 | -93.97469 | -0.03918148 | -0.004706468 | -4.063897e-05 | -9.443496e-06
3691.325 | 25 | 25 | -272.15 | -94.97257 | -94.97257 | 240 | -94.97257 | -94.97257 | -0.04093049 | -0.004648477 | -4.227155e-05 | -9.369989e-06
3709.904 | 25 | 25 | -272.15 | -95.9633 | -95.9633 | 240 | -95.9633 | -95.9633 | -0.04179688 | -0.005168069 | -4.313068e-05 | -1.004252e-05
3728.572 | 25 | 25 | -272.15 | -96.97906 | -96.97906 | 240 | -96.97906 | -96.97906 | -0.04113461 | -0.004647317 | -4.265402e-05 | -9.371301e-06
3747.168 | 25 | 25 | -272.15 | -97.98052 | -97.98052 | 240 | -97.98052 | -97.98052 | -0.04232112 | -0.005012657 | -4.379449e-05 | -9.844603e-06
3765.781 | 25 | 25 | -272.15 | -98.96767 | -98.96767 | 240 | -98.96767 | -98.96767 | -0.04291031 | -0.004937269 | -4.441057e-05 | -9.748609e-06
3784.436 | 25 | 25 | -272.15 | -99.93336 | -99.93336 | 240 | -99.93336 | -99.93336 | -0.0430634 | -0.005517168 | -4.464266e-05 | -1.0499e-05
3822.54 | 25 | 25 | -272.15 | -8600.578 | -8600.578 | 240 | -8600.578 | -8600.578 | 0.5177668 | 0.001726942 | -0.0004168444 | -1.304948e-05
3845.33 | 25 | 25 | -272.15 | -17099.8 | -17099.8 | 240 | -17099.8 | -17099.8 | 1.20401 | 0.003604658 | -0.0006755316 | -2.252801e-05
3864.579 | 25 | 25 | -272.15 | -18499.75 | -18499.75 | 240 | -18499.75 | -18499.75 | 1.307142 | 0.005066005 | -0.0007185791 | -2.259759e-05