## Sheet1
Time_since_start | Raw_Temperature | Temperature | Temperature_2 | Raw_Applied_Field | Applied_Field | Field_Angle | Raw_Applied_Field_For_Plot | Applied_Field_For_Plot | Raw_Signal_Mx | Raw_Signal_My | Signal_X_direction | Signal_Y_direction
31.899 | 25 | 25 | -272.15 | -18499.78 | -18499.78 | 25 | -18499.78 | -18499.78 | 1.311587 | -0.02694911 | -0.0006168174 | -4.907342e-05
54.761 | 25 | 25 | -272.15 | -9999.959 | -9999.959 | 25 | -9999.959 | -9999.959 | 0.6329887 | -0.01155045 | -0.00041402 | -2.433116e-05
77.717 | 25 | 25 | -272.15 | -1499.743 | -1499.743 | 25 | -1499.743 | -1499.743 | -0.04328146 | -0.0001554133 | -0.0001948859 | -4.295529e-06
96.575 | 25 | 25 | -272.15 | -99.70088 | -99.70088 | 25 | -99.70088 | -99.70088 | -0.05174682 | -0.003358779 | -5.707578e-05 | -6.972004e-06
130.025 | 25 | 25 | -272.15 | -98.96767 | -98.96767 | 25 | -98.96767 | -98.96767 | -0.05067053 | -0.003175531 | -5.593553e-05 | -6.755855e-06
148.719 | 25 | 25 | -272.15 | -98.00198 | -98.00198 | 25 | -98.00198 | -98.00198 | -0.05154617 | -0.003101304 | -5.670011e-05 | -6.667779e-06
167.404 | 25 | 25 | -272.15 | -96.94687 | -96.94687 | 25 | -96.94687 | -96.94687 | -0.05005931 | -0.003066511 | -5.512047e-05 | -6.626024e-06
186.033 | 25 | 25 | -272.15 | -95.99906 | -95.99906 | 25 | -95.99906 | -95.99906 | -0.05002453 | -0.003285713 | -5.498713e-05 | -6.883159e-06
204.707 | 25 | 25 | -272.15 | -95.00118 | -95.00118 | 25 | -95.00118 | -95.00118 | -0.05010686 | -0.002764962 | -5.496431e-05 | -6.269758e-06
223.349 | 25 | 25 | -272.15 | -94.01761 | -94.01761 | 25 | -94.01761 | -94.01761 | -0.04903173 | -0.003090865 | -5.379906e-05 | -6.65239e-06
241.925 | 25 | 25 | -272.15 | -92.93031 | -92.93031 | 25 | -92.93031 | -92.93031 | -0.04910132 | -0.003107103 | -5.375432e-05 | -6.670645e-06
260.593 | 25 | 25 | -272.15 | -91.95746 | -91.95746 | 25 | -91.95746 | -91.95746 | -0.04909785 | -0.00254692 | -5.364931e-05 | -6.010874e-06
279.252 | 25 | 25 | -272.15 | -90.97031 | -90.97031 | 25 | -90.97031 | -90.97031 | -0.04903522 | -0.003502595 | -5.348435e-05 | -7.134382e-06
297.907 | 25 | 25 | -272.15 | -90.01535 | -90.01535 | 25 | -90.01535 | -90.01535 | -0.04855391 | -0.002849629 | -5.290895e-05 | -6.365472e-06
316.569 | 25 | 25 | -272.15 | -88.94594 | -88.94594 | 25 | -88.94594 | -88.94594 | -0.04883921 | -0.002937773 | -5.307927e-05 | -6.468333e-06
335.219 | 25 | 25 | -272.15 | -87.94448 | -87.94448 | 25 | -87.94448 | -87.94448 | -0.04870932 | -0.003190609 | -5.284633e-05 | -6.764995e-06
353.878 | 25 | 25 | -272.15 | -86.95375 | -86.95375 | 25 | -86.95375 | -86.95375 | -0.04820133 | -0.003147697 | -5.224084e-05 | -6.713739e-06
372.538 | 25 | 25 | -272.15 | -85.94156 | -85.94156 | 25 | -85.94156 | -85.94156 | -0.0470253 | -0.002698854 | -5.097288e-05 | -6.18492e-06
391.191 | 25 | 25 | -272.15 | -84.93295 | -84.93295 | 25 | -84.93295 | -84.93295 | -0.04689308 | -0.002873984 | -5.07369e-05 | -6.39016e-06
409.841 | 25 | 25 | -272.15 | -83.99587 | -83.99587 | 25 | -83.99587 | -83.99587 | -0.0467481 | -0.002960968 | -5.049578e-05 | -6.49176e-06
428.522 | 25 | 25 | -272.15 | -82.99799 | -82.99799 | 25 | -82.99799 | -82.99799 | -0.04643844 | -0.003050274 | -5.008555e-05 | -6.596043e-06
447.178 | 25 | 25 | -272.15 | -81.96434 | -81.96434 | 25 | -81.96434 | -81.96434 | -0.04614849 | -0.003169733 | -4.969107e-05 | -6.735771e-06
465.834 | 25 | 25 | -272.15 | -80.94858 | -80.94858 | 25 | -80.94858 | -80.94858 | -0.04521717 | -0.00283803 | -4.866459e-05 | -6.344755e-06
484.482 | 25 | 25 | -272.15 | -79.94712 | -79.94712 | 25 | -79.94712 | -79.94712 | -0.04515919 | -0.002715091 | -4.850272e-05 | -6.199345e-06
503.141 | 25 | 25 | -272.15 | -78.9242 | -78.9242 | 25 | -78.9242 | -78.9242 | -0.04411768 | -0.00307115 | -4.73666e-05 | -6.617424e-06
521.809 | 25 | 25 | -272.15 | -77.92274 | -77.92274 | 25 | -77.92274 | -77.92274 | -0.04466048 | -0.002700014 | -4.779848e-05 | -6.180029e-06
540.479 | 25 | 25 | -272.15 | -76.94275 | -76.94275 | 25 | -76.94275 | -76.94275 | -0.04344964 | -0.00341445 | -4.649949e-05 | -7.019745e-06
559.139 | 25 | 25 | -272.15 | -75.95917 | -75.95917 | 25 | -75.95917 | -75.95917 | -0.04446098 | -0.002593313 | -4.73963e-05 | -6.052972e-06
577.708 | 25 | 25 | -272.15 | -74.97202 | -74.97202 | 25 | -74.97202 | -74.97202 | -0.043133 | -0.002604911 | -4.598078e-05 | -6.065847e-06
596.316 | 25 | 25 | -272.15 | -73.9491 | -73.9491 | 25 | -73.9491 | -73.9491 | -0.0425125 | -0.002619987 | -4.526074e-05 | -6.082785e-06
614.971 | 25 | 25 | -272.15 | -72.99056 | -72.99056 | 25 | -72.99056 | -72.99056 | -0.04272127 | -0.003005041 | -4.536699e-05 | -6.535024e-06
633.651 | 25 | 25 | -272.15 | -71.97837 | -71.97837 | 25 | -71.97837 | -71.97837 | -0.04209843 | -0.002601431 | -4.464575e-05 | -6.059417e-06
652.298 | 25 | 25 | -272.15 | -70.99838 | -70.99838 | 25 | -70.99838 | -70.99838 | -0.04223876 | -0.002622308 | -4.468212e-05 | -6.083213e-06
670.95 | 25 | 25 | -272.15 | -69.94327 | -69.94327 | 25 | -69.94327 | -69.94327 | -0.04119027 | -0.002244213 | -4.353572e-05 | -5.63759e-06
689.605 | 25 | 25 | -272.15 | -68.95254 | -68.95254 | 25 | -68.95254 | -68.95254 | -0.04057326 | -0.00237991 | -4.282249e-05 | -5.796454e-06
708.277 | 25 | 25 | -272.15 | -67.95466 | -67.95466 | 25 | -67.95466 | -67.95466 | -0.04155797 | -0.002819473 | -4.36915e-05 | -6.312789e-06
726.913 | 25 | 25 | -272.15 | -66.97466 | -66.97466 | 25 | -66.97466 | -66.97466 | -0.04088758 | -0.002538802 | -4.292663e-05 | -5.981837e-06
745.513 | 25 | 25 | -272.15 | -65.98393 | -65.98393 | 25 | -65.98393 | -65.98393 | -0.03958739 | -0.002558518 | -4.15382e-05 | -6.004259e-06
764.175 | 25 | 25 | -272.15 | -64.96817 | -64.96817 | 25 | -64.96817 | -64.96817 | -0.04005596 | -0.002645502 | -4.189523e-05 | -6.105796e-06
782.829 | 25 | 25 | -272.15 | -63.98102 | -63.98102 | 25 | -63.98102 | -63.98102 | -0.03823854 | -0.002960969 | -3.9996e-05 | -6.476149e-06
801.499 | 25 | 25 | -272.15 | -62.99029 | -62.99029 | 25 | -62.99029 | -62.99029 | -0.03935659 | -0.002156068 | -4.099754e-05 | -5.528471e-06
820.162 | 25 | 25 | -272.15 | -61.96379 | -61.96379 | 25 | -61.96379 | -61.96379 | -0.03776302 | -0.002542282 | -3.931543e-05 | -5.982021e-06
838.829 | 25 | 25 | -272.15 | -60.96949 | -60.96949 | 25 | -60.96949 | -60.96949 | -0.03794164 | -0.002210578 | -3.938814e-05 | -5.591021e-06
857.472 | 25 | 25 | -272.15 | -59.9573 | -59.9573 | 25 | -59.9573 | -59.9573 | -0.03772592 | -0.002067922 | -3.906926e-05 | -5.422408e-06
891.071 | 25 | 25 | -272.15 | -49.97491 | -49.97491 | 25 | -49.97491 | -49.97491 | -0.0328513 | -0.002294084 | -3.32094e-05 | -5.680684e-06
909.693 | 25 | 25 | -272.15 | -39.93887 | -39.93887 | 25 | -39.93887 | -39.93887 | -0.02832811 | -0.001696787 | -2.769125e-05 | -4.970181e-06
928.341 | 25 | 25 | -272.15 | -29.9672 | -29.9672 | 25 | -29.9672 | -29.9672 | -0.0236147 | -0.00063789 | -2.199184e-05 | -3.716691e-06
946.979 | 25 | 25 | -272.15 | -19.97408 | -19.97408 | 25 | -19.97408 | -19.97408 | -0.01722533 | -0.0003282234 | -1.463381e-05 | -3.344597e-06
965.585 | 25 | 25 | -272.15 | -9.966655 | -9.966655 | 25 | -9.966655 | -9.966655 | -0.01039297 | 0.0004256466 | -6.836481e-06 | -2.44992e-06
984.182 | 25 | 25 | -272.15 | 0.0157372 | 0.0157372 | 25 | 0.0157372 | 0.0157372 | -0.001675912 | 0.001601683 | 2.820893e-06 | -1.058615e-06
1002.866 | 25 | 25 | -272.15 | 10.05178 | 10.05178 | 25 | 10.05178 | 10.05178 | 0.0052191 | 0.003040994 | 1.068313e-05 | 6.424534e-07
1021.561 | 25 | 25 | -272.15 | 20.08782 | 20.08782 | 25 | 20.08782 | 20.08782 | 0.01276476 | 0.0032428 | 1.91884e-05 | 8.876911e-07
1040.274 | 25 | 25 | -272.15 | 30.04875 | 30.04875 | 25 | 30.04875 | 30.04875 | 0.01844312 | 0.003758911 | 2.584037e-05 | 1.502626e-06
1058.962 | 25 | 25 | -272.15 | 40.02399 | 40.02399 | 25 | 40.02399 | 40.02399 | 0.0238745 | 0.004829405 | 3.224974e-05 | 2.769762e-06
1077.609 | 25 | 25 | -272.15 | 50.035 | 50.035 | 25 | 50.035 | 50.035 | 0.02776213 | 0.004619481 | 3.713714e-05 | 2.530612e-06
1096.282 | 25 | 25 | -272.15 | 60.03527 | 60.03527 | 25 | 60.03527 | 60.03527 | 0.03194434 | 0.00538379 | 4.231456e-05 | 3.437564e-06
1129.731 | 25 | 25 | -272.15 | 61.08323 | 61.08323 | 25 | 61.08323 | 61.08323 | 0.03265994 | 0.005320001 | 4.313121e-05 | 3.363338e-06
1148.406 | 25 | 25 | -272.15 | 62.04534 | 62.04534 | 25 | 62.04534 | 62.04534 | 0.03368635 | 0.004778374 | 4.424607e-05 | 2.726905e-06
1167.097 | 25 | 25 | -272.15 | 63.02176 | 63.02176 | 25 | 63.02176 | 63.02176 | 0.03343932 | 0.005586755 | 4.410387e-05 | 3.678665e-06
1185.78 | 25 | 25 | -272.15 | 64.00534 | 64.00534 | 25 | 64.00534 | 64.00534 | 0.03429177 | 0.00574913 | 4.504905e-05 | 3.870455e-06
1204.479 | 25 | 25 | -272.15 | 65.04971 | 65.04971 | 25 | 65.04971 | 65.04971 | 0.03358429 | 0.005114716 | 4.445889e-05 | 3.12493e-06
1223.167 | 25 | 25 | -272.15 | 66.0476 | 66.0476 | 25 | 66.0476 | 66.0476 | 0.03460027 | 0.005107759 | 4.556717e-05 | 3.117523e-06
1241.836 | 25 | 25 | -272.15 | 67.0419 | 67.0419 | 25 | 67.0419 | 67.0419 | 0.03444138 | 0.005018453 | 4.551395e-05 | 3.013238e-06
1260.577 | 25 | 25 | -272.15 | 68.02548 | 68.02548 | 25 | 68.02548 | 68.02548 | 0.03594911 | 0.005188945 | 4.710675e-05 | 3.214575e-06
1279.293 | 25 | 25 | -272.15 | 69.04839 | 69.04839 | 25 | 69.04839 | 69.04839 | 0.03607089 | 0.005250415 | 4.733391e-05 | 3.287688e-06
1297.964 | 25 | 25 | -272.15 | 70.05343 | 70.05343 | 25 | 70.05343 | 70.05343 | 0.0355861 | 0.005397709 | 4.695972e-05 | 3.461752e-06
1316.677 | 25 | 25 | -272.15 | 71.07992 | 71.07992 | 25 | 71.07992 | 71.07992 | 0.03634112 | 0.004857241 | 4.781308e-05 | 2.826733e-06
1335.356 | 25 | 25 | -272.15 | 72.04204 | 72.04204 | 25 | 72.04204 | 72.04204 | 0.03677141 | 0.005362916 | 4.833879e-05 | 3.422372e-06
1354.039 | 25 | 25 | -272.15 | 73.01131 | 73.01131 | 25 | 73.01131 | 73.01131 | 0.03786161 | 0.005640109 | 4.951745e-05 | 3.749224e-06
1372.771 | 25 | 25 | -272.15 | 74.03423 | 74.03423 | 25 | 74.03423 | 74.03423 | 0.03719821 | 0.0059115 | 4.896861e-05 | 4.069293e-06
1391.406 | 25 | 25 | -272.15 | 75.02495 | 75.02495 | 25 | 75.02495 | 75.02495 | 0.0374754 | 0.005715495 | 4.9346e-05 | 3.839481e-06
1410.115 | 25 | 25 | -272.15 | 76.05145 | 76.05145 | 25 | 76.05145 | 76.05145 | 0.03883933 | 0.005335079 | 5.080115e-05 | 3.392751e-06
1428.808 | 25 | 25 | -272.15 | 77.01356 | 77.01356 | 25 | 77.01356 | 77.01356 | 0.03885672 | 0.005353636 | 5.091879e-05 | 3.415333e-06
1447.544 | 25 | 25 | -272.15 | 78.04363 | 78.04363 | 25 | 78.04363 | 78.04363 | 0.03956999 | 0.005248094 | 5.173127e-05 | 3.291974e-06
1466.241 | 25 | 25 | -272.15 | 79.03079 | 79.03079 | 25 | 79.03079 | 79.03079 | 0.03918149 | 0.005895264 | 5.145038e-05 | 4.054091e-06
1484.937 | 25 | 25 | -272.15 | 80.07159 | 80.07159 | 25 | 80.07159 | 80.07159 | 0.03927541 | 0.005322323 | 5.165187e-05 | 3.38088e-06
1503.632 | 25 | 25 | -272.15 | 81.03728 | 81.03728 | 25 | 81.03728 | 81.03728 | 0.03927773 | 0.005633148 | 5.175499e-05 | 3.747296e-06
1522.314 | 25 | 25 | -272.15 | 82.07093 | 82.07093 | 25 | 82.07093 | 82.07093 | 0.04102559 | 0.005707376 | 5.359033e-05 | 3.835425e-06
1541.004 | 25 | 25 | -272.15 | 82.9937 | 82.9937 | 25 | 82.9937 | 82.9937 | 0.04104646 | 0.005927738 | 5.370731e-05 | 4.095385e-06
1559.704 | 25 | 25 | -272.15 | 84.04881 | 84.04881 | 25 | 84.04881 | 84.04881 | 0.04198131 | 0.005882506 | 5.474138e-05 | 4.042995e-06
1578.435 | 25 | 25 | -272.15 | 85.06099 | 85.06099 | 25 | 85.06099 | 85.06099 | 0.04079942 | 0.005380309 | 5.367899e-05 | 3.452989e-06
1597.116 | 25 | 25 | -272.15 | 86.05172 | 86.05172 | 25 | 86.05172 | 86.05172 | 0.04250551 | 0.005804799 | 5.546858e-05 | 3.953141e-06
1615.801 | 25 | 25 | -272.15 | 87.02457 | 87.02457 | 25 | 87.02457 | 87.02457 | 0.04213324 | 0.005883665 | 5.520223e-05 | 4.04668e-06
1634.513 | 25 | 25 | -272.15 | 88.05106 | 88.05106 | 25 | 88.05106 | 88.05106 | 0.04283145 | 0.005763046 | 5.599945e-05 | 3.905582e-06
1653.226 | 25 | 25 | -272.15 | 89.03106 | 89.03106 | 25 | 89.03106 | 89.03106 | 0.04287319 | 0.005910339 | 5.614302e-05 | 4.079626e-06
1671.926 | 25 | 25 | -272.15 | 90.05756 | 90.05756 | 25 | 90.05756 | 90.05756 | 0.04308894 | 0.005826837 | 5.646343e-05 | 3.982192e-06
1690.603 | 25 | 25 | -272.15 | 91.00894 | 91.00894 | 25 | 91.00894 | 91.00894 | 0.04404462 | 0.005567041 | 5.750727e-05 | 3.677303e-06
1709.313 | 25 | 25 | -272.15 | 92.05332 | 92.05332 | 25 | 92.05332 | 92.05332 | 0.04316665 | 0.006021682 | 5.674861e-05 | 4.212969e-06
1728.005 | 25 | 25 | -272.15 | 92.99397 | 92.99397 | 25 | 92.99397 | 92.99397 | 0.04397734 | 0.005388429 | 5.764803e-05 | 3.468729e-06
1746.73 | 25 | 25 | -272.15 | 94.04193 | 94.04193 | 25 | 94.04193 | 94.04193 | 0.04409101 | 0.005969491 | 5.786978e-05 | 4.153121e-06
1765.439 | 25 | 25 | -272.15 | 95.04696 | 95.04696 | 25 | 95.04696 | 95.04696 | 0.04376278 | 0.005438304 | 5.765033e-05 | 3.529004e-06
1784.127 | 25 | 25 | -272.15 | 96.01623 | 96.01623 | 25 | 96.01623 | 96.01623 | 0.04500608 | 0.005880187 | 5.898029e-05 | 4.049602e-06
1802.838 | 25 | 25 | -272.15 | 97.03557 | 97.03557 | 25 | 97.03557 | 97.03557 | 0.04500376 | 0.006196813 | 5.908443e-05 | 4.422884e-06
1821.551 | 25 | 25 | -272.15 | 98.03703 | 98.03703 | 25 | 98.03703 | 98.03703 | 0.04565906 | 0.005875546 | 5.983662e-05 | 4.045719e-06
1840.251 | 25 | 25 | -272.15 | 99.0671 | 99.0671 | 25 | 99.0671 | 99.0671 | 0.04559643 | 0.005952093 | 5.988227e-05 | 4.136574e-06
1858.965 | 25 | 25 | -272.15 | 100.0328 | 100.0328 | 25 | 100.0328 | 100.0328 | 0.04633986 | 0.005596036 | 6.071783e-05 | 3.718453e-06
1896.89 | 25 | 25 | -272.15 | 8600.642 | 8600.642 | 25 | 8600.642 | 8600.642 | -0.52163 | 0.01059825 | 0.0003869268 | 1.623372e-05
1919.652 | 25 | 25 | -272.15 | 17099.81 | 17099.81 | 25 | 17099.81 | 17099.81 | -1.216616 | 0.02821445 | 0.0005833939 | 4.358638e-05
1938.848 | 25 | 25 | -272.15 | 18499.78 | 18499.78 | 25 | 18499.78 | 18499.78 | -1.321943 | 0.02979409 | 0.0006154263 | 4.653454e-05
1978.773 | 25 | 25 | -272.15 | 10000.04 | 10000.04 | 25 | 10000.04 | 10000.04 | -0.6363219 | 0.01425046 | 0.0004196857 | 2.162181e-05
2001.503 | 25 | 25 | -272.15 | 1499.76 | 1499.76 | 25 | 1499.76 | 1499.76 | 0.04081452 | 0.001548333 | 0.0002014008 | 4.843324e-08
2020.693 | 25 | 25 | -272.15 | 99.78601 | 99.78601 | 25 | 99.78601 | 99.78601 | 0.0502472 | 0.004793451 | 6.455372e-05 | 2.77408e-06
2054.224 | 25 | 25 | -272.15 | 99.07426 | 99.07426 | 25 | 99.07426 | 99.07426 | 0.04996421 | 0.004741261 | 6.419972e-05 | 2.712127e-06
2072.937 | 25 | 25 | -272.15 | 98.01557 | 98.01557 | 25 | 98.01557 | 98.01557 | 0.04961164 | 0.004599766 | 6.374074e-05 | 2.544843e-06
2091.642 | 25 | 25 | -272.15 | 97.02484 | 97.02484 | 25 | 97.02484 | 97.02484 | 0.04915584 | 0.004590486 | 6.318683e-05 | 2.533153e-06
2110.325 | 25 | 25 | -272.15 | 96.04842 | 96.04842 | 25 | 96.04842 | 96.04842 | 0.0497137 | 0.004480307 | 6.363622e-05 | 2.402774e-06
2129.009 | 25 | 25 | -272.15 | 95.0112 | 95.0112 | 25 | 95.0112 | 95.0112 | 0.04791833 | 0.004824767 | 6.175355e-05 | 2.807196e-06
2147.729 | 25 | 25 | -272.15 | 94.01689 | 94.01689 | 25 | 94.01689 | 94.01689 | 0.04815725 | 0.00446523 | 6.188586e-05 | 2.383452e-06
2166.44 | 25 | 25 | -272.15 | 93.01901 | 93.01901 | 25 | 93.01901 | 93.01901 | 0.04848547 | 0.004306335 | 6.210606e-05 | 2.195746e-06
2185.128 | 25 | 25 | -272.15 | 92.01398 | 92.01398 | 25 | 92.01398 | 92.01398 | 0.04788818 | 0.004598607 | 6.141081e-05 | 2.538799e-06
2203.817 | 25 | 25 | -272.15 | 91.03398 | 91.03398 | 25 | 91.03398 | 91.03398 | 0.04789166 | 0.00427618 | 6.131193e-05 | 2.158723e-06
2222.529 | 25 | 25 | -272.15 | 90.01106 | 90.01106 | 25 | 90.01106 | 90.01106 | 0.04846924 | 0.004455951 | 6.177596e-05 | 2.369412e-06
2241.229 | 25 | 25 | -272.15 | 89.04537 | 89.04537 | 25 | 89.04537 | 89.04537 | 0.04744282 | 0.005001058 | 6.066072e-05 | 3.009936e-06
2259.928 | 25 | 25 | -272.15 | 87.97953 | 87.97953 | 25 | 87.97953 | 87.97953 | 0.04640132 | 0.004518579 | 5.952011e-05 | 2.441505e-06
2278.641 | 25 | 25 | -272.15 | 87.02099 | 87.02099 | 25 | 87.02099 | 87.02099 | 0.04654166 | 0.004297058 | 5.955873e-05 | 2.180154e-06
2297.323 | 25 | 25 | -272.15 | 86.01238 | 86.01238 | 25 | 86.01238 | 86.01238 | 0.0451905 | 0.004480307 | 5.811806e-05 | 2.394946e-06
2316.027 | 25 | 25 | -272.15 | 85.07172 | 85.07172 | 25 | 85.07172 | 85.07172 | 0.04651731 | 0.0047517 | 5.933114e-05 | 2.713486e-06
2334.745 | 25 | 25 | -272.15 | 84.02735 | 84.02735 | 25 | 84.02735 | 84.02735 | 0.04531344 | 0.004097572 | 5.803231e-05 | 1.943139e-06
2353.444 | 25 | 25 | -272.15 | 83.00085 | 83.00085 | 25 | 83.00085 | 83.00085 | 0.04408406 | 0.00457541 | 5.671013e-05 | 2.504479e-06
2372.129 | 25 | 25 | -272.15 | 81.99582 | 81.99582 | 25 | 81.99582 | 81.99582 | 0.04458277 | 0.004257624 | 5.709807e-05 | 2.129844e-06
2390.845 | 25 | 25 | -272.15 | 81.03013 | 81.03013 | 25 | 81.03013 | 81.03013 | 0.04351806 | 0.00428198 | 5.594499e-05 | 2.157743e-06
2409.536 | 25 | 25 | -272.15 | 80.04297 | 80.04297 | 25 | 80.04297 | 80.04297 | 0.04326407 | 0.00411381 | 5.55909e-05 | 1.959133e-06
2428.227 | 25 | 25 | -272.15 | 78.98787 | 78.98787 | 25 | 78.98787 | 78.98787 | 0.04376162 | 0.00474822 | 5.597247e-05 | 2.704646e-06
2446.878 | 25 | 25 | -272.15 | 78.01502 | 78.01502 | 25 | 78.01502 | 78.01502 | 0.04333598 | 0.004250666 | 5.545023e-05 | 2.118553e-06
2465.617 | 25 | 25 | -272.15 | 77.01714 | 77.01714 | 25 | 77.01714 | 77.01714 | 0.04187576 | 0.004321413 | 5.39029e-05 | 2.201004e-06
2484.305 | 25 | 25 | -272.15 | 76.07291 | 76.07291 | 25 | 76.07291 | 76.07291 | 0.04292192 | 0.004159042 | 5.483824e-05 | 2.009249e-06
2502.99 | 25 | 25 | -272.15 | 75.02138 | 75.02138 | 25 | 75.02138 | 75.02138 | 0.04211468 | 0.004201953 | 5.393065e-05 | 2.05891e-06
2521.704 | 25 | 25 | -272.15 | 74.01277 | 74.01277 | 25 | 74.01277 | 74.01277 | 0.04211816 | 0.004123088 | 5.382878e-05 | 1.965345e-06
2540.401 | 25 | 25 | -272.15 | 73.03992 | 73.03992 | 25 | 73.03992 | 73.03992 | 0.04135151 | 0.004281981 | 5.296953e-05 | 2.151512e-06
2559.065 | 25 | 25 | -272.15 | 72.05635 | 72.05635 | 25 | 72.05635 | 72.05635 | 0.04127842 | 0.004256465 | 5.27946e-05 | 2.120727e-06
2577.745 | 25 | 25 | -272.15 | 71.06562 | 71.06562 | 25 | 71.06562 | 71.06562 | 0.03952826 | 0.004275021 | 5.096146e-05 | 2.141784e-06
2596.472 | 25 | 25 | -272.15 | 70.0427 | 70.0427 | 25 | 70.0427 | 70.0427 | 0.04076578 | 0.003920124 | 5.207771e-05 | 1.723476e-06
2615.19 | 25 | 25 | -272.15 | 69.03766 | 69.03766 | 25 | 69.03766 | 69.03766 | 0.0395874 | 0.004251825 | 5.080818e-05 | 2.112914e-06
2633.883 | 25 | 25 | -272.15 | 68.06482 | 68.06482 | 25 | 68.06482 | 68.06482 | 0.0391548 | 0.004556853 | 5.027906e-05 | 2.470997e-06
2652.589 | 25 | 25 | -272.15 | 67.00613 | 67.00613 | 25 | 67.00613 | 67.00613 | 0.03958971 | 0.003990871 | 5.059835e-05 | 1.804336e-06
2671.31 | 25 | 25 | -272.15 | 66.0619 | 66.0619 | 25 | 66.0619 | 66.0619 | 0.03869783 | 0.003760071 | 4.961831e-05 | 1.532081e-06
2689.999 | 25 | 25 | -272.15 | 65.03541 | 65.03541 | 25 | 65.03541 | 65.03541 | 0.03897849 | 0.004436234 | 4.978852e-05 | 2.326736e-06
2708.686 | 25 | 25 | -272.15 | 64.01607 | 64.01607 | 25 | 64.01607 | 64.01607 | 0.03751947 | 0.003907365 | 4.824013e-05 | 1.703766e-06
2727.372 | 25 | 25 | -272.15 | 63.05753 | 63.05753 | 25 | 63.05753 | 63.05753 | 0.03788596 | 0.004138164 | 4.850226e-05 | 1.974536e-06
2746.083 | 25 | 25 | -272.15 | 62.04534 | 62.04534 | 25 | 62.04534 | 62.04534 | 0.03677836 | 0.003768189 | 4.730193e-05 | 1.538499e-06
2764.773 | 25 | 25 | -272.15 | 61.03315 | 61.03315 | 25 | 61.03315 | 61.03315 | 0.03637823 | 0.00340749 | 4.680079e-05 | 1.113375e-06
2783.469 | 25 | 25 | -272.15 | 60.03169 | 60.03169 | 25 | 60.03169 | 60.03169 | 0.03581921 | 0.003857494 | 4.614374e-05 | 1.641988e-06
2816.873 | 25 | 25 | -272.15 | 50.01354 | 50.01354 | 25 | 50.01354 | 50.01354 | 0.03169962 | 0.003702081 | 4.102635e-05 | 1.451343e-06
2835.581 | 25 | 25 | -272.15 | 39.9918 | 39.9918 | 25 | 39.9918 | 39.9918 | 0.02693056 | 0.002977206 | 3.52667e-05 | 5.907646e-07
2854.262 | 25 | 25 | -272.15 | 30.01656 | 30.01656 | 25 | 30.01656 | 30.01656 | 0.02147487 | 0.002582874 | 2.88333e-05 | 1.190826e-07
2872.989 | 25 | 25 | -272.15 | 20.00913 | 20.00913 | 25 | 20.00913 | 20.00913 | 0.01609452 | 0.00179421 | 2.247101e-05 | -8.165268e-07
2891.681 | 25 | 25 | -272.15 | 10.05893 | 10.05893 | 25 | 10.05893 | 10.05893 | 0.009549795 | 0.00115632 | 1.496393e-05 | -1.574717e-06
2910.373 | 25 | 25 | -272.15 | 0.0264671 | 0.0264671 | 25 | 0.0264671 | 0.0264671 | 0.001525136 | 0.0003792551 | 5.985629e-06 | -2.496701e-06
2928.99 | 25 | 25 | -272.15 | -9.963078 | -9.963078 | 25 | -9.963078 | -9.963078 | -0.007088697 | -0.001021784 | -3.570472e-06 | -4.15271e-06
2947.719 | 25 | 25 | -272.15 | -20.01343 | -20.01343 | 25 | -20.01343 | -20.01343 | -0.01449981 | -0.001839443 | -1.194427e-05 | -5.122463e-06
2966.484 | 25 | 25 | -272.15 | -29.94932 | -29.94932 | 25 | -29.94932 | -29.94932 | -0.01906827 | -0.002335836 | -1.74967e-05 | -5.714182e-06
2985.248 | 25 | 25 | -272.15 | -39.9639 | -39.9639 | 25 | -39.9639 | -39.9639 | -0.0243593 | -0.002556199 | -2.377147e-05 | -5.981234e-06
3004.014 | 25 | 25 | -272.15 | -49.97133 | -49.97133 | 25 | -49.97133 | -49.97133 | -0.0299669 | -0.003108263 | -3.035836e-05 | -6.638502e-06
3022.737 | 25 | 25 | -272.15 | -59.92511 | -59.92511 | 25 | -59.92511 | -59.92511 | -0.03276664 | -0.004009427 | -3.416461e-05 | -7.706417e-06
3056.323 | 25 | 25 | -272.15 | -60.99095 | -60.99095 | 25 | -60.99095 | -60.99095 | -0.03543649 | -0.003604656 | -3.691453e-05 | -7.231065e-06
3075.097 | 25 | 25 | -272.15 | -61.98883 | -61.98883 | 25 | -61.98883 | -61.98883 | -0.03485079 | -0.003546666 | -3.643987e-05 | -7.163624e-06
3093.862 | 25 | 25 | -272.15 | -62.98671 | -62.98671 | 25 | -62.98671 | -62.98671 | -0.03457475 | -0.003921282 | -3.627124e-05 | -7.605109e-06
3112.626 | 25 | 25 | -272.15 | -63.96671 | -63.96671 | 25 | -63.96671 | -63.96671 | -0.03567772 | -0.0038285 | -3.746364e-05 | -7.496722e-06
3131.209 | 25 | 25 | -272.15 | -64.94671 | -64.94671 | 25 | -64.94671 | -64.94671 | -0.03527759 | -0.003967674 | -3.717051e-05 | -7.661215e-06
3149.823 | 25 | 25 | -272.15 | -65.9732 | -65.9732 | 25 | -65.9732 | -65.9732 | -0.03602681 | -0.00352927 | -3.801814e-05 | -7.146266e-06
3168.473 | 25 | 25 | -272.15 | -66.97466 | -66.97466 | 25 | -66.97466 | -66.97466 | -0.03622862 | -0.00422283 | -3.832215e-05 | -7.962968e-06
3187.061 | 25 | 25 | -272.15 | -67.94035 | -67.94035 | 25 | -67.94035 | -67.94035 | -0.03687694 | -0.003633652 | -3.906372e-05 | -7.270598e-06
3205.728 | 25 | 25 | -272.15 | -68.95969 | -68.95969 | 25 | -68.95969 | -68.95969 | -0.0376888 | -0.003507234 | -3.997251e-05 | -7.122672e-06
3224.394 | 25 | 25 | -272.15 | -70.01122 | -70.01122 | 25 | -70.01122 | -70.01122 | -0.03830929 | -0.003845895 | -4.069553e-05 | -7.521901e-06
3243.052 | 25 | 25 | -272.15 | -70.98049 | -70.98049 | 25 | -70.98049 | -70.98049 | -0.03777115 | -0.003744992 | -4.026489e-05 | -7.403952e-06
3261.647 | 25 | 25 | -272.15 | -71.95691 | -71.95691 | 25 | -71.95691 | -71.95691 | -0.03855517 | -0.00364293 | -4.114168e-05 | -7.284646e-06
3280.314 | 25 | 25 | -272.15 | -72.92261 | -72.92261 | 25 | -72.92261 | -72.92261 | -0.03788364 | -0.003695121 | -4.057884e-05 | -7.346798e-06
3298.961 | 25 | 25 | -272.15 | -73.95625 | -73.95625 | 25 | -73.95625 | -73.95625 | -0.03868972 | -0.003514193 | -4.14834e-05 | -7.134756e-06
3317.579 | 25 | 25 | -272.15 | -74.97202 | -74.97202 | 25 | -74.97202 | -74.97202 | -0.03887876 | -0.004230951 | -4.177629e-05 | -7.97876e-06
3336.201 | 25 | 25 | -272.15 | -75.97705 | -75.97705 | 25 | -75.97705 | -75.97705 | -0.04004784 | -0.004133525 | -4.303664e-05 | -7.86493e-06
3354.808 | 25 | 25 | -272.15 | -76.96421 | -76.96421 | 25 | -76.96421 | -76.96421 | -0.04033201 | -0.00410917 | -4.342055e-05 | -7.837048e-06
3373.483 | 25 | 25 | -272.15 | -77.93705 | -77.93705 | 25 | -77.93705 | -77.93705 | -0.03945866 | -0.00392708 | -4.265899e-05 | -7.623592e-06
3392.129 | 25 | 25 | -272.15 | -78.97785 | -78.97785 | 25 | -78.97785 | -78.97785 | -0.04025081 | -0.003692801 | -4.355054e-05 | -7.348791e-06
3410.783 | 25 | 25 | -272.15 | -79.98289 | -79.98289 | 25 | -79.98289 | -79.98289 | -0.04183862 | -0.004060458 | -4.522471e-05 | -7.782096e-06
3429.353 | 25 | 25 | -272.15 | -80.97361 | -80.97361 | 25 | -80.97361 | -80.97361 | -0.04132366 | -0.003836617 | -4.481922e-05 | -7.519537e-06
3447.963 | 25 | 25 | -272.15 | -81.9715 | -81.9715 | 25 | -81.9715 | -81.9715 | -0.04183399 | -0.004927989 | -4.542777e-05 | -8.804232e-06
3466.59 | 25 | 25 | -272.15 | -82.94076 | -82.94076 | 25 | -82.94076 | -82.94076 | -0.04241159 | -0.004546414 | -4.609982e-05 | -8.356094e-06
3485.248 | 25 | 25 | -272.15 | -84.02091 | -84.02091 | 25 | -84.02091 | -84.02091 | -0.04211468 | -0.004135847 | -4.591915e-05 | -7.873935e-06
3503.924 | 25 | 25 | -272.15 | -84.94368 | -84.94368 | 25 | -84.94368 | -84.94368 | -0.04250671 | -0.004406078 | -4.640294e-05 | -8.192562e-06
3522.587 | 25 | 25 | -272.15 | -85.97375 | -85.97375 | 25 | -85.97375 | -85.97375 | -0.04326406 | -0.003945637 | -4.725898e-05 | -7.651691e-06
3541.235 | 25 | 25 | -272.15 | -86.96806 | -86.96806 | 25 | -86.96806 | -86.96806 | -0.04342991 | -0.004417677 | -4.752671e-05 | -8.207785e-06
3559.912 | 25 | 25 | -272.15 | -87.98382 | -87.98382 | 25 | -87.98382 | -87.98382 | -0.04334526 | -0.004454791 | -4.754911e-05 | -8.25224e-06
3578.586 | 25 | 25 | -272.15 | -88.99959 | -88.99959 | 25 | -88.99959 | -88.99959 | -0.04416523 | -0.004299377 | -4.846555e-05 | -8.0702e-06
3597.223 | 25 | 25 | -272.15 | -89.97243 | -89.97243 | 25 | -89.97243 | -89.97243 | -0.04515918 | -0.004141645 | -4.954945e-05 | -7.885398e-06
3615.829 | 25 | 25 | -272.15 | -90.96674 | -90.96674 | 25 | -90.96674 | -90.96674 | -0.04495158 | -0.00434577 | -4.944809e-05 | -8.126312e-06
3634.485 | 25 | 25 | -272.15 | -91.93243 | -91.93243 | 25 | -91.93243 | -91.93243 | -0.04557555 | -0.003899246 | -5.016559e-05 | -7.601763e-06
3653.136 | 25 | 25 | -272.15 | -92.93031 | -92.93031 | 25 | -92.93031 | -92.93031 | -0.04507916 | -0.00451974 | -4.977919e-05 | -8.332506e-06
3671.722 | 25 | 25 | -272.15 | -93.97469 | -93.97469 | 25 | -93.97469 | -93.97469 | -0.0459722 | -0.004527858 | -5.077083e-05 | -8.342871e-06
3690.329 | 25 | 25 | -272.15 | -94.97257 | -94.97257 | 25 | -94.97257 | -94.97257 | -0.04543638 | -0.004218192 | -5.034546e-05 | -7.979351e-06
3708.992 | 25 | 25 | -272.15 | -95.99191 | -95.99191 | 25 | -95.99191 | -95.99191 | -0.04655442 | -0.004148604 | -5.155685e-05 | -7.89828e-06
3727.629 | 25 | 25 | -272.15 | -96.94687 | -96.94687 | 25 | -96.94687 | -96.94687 | -0.04624708 | -0.004056979 | -5.135281e-05 | -7.791235e-06
3746.274 | 25 | 25 | -272.15 | -97.98052 | -97.98052 | 25 | -97.98052 | -97.98052 | -0.04623315 | -0.004366645 | -5.144697e-05 | -8.156341e-06
3764.877 | 25 | 25 | -272.15 | -98.98198 | -98.98198 | 25 | -98.98198 | -98.98198 | -0.04612994 | -0.004162521 | -5.144953e-05 | -7.916985e-06
3783.456 | 25 | 25 | -272.15 | -99.96913 | -99.96913 | 25 | -99.96913 | -99.96913 | -0.04759359 | -0.004091773 | -5.299913e-05 | -7.834525e-06
3821.506 | 25 | 25 | -272.15 | -8600.568 | -8600.568 | 25 | -8600.568 | -8600.568 | 0.5176473 | -0.008642821 | -0.000381904 | -1.981902e-05
3844.318 | 25 | 25 | -272.15 | -17099.79 | -17099.79 | 25 | -17099.79 | -17099.79 | 1.208289 | -0.02653391 | -0.0005826973 | -4.749511e-05
3863.492 | 25 | 25 | -272.15 | -18499.75 | -18499.75 | 25 | -18499.75 | -18499.75 | 1.313536 | -0.02832695 | -0.0006148675 | -5.069431e-05