## Sheet1
Time_since_start | Raw_Temperature | Temperature | Temperature_2 | Raw_Applied_Field | Applied_Field | Field_Angle | Raw_Applied_Field_For_Plot | Applied_Field_For_Plot | Raw_Signal_Mx | Raw_Signal_My | Signal_X_direction | Signal_Y_direction
32.124 | 25 | 25 | -272.15 | -18499.78 | -18499.78 | 260 | -18499.78 | -18499.78 | 1.304713 | -0.007716145 | -0.0007876456 | -2.479023e-05
54.927 | 25 | 25 | -272.15 | -9999.945 | -9999.945 | 260 | -9999.945 | -9999.945 | 0.6313615 | -0.00532928 | -0.000492481 | -1.60279e-05
77.721 | 25 | 25 | -272.15 | -1499.686 | -1499.686 | 260 | -1499.686 | -1499.686 | -0.04077972 | -0.002538802 | -0.0001844573 | -6.782462e-06
96.96 | 25 | 25 | -272.15 | -99.76169 | -99.76169 | 260 | -99.76169 | -99.76169 | -0.04465233 | -0.00109949 | -4.462272e-05 | -4.09439e-06
130.571 | 25 | 25 | -272.15 | -99.01059 | -99.01059 | 260 | -99.01059 | -99.01059 | -0.04381149 | -0.001341888 | -4.384459e-05 | -4.382204e-06
149.186 | 25 | 25 | -272.15 | -97.96979 | -97.96979 | 260 | -97.96979 | -97.96979 | -0.04453057 | -0.001309414 | -4.433803e-05 | -4.34285e-06
167.783 | 25 | 25 | -272.15 | -96.96833 | -96.96833 | 260 | -96.96833 | -96.96833 | -0.04443546 | -0.0008976852 | -4.415636e-05 | -3.852392e-06
186.451 | 25 | 25 | -272.15 | -95.94899 | -95.94899 | 260 | -95.94899 | -95.94899 | -0.04328726 | -0.001034541 | -4.309443e-05 | -4.014474e-06
205.118 | 25 | 25 | -272.15 | -94.98688 | -94.98688 | 260 | -94.98688 | -94.98688 | -0.04307616 | -0.001424234 | -4.282002e-05 | -4.477351e-06
223.768 | 25 | 25 | -272.15 | -93.95323 | -93.95323 | 260 | -93.95323 | -93.95323 | -0.04278273 | -0.001314053 | -4.246962e-05 | -4.345567e-06
242.422 | 25 | 25 | -272.15 | -92.92673 | -92.92673 | 260 | -92.92673 | -92.92673 | -0.04238144 | -0.001151681 | -4.202998e-05 | -4.151708e-06
261.023 | 25 | 25 | -272.15 | -91.95746 | -91.95746 | 260 | -91.95746 | -91.95746 | -0.04319446 | -0.0009788709 | -4.26091e-05 | -3.94547e-06
279.674 | 25 | 25 | -272.15 | -90.97389 | -90.97389 | 260 | -90.97389 | -90.97389 | -0.04176674 | -0.0008037415 | -4.131767e-05 | -3.736465e-06
298.335 | 25 | 25 | -272.15 | -89.97958 | -89.97958 | 260 | -89.97958 | -89.97958 | -0.04244521 | -0.001135444 | -4.1782e-05 | -4.130338e-06
316.949 | 25 | 25 | -272.15 | -88.97813 | -88.97813 | 260 | -88.97813 | -88.97813 | -0.04180732 | -0.001186475 | -4.114756e-05 | -4.190343e-06
335.598 | 25 | 25 | -272.15 | -87.9874 | -87.9874 | 260 | -87.9874 | -87.9874 | -0.04140488 | -0.001140083 | -4.071063e-05 | -4.134467e-06
354.28 | 25 | 25 | -272.15 | -86.94302 | -86.94302 | 260 | -86.94302 | -86.94302 | -0.04134686 | -0.0007851846 | -4.055551e-05 | -3.711581e-06
372.932 | 25 | 25 | -272.15 | -85.97733 | -85.97733 | 260 | -85.97733 | -85.97733 | -0.04097455 | -0.0008988451 | -4.014625e-05 | -3.846109e-06
391.587 | 25 | 25 | -272.15 | -84.99018 | -84.99018 | 260 | -84.99018 | -84.99018 | -0.04030999 | -0.00144975 | -3.949104e-05 | -4.500733e-06
410.257 | 25 | 25 | -272.15 | -83.98157 | -83.98157 | 260 | -83.98157 | -83.98157 | -0.03981821 | -0.001172557 | -3.897775e-05 | -4.170304e-06
428.927 | 25 | 25 | -272.15 | -82.97295 | -82.97295 | 260 | -82.97295 | -82.97295 | -0.03906085 | -0.001041501 | -3.824294e-05 | -4.013706e-06
447.574 | 25 | 25 | -272.15 | -81.9858 | -81.9858 | 260 | -81.9858 | -81.9858 | -0.03871174 | -0.00139176 | -3.785085e-05 | -4.429658e-06
466.238 | 25 | 25 | -272.15 | -80.96646 | -80.96646 | 260 | -80.96646 | -80.96646 | -0.03924294 | -0.0008628911 | -3.818977e-05 | -3.799848e-06
484.866 | 25 | 25 | -272.15 | -79.9507 | -79.9507 | 260 | -79.9507 | -79.9507 | -0.03862592 | -0.001316373 | -3.757128e-05 | -4.338565e-06
503.474 | 25 | 25 | -272.15 | -78.95282 | -78.95282 | 260 | -78.95282 | -78.95282 | -0.03860736 | -0.0006332506 | -3.745383e-05 | -3.525282e-06
522.117 | 25 | 25 | -272.15 | -77.96924 | -77.96924 | 260 | -77.96924 | -77.96924 | -0.03734435 | -0.0007248751 | -3.629978e-05 | -3.633585e-06
540.758 | 25 | 25 | -272.15 | -76.96063 | -76.96063 | 260 | -76.96063 | -76.96063 | -0.03839744 | -0.001151681 | -3.707513e-05 | -4.140576e-06
559.404 | 25 | 25 | -272.15 | -75.99494 | -75.99494 | 260 | -75.99494 | -75.99494 | -0.03749744 | -0.0007480709 | -3.622572e-05 | -3.659801e-06
578.021 | 25 | 25 | -272.15 | -74.98275 | -74.98275 | 260 | -74.98275 | -74.98275 | -0.03659163 | -0.000255156 | -3.536671e-05 | -3.072763e-06
596.663 | 25 | 25 | -272.15 | -73.98129 | -73.98129 | 260 | -73.98129 | -73.98129 | -0.03701495 | -0.0003769354 | -3.561748e-05 | -3.216924e-06
615.348 | 25 | 25 | -272.15 | -72.99056 | -72.99056 | 260 | -72.99056 | -72.99056 | -0.03667283 | -0.0009208816 | -3.523085e-05 | -3.863268e-06
633.928 | 25 | 25 | -272.15 | -71.99983 | -71.99983 | 260 | -71.99983 | -71.99983 | -0.03571135 | -0.0007793858 | -3.43276e-05 | -3.694265e-06
652.567 | 25 | 25 | -272.15 | -70.96619 | -70.96619 | 260 | -70.96619 | -70.96619 | -0.03611844 | -0.0006947202 | -3.456153e-05 | -3.592833e-06
671.222 | 25 | 25 | -272.15 | -69.98619 | -69.98619 | 260 | -69.98619 | -69.98619 | -0.03609757 | -0.0005833797 | -3.444397e-05 | -3.459708e-06
689.88 | 25 | 25 | -272.15 | -68.95254 | -68.95254 | 260 | -68.95254 | -68.95254 | -0.03552347 | -0.0009092831 | -3.385946e-05 | -3.846656e-06
708.573 | 25 | 25 | -272.15 | -67.94035 | -67.94035 | 260 | -67.94035 | -67.94035 | -0.03430221 | -0.0008107005 | -3.273732e-05 | -3.728684e-06
727.209 | 25 | 25 | -272.15 | -66.98539 | -66.98539 | 260 | -66.98539 | -66.98539 | -0.03418739 | -0.0008884069 | -3.254395e-05 | -3.820452e-06
745.872 | 25 | 25 | -272.15 | -66.00182 | -66.00182 | 260 | -66.00182 | -66.00182 | -0.03427785 | -0.0005277094 | -3.251889e-05 | -3.390709e-06
764.54 | 25 | 25 | -272.15 | -64.94671 | -64.94671 | 260 | -64.94671 | -64.94671 | -0.03479627 | -0.0004789976 | -3.28435e-05 | -3.33203e-06
783.211 | 25 | 25 | -272.15 | -63.95598 | -63.95598 | 260 | -63.95598 | -63.95598 | -0.03362604 | -0.0009313191 | -3.176612e-05 | -3.869385e-06
801.866 | 25 | 25 | -272.15 | -62.99744 | -62.99744 | 260 | -62.99744 | -62.99744 | -0.03312618 | -0.0008860877 | -3.125121e-05 | -3.814913e-06
820.525 | 25 | 25 | -272.15 | -61.95306 | -61.95306 | 260 | -61.95306 | -61.95306 | -0.03372811 | -0.0007851849 | -3.164657e-05 | -3.694159e-06
839.174 | 25 | 25 | -272.15 | -60.98737 | -60.98737 | 260 | -60.98737 | -60.98737 | -0.03217746 | -0.0007179169 | -3.025443e-05 | -3.613469e-06
857.826 | 25 | 25 | -272.15 | -59.94299 | -59.94299 | 260 | -59.94299 | -59.94299 | -0.03212643 | 0.0003514193 | -3.010514e-05 | -2.340744e-06
891.439 | 25 | 25 | -272.15 | -49.98206 | -49.98206 | 260 | -49.98206 | -49.98206 | -0.02815529 | -8.582505e-05 | -2.57747e-05 | -2.853911e-06
910.031 | 25 | 25 | -272.15 | -39.94244 | -39.94244 | 260 | -39.94244 | -39.94244 | -0.02324125 | -0.000418688 | -2.064972e-05 | -3.242858e-06
928.713 | 25 | 25 | -272.15 | -29.94574 | -29.94574 | 260 | -29.94574 | -29.94574 | -0.01971196 | -1.739747e-05 | -1.668419e-05 | -2.758546e-06
947.36 | 25 | 25 | -272.15 | -19.96335 | -19.96335 | 260 | -19.96335 | -19.96335 | -0.01477237 | 0.0006100547 | -1.154374e-05 | -2.00522e-06
966.038 | 25 | 25 | -272.15 | -9.980961 | -9.980961 | 260 | -9.980961 | -9.980961 | -0.009691286 | 0.0007225549 | -6.285274e-06 | -1.864439e-06
984.794 | 25 | 25 | -272.15 | 0.0479269 | 0.0479269 | 260 | 0.0479269 | 0.0479269 | -0.004313296 | 0.0008686897 | -7.743905e-07 | -1.683617e-06
1003.437 | 25 | 25 | -272.15 | 10.08039 | 10.08039 | 260 | 10.08039 | 10.08039 | 0.0008280973 | 0.001322172 | 4.539505e-06 | -1.137196e-06
1022.136 | 25 | 25 | -272.15 | 20.06278 | 20.06278 | 260 | 20.06278 | 20.06278 | 0.005314202 | 0.001383641 | 9.301682e-06 | -1.057118e-06
1040.814 | 25 | 25 | -272.15 | 30.04518 | 30.04518 | 260 | 30.04518 | 30.04518 | 0.01098215 | 0.00174318 | 1.504968e-05 | -6.224806e-07
1059.502 | 25 | 25 | -272.15 | 40.04545 | 40.04545 | 260 | 40.04545 | 40.04545 | 0.01563642 | 0.001950783 | 1.995395e-05 | -3.685602e-07
1078.18 | 25 | 25 | -272.15 | 50.05288 | 50.05288 | 260 | 50.05288 | 50.05288 | 0.01959249 | 0.002780041 | 2.427657e-05 | 6.24835e-07
1096.853 | 25 | 25 | -272.15 | 60.05315 | 60.05315 | 260 | 60.05315 | 60.05315 | 0.0228562 | 0.002559678 | 2.802093e-05 | 3.696816e-07
1130.276 | 25 | 25 | -272.15 | 61.05819 | 61.05819 | 260 | 61.05819 | 61.05819 | 0.02284923 | 0.002689575 | 2.811783e-05 | 5.248975e-07
1148.946 | 25 | 25 | -272.15 | 62.05965 | 62.05965 | 260 | 62.05965 | 62.05965 | 0.02241663 | 0.00289718 | 2.785933e-05 | 7.725455e-07
1167.64 | 25 | 25 | -272.15 | 63.01819 | 63.01819 | 260 | 63.01819 | 63.01819 | 0.02392784 | 0.002618827 | 2.921784e-05 | 4.421078e-07
1186.346 | 25 | 25 | -272.15 | 64.03753 | 64.03753 | 260 | 64.03753 | 64.03753 | 0.02541239 | 0.002896021 | 3.056033e-05 | 7.725459e-07
1205.033 | 25 | 25 | -272.15 | 65.00322 | 65.00322 | 260 | 65.00322 | 65.00322 | 0.02532077 | 0.002718571 | 3.058259e-05 | 5.621392e-07
1223.736 | 25 | 25 | -272.15 | 66.04044 | 66.04044 | 260 | 66.04044 | 66.04044 | 0.02529524 | 0.002305683 | 3.06673e-05 | 7.172266e-08
1242.447 | 25 | 25 | -272.15 | 67.02402 | 67.02402 | 260 | 67.02402 | 67.02402 | 0.02494963 | 0.002706972 | 3.047952e-05 | 5.497506e-07
1261.13 | 25 | 25 | -272.15 | 68.00759 | 68.00759 | 260 | 68.00759 | 68.00759 | 0.02564203 | 0.002711612 | 3.11576e-05 | 5.55955e-07
1279.853 | 25 | 25 | -272.15 | 69.00905 | 69.00905 | 260 | 69.00905 | 69.00905 | 0.02540775 | 0.003045633 | 3.106452e-05 | 9.539787e-07
1298.542 | 25 | 25 | -272.15 | 70.07489 | 70.07489 | 260 | 70.07489 | 70.07489 | 0.02701406 | 0.002986484 | 3.251333e-05 | 8.843627e-07
1317.237 | 25 | 25 | -272.15 | 71.04058 | 71.04058 | 260 | 71.04058 | 71.04058 | 0.02775285 | 0.002762642 | 3.322827e-05 | 6.187716e-07
1335.951 | 25 | 25 | -272.15 | 72.03846 | 72.03846 | 260 | 72.03846 | 72.03846 | 0.02720775 | 0.003268316 | 3.287555e-05 | 1.220976e-06
1354.605 | 25 | 25 | -272.15 | 73.02561 | 73.02561 | 260 | 73.02561 | 73.02561 | 0.02737824 | 0.002683776 | 3.311865e-05 | 5.263425e-07
1373.317 | 25 | 25 | -272.15 | 74.02707 | 74.02707 | 260 | 74.02707 | 74.02707 | 0.02831652 | 0.00254808 | 3.400365e-05 | 3.656274e-07
1392.028 | 25 | 25 | -272.15 | 75.06787 | 75.06787 | 260 | 75.06787 | 75.06787 | 0.02738752 | 0.002744086 | 3.33351e-05 | 5.995055e-07
1410.698 | 25 | 25 | -272.15 | 76.02283 | 76.02283 | 260 | 76.02283 | 76.02283 | 0.0288825 | 0.003289191 | 3.467971e-05 | 1.248585e-06
1429.425 | 25 | 25 | -272.15 | 77.00999 | 77.00999 | 260 | 77.00999 | 77.00999 | 0.02839886 | 0.003203366 | 3.437717e-05 | 1.147183e-06
1448.11 | 25 | 25 | -272.15 | 78.02575 | 78.02575 | 260 | 78.02575 | 78.02575 | 0.02976625 | 0.00277772 | 3.562157e-05 | 6.41577e-07
1466.804 | 25 | 25 | -272.15 | 79.0129 | 79.0129 | 260 | 79.0129 | 79.0129 | 0.02899383 | 0.002889061 | 3.507814e-05 | 7.747069e-07
1485.493 | 25 | 25 | -272.15 | 80.08589 | 80.08589 | 260 | 80.08589 | 80.08589 | 0.03008868 | 0.003124501 | 3.610106e-05 | 1.055516e-06
1504.205 | 25 | 25 | -272.15 | 81.07305 | 81.07305 | 260 | 81.07305 | 81.07305 | 0.02999589 | 0.003029397 | 3.612454e-05 | 9.430754e-07
1522.911 | 25 | 25 | -272.15 | 82.03516 | 82.03516 | 260 | 82.03516 | 82.03516 | 0.03072424 | 0.003442284 | 3.683041e-05 | 1.434884e-06
1541.54 | 25 | 25 | -272.15 | 83.04735 | 83.04735 | 260 | 83.04735 | 83.04735 | 0.03090749 | 0.002804397 | 3.70867e-05 | 6.768097e-07
1560.315 | 25 | 25 | -272.15 | 84.02019 | 84.02019 | 260 | 84.02019 | 84.02019 | 0.03128558 | 0.002557359 | 3.75015e-05 | 3.836315e-07
1579.022 | 25 | 25 | -272.15 | 85.03596 | 85.03596 | 260 | 85.03596 | 85.03596 | 0.03214151 | 0.002849628 | 3.831927e-05 | 7.319993e-07
1597.712 | 25 | 25 | -272.15 | 86.04815 | 86.04815 | 260 | 86.04815 | 86.04815 | 0.0325254 | 0.002960968 | 3.874292e-05 | 8.651469e-07
1616.415 | 25 | 25 | -272.15 | 87.0353 | 87.0353 | 260 | 87.0353 | 87.0353 | 0.03188752 | 0.003127979 | 3.831173e-05 | 1.064498e-06
1635.154 | 25 | 25 | -272.15 | 88.00457 | 88.00457 | 260 | 88.00457 | 88.00457 | 0.03254048 | 0.003030556 | 3.895544e-05 | 9.49287e-07
1653.871 | 25 | 25 | -272.15 | 89.03464 | 89.03464 | 260 | 89.03464 | 89.03464 | 0.03267734 | 0.003313547 | 3.917487e-05 | 1.286628e-06
1672.548 | 25 | 25 | -272.15 | 90.01464 | 90.01464 | 260 | 90.01464 | 90.01464 | 0.03303223 | 0.002973726 | 3.957105e-05 | 8.830883e-07
1691.245 | 25 | 25 | -272.15 | 91.01252 | 91.01252 | 260 | 91.01252 | 91.01252 | 0.03320272 | 0.003213805 | 3.981524e-05 | 1.169362e-06
1709.944 | 25 | 25 | -272.15 | 92.04259 | 92.04259 | 260 | 92.04259 | 92.04259 | 0.03388932 | 0.003139578 | 4.049323e-05 | 1.081786e-06
1728.637 | 25 | 25 | -272.15 | 93.0512 | 93.0512 | 260 | 93.0512 | 93.0512 | 0.03359937 | 0.00329847 | 4.035444e-05 | 1.271494e-06
1747.363 | 25 | 25 | -272.15 | 94.0312 | 94.0312 | 260 | 94.0312 | 94.0312 | 0.03504912 | 0.002507487 | 4.166388e-05 | 3.312874e-07
1766.055 | 25 | 25 | -272.15 | 95.02908 | 95.02908 | 260 | 95.02908 | 95.02908 | 0.03520801 | 0.003522312 | 4.18984e-05 | 1.539138e-06
1784.79 | 25 | 25 | -272.15 | 96.06273 | 96.06273 | 260 | 96.06273 | 96.06273 | 0.03521265 | 0.002992284 | 4.20079e-05 | 9.09379e-07
1803.438 | 25 | 25 | -272.15 | 96.99265 | 96.99265 | 260 | 96.99265 | 96.99265 | 0.03477888 | 0.003211485 | 4.174111e-05 | 1.170771e-06
1822.176 | 25 | 25 | -272.15 | 98.0263 | 98.0263 | 260 | 98.0263 | 98.0263 | 0.03547939 | 0.003618576 | 4.243107e-05 | 1.655735e-06
1840.898 | 25 | 25 | -272.15 | 99.05995 | 99.05995 | 260 | 99.05995 | 99.05995 | 0.03547128 | 0.003905046 | 4.252993e-05 | 1.997217e-06
1859.605 | 25 | 25 | -272.15 | 100.0113 | 100.0113 | 260 | 100.0113 | 100.0113 | 0.03565336 | 0.003486358 | 4.277904e-05 | 1.499843e-06
1897.551 | 25 | 25 | -272.15 | 8600.603 | 8600.603 | 260 | 8600.603 | 8600.603 | -0.5234613 | 0.00585583 | 0.0004451164 | 1.024472e-05
1920.295 | 25 | 25 | -272.15 | 17099.8 | 17099.8 | 260 | 17099.8 | 17099.8 | -1.213268 | 0.01145883 | 0.0007348615 | 2.283418e-05
1939.501 | 25 | 25 | -272.15 | 18499.82 | 18499.82 | 260 | 18499.82 | 18499.82 | -1.31579 | 0.01118743 | 0.0007839494 | 2.348547e-05
1979.441 | 25 | 25 | -272.15 | 10000.04 | 10000.04 | 260 | 10000.04 | 10000.04 | -0.6382182 | 0.007602487 | 0.0004924085 | 1.329804e-05
2002.174 | 25 | 25 | -272.15 | 1499.721 | 1499.721 | 260 | 1499.721 | 1499.721 | 0.03575543 | 0.004936109 | 0.0001859072 | 4.200183e-06
2021.343 | 25 | 25 | -272.15 | 99.83608 | 99.83608 | 260 | 99.83608 | 99.83608 | 0.04014643 | 0.003381976 | 4.650897e-05 | 1.375556e-06
2054.892 | 25 | 25 | -272.15 | 99.05995 | 99.05995 | 260 | 99.05995 | 99.05995 | 0.03854474 | 0.003237001 | 4.509362e-05 | 1.202564e-06
2073.588 | 25 | 25 | -272.15 | 98.06207 | 98.06207 | 260 | 98.06207 | 98.06207 | 0.03842991 | 0.002977206 | 4.489586e-05 | 8.928371e-07
2092.314 | 25 | 25 | -272.15 | 96.98908 | 96.98908 | 260 | 96.98908 | 96.98908 | 0.03869667 | 0.002723209 | 4.500872e-05 | 5.899553e-07
2110.998 | 25 | 25 | -272.15 | 96.02696 | 96.02696 | 260 | 96.02696 | 96.02696 | 0.0377178 | 0.00364409 | 4.409389e-05 | 1.684691e-06
2129.706 | 25 | 25 | -272.15 | 95.05054 | 95.05054 | 260 | 95.05054 | 95.05054 | 0.03850646 | 0.002814834 | 4.465196e-05 | 6.975935e-07
2148.415 | 25 | 25 | -272.15 | 94.03835 | 94.03835 | 260 | 94.03835 | 94.03835 | 0.03969295 | 0.003263676 | 4.553821e-05 | 1.230794e-06
2167.132 | 25 | 25 | -272.15 | 93.02259 | 93.02259 | 260 | 93.02259 | 93.02259 | 0.03798688 | 0.003460841 | 4.401131e-05 | 1.464618e-06
2185.826 | 25 | 25 | -272.15 | 92.03901 | 92.03901 | 260 | 92.03901 | 92.03901 | 0.03735131 | 0.002648983 | 4.338063e-05 | 4.982107e-07
2204.532 | 25 | 25 | -272.15 | 91.04828 | 91.04828 | 260 | 91.04828 | 91.04828 | 0.03672502 | 0.002751045 | 4.275697e-05 | 6.189253e-07
2223.204 | 25 | 25 | -272.15 | 90.0504 | 90.0504 | 260 | 90.0504 | 90.0504 | 0.03717617 | 0.003238161 | 4.303132e-05 | 1.197664e-06
2241.906 | 25 | 25 | -272.15 | 89.07398 | 89.07398 | 260 | 89.07398 | 89.07398 | 0.03699293 | 0.003016639 | 4.277869e-05 | 9.334778e-07
2260.606 | 25 | 25 | -272.15 | 88.03318 | 88.03318 | 260 | 88.03318 | 88.03318 | 0.03600826 | 0.00358842 | 4.185097e-05 | 1.612897e-06
2279.309 | 25 | 25 | -272.15 | 87.01384 | 87.01384 | 260 | 87.01384 | 87.01384 | 0.03487051 | 0.003085067 | 4.079776e-05 | 1.013438e-06
2298.022 | 25 | 25 | -272.15 | 86.04457 | 86.04457 | 260 | 86.04457 | 86.04457 | 0.03485195 | 0.003282233 | 4.068322e-05 | 1.247295e-06
2316.707 | 25 | 25 | -272.15 | 85.04311 | 85.04311 | 260 | 85.04311 | 85.04311 | 0.03506767 | 0.002751045 | 4.076082e-05 | 6.147379e-07
2335.406 | 25 | 25 | -272.15 | 84.05238 | 84.05238 | 260 | 84.05238 | 84.05238 | 0.03458404 | 0.003101304 | 4.025616e-05 | 1.030688e-06
2354.128 | 25 | 25 | -272.15 | 82.99728 | 82.99728 | 260 | 82.99728 | 82.99728 | 0.03574151 | 0.003260197 | 4.111382e-05 | 1.218958e-06
2372.804 | 25 | 25 | -272.15 | 82.01728 | 82.01728 | 260 | 82.01728 | 82.01728 | 0.03422217 | 0.002439059 | 3.974634e-05 | 2.415154e-07
2391.548 | 25 | 25 | -272.15 | 81.02297 | 81.02297 | 260 | 81.02297 | 81.02297 | 0.03388583 | 0.003090866 | 3.936417e-05 | 1.01616e-06
2410.203 | 25 | 25 | -272.15 | 80.06443 | 80.06443 | 260 | 80.06443 | 80.06443 | 0.03406908 | 0.003187128 | 3.941907e-05 | 1.129997e-06
2428.854 | 25 | 25 | -272.15 | 78.9986 | 78.9986 | 260 | 78.9986 | 78.9986 | 0.03280259 | 0.002892541 | 3.825372e-05 | 7.788362e-07
2447.593 | 25 | 25 | -272.15 | 78.00787 | 78.00787 | 260 | 78.00787 | 78.00787 | 0.03405633 | 0.00300388 | 3.919826e-05 | 9.105862e-07
2466.295 | 25 | 25 | -272.15 | 77.05291 | 77.05291 | 260 | 77.05291 | 77.05291 | 0.03362721 | 0.002744086 | 3.874272e-05 | 6.008894e-07
2485.006 | 25 | 25 | -272.15 | 76.03714 | 76.03714 | 260 | 76.03714 | 76.03714 | 0.03326419 | 0.002854267 | 3.83361e-05 | 7.312437e-07
2503.733 | 25 | 25 | -272.15 | 75.03211 | 75.03211 | 260 | 75.03211 | 75.03211 | 0.03261703 | 0.002726689 | 3.769358e-05 | 5.787867e-07
2522.403 | 25 | 25 | -272.15 | 74.02707 | 74.02707 | 260 | 74.02707 | 74.02707 | 0.0314236 | 0.002630426 | 3.659538e-05 | 4.635792e-07
2541.098 | 25 | 25 | -272.15 | 73.01846 | 73.01846 | 260 | 73.01846 | 73.01846 | 0.03205684 | 0.00313146 | 3.702052e-05 | 1.058866e-06
2559.809 | 25 | 25 | -272.15 | 72.03131 | 72.03131 | 260 | 72.03131 | 72.03131 | 0.03138765 | 0.002676818 | 3.636144e-05 | 5.173726e-07
2578.499 | 25 | 25 | -272.15 | 71.07992 | 71.07992 | 260 | 71.07992 | 71.07992 | 0.03090748 | 0.002916897 | 3.586369e-05 | 8.022883e-07
2597.206 | 25 | 25 | -272.15 | 70.06058 | 70.06058 | 260 | 70.06058 | 70.06058 | 0.03040183 | 0.002419343 | 3.533773e-05 | 2.097268e-07
2615.871 | 25 | 25 | -272.15 | 69.01263 | 69.01263 | 260 | 69.01263 | 69.01263 | 0.03011883 | 0.002904137 | 3.499458e-05 | 7.856689e-07
2634.572 | 25 | 25 | -272.15 | 67.99686 | 67.99686 | 260 | 67.99686 | 67.99686 | 0.02931857 | 0.002426301 | 3.422324e-05 | 2.165647e-07
2653.298 | 25 | 25 | -272.15 | 67.02044 | 67.02044 | 260 | 67.02044 | 67.02044 | 0.0294995 | 0.002666379 | 3.427438e-05 | 5.014616e-07
2671.988 | 25 | 25 | -272.15 | 66.04044 | 66.04044 | 260 | 66.04044 | 66.04044 | 0.03009332 | 0.002308002 | 3.466955e-05 | 7.448122e-08
2690.67 | 25 | 25 | -272.15 | 65.0211 | 65.0211 | 260 | 65.0211 | 65.0211 | 0.0284696 | 0.002659421 | 3.321098e-05 | 4.917908e-07
2709.372 | 25 | 25 | -272.15 | 64.0268 | 64.0268 | 260 | 64.0268 | 64.0268 | 0.02838958 | 0.00260839 | 3.304262e-05 | 4.303955e-07
2728.079 | 25 | 25 | -272.15 | 63.03249 | 63.03249 | 260 | 63.03249 | 63.03249 | 0.02798945 | 0.002812514 | 3.260724e-05 | 6.725115e-07
2746.748 | 25 | 25 | -272.15 | 62.05249 | 62.05249 | 260 | 62.05249 | 62.05249 | 0.02815646 | 0.002564317 | 3.26464e-05 | 3.765935e-07
2765.459 | 25 | 25 | -272.15 | 61.026 | 61.026 | 260 | 61.026 | 61.026 | 0.02720542 | 0.002622308 | 3.17482e-05 | 4.448591e-07
2784.158 | 25 | 25 | -272.15 | 60.03527 | 60.03527 | 260 | 60.03527 | 60.03527 | 0.02738172 | 0.002812514 | 3.179401e-05 | 6.704223e-07
2817.592 | 25 | 25 | -272.15 | 49.98492 | 49.98492 | 260 | 49.98492 | 49.98492 | 0.02361006 | 0.002252332 | 2.762083e-05 | -2.932703e-09
2836.253 | 25 | 25 | -272.15 | 39.9918 | 39.9918 | 260 | 39.9918 | 39.9918 | 0.01926889 | 0.001884675 | 2.297846e-05 | -4.472349e-07
2854.95 | 25 | 25 | -272.15 | 30.02729 | 30.02729 | 260 | 30.02729 | 30.02729 | 0.01465058 | 0.001309414 | 1.810783e-05 | -1.138465e-06
2873.638 | 25 | 25 | -272.15 | 20.00913 | 20.00913 | 260 | 20.00913 | 20.00913 | 0.01061565 | 0.001189954 | 1.371834e-05 | -1.28755e-06
2892.337 | 25 | 25 | -272.15 | 10.03032 | 10.03032 | 260 | 10.03032 | 10.03032 | 0.006290755 | 0.001323331 | 9.090996e-06 | -1.135853e-06
2910.996 | 25 | 25 | -272.15 | 0.0050073 | 0.0050073 | 260 | 0.0050073 | 0.0050073 | -0.001058897 | 0.001109928 | 1.93584e-06 | -1.396689e-06
2929.644 | 25 | 25 | -272.15 | -9.984538 | -9.984538 | 260 | -9.984538 | -9.984538 | -0.006364982 | 0.0005949771 | -3.511044e-06 | -2.016198e-06
2948.381 | 25 | 25 | -272.15 | -20.00985 | -20.00985 | 260 | -20.00985 | -20.00985 | -0.01085109 | 0.0001681705 | -8.27761e-06 | -2.530882e-06
2967.143 | 25 | 25 | -272.15 | -29.94574 | -29.94574 | 260 | -29.94574 | -29.94574 | -0.01613976 | 0.0001554131 | -1.370449e-05 | -2.552984e-06
2985.872 | 25 | 25 | -272.15 | -39.9496 | -39.9496 | 260 | -39.9496 | -39.9496 | -0.02050061 | -0.0004801572 | -1.836438e-05 | -3.315982e-06
3004.498 | 25 | 25 | -272.15 | -49.95345 | -49.95345 | 260 | -49.95345 | -49.95345 | -0.0235834 | -0.0007051586 | -2.195819e-05 | -3.5906e-06
3023.133 | 25 | 25 | -272.15 | -59.9573 | -59.9573 | 260 | -59.9573 | -59.9573 | -0.02833507 | -0.0006599263 | -2.694408e-05 | -3.54377e-06
3056.736 | 25 | 25 | -272.15 | -60.96591 | -60.96591 | 260 | -60.96591 | -60.96591 | -0.02943224 | -0.000517271 | -2.796234e-05 | -3.374782e-06
3075.326 | 25 | 25 | -272.15 | -61.9781 | -61.9781 | 260 | -61.9781 | -61.9781 | -0.02816457 | -0.000997428 | -2.700837e-05 | -3.946644e-06
3093.996 | 25 | 25 | -272.15 | -62.96525 | -62.96525 | 260 | -62.96525 | -62.96525 | -0.02914344 | -0.0007213958 | -2.792577e-05 | -3.618986e-06
3112.679 | 25 | 25 | -272.15 | -63.98817 | -63.98817 | 260 | -63.98817 | -63.98817 | -0.02953545 | -0.0001925268 | -2.835729e-05 | -2.990599e-06
3131.312 | 25 | 25 | -272.15 | -64.97174 | -64.97174 | 260 | -64.97174 | -64.97174 | -0.02964679 | -0.0009742317 | -2.855068e-05 | -3.921138e-06
3149.981 | 25 | 25 | -272.15 | -65.94459 | -65.94459 | 260 | -65.94459 | -65.94459 | -0.02955981 | -0.001053098 | -2.857755e-05 | -4.01563e-06
3168.722 | 25 | 25 | -272.15 | -66.96751 | -66.96751 | 260 | -66.96751 | -66.96751 | -0.02991007 | -0.00104498 | -2.897425e-05 | -4.006686e-06
3187.342 | 25 | 25 | -272.15 | -67.95466 | -67.95466 | 260 | -67.95466 | -67.95466 | -0.03066741 | -0.0008872471 | -2.970686e-05 | -3.819748e-06
3206.006 | 25 | 25 | -272.15 | -68.96685 | -68.96685 | 260 | -68.96685 | -68.96685 | -0.03207656 | -0.0004105693 | -3.098572e-05 | -3.253436e-06
3224.759 | 25 | 25 | -272.15 | -69.98619 | -69.98619 | 260 | -69.98619 | -69.98619 | -0.03228417 | -0.0008489738 | -3.126307e-05 | -3.775638e-06
3243.368 | 25 | 25 | -272.15 | -70.98765 | -70.98765 | 260 | -70.98765 | -70.98765 | -0.03215775 | -0.001009026 | -3.125996e-05 | -3.966721e-06
3261.994 | 25 | 25 | -272.15 | -71.93188 | -71.93188 | 260 | -71.93188 | -71.93188 | -0.03146883 | -0.0007213959 | -3.07818e-05 | -3.625237e-06
3280.648 | 25 | 25 | -272.15 | -72.97268 | -72.97268 | 260 | -72.97268 | -72.97268 | -0.0320812 | -0.00127462 | -3.139897e-05 | -4.284034e-06
3299.312 | 25 | 25 | -272.15 | -73.93479 | -73.93479 | 260 | -73.93479 | -73.93479 | -0.03283507 | -0.0005184304 | -3.212612e-05 | -3.385202e-06
3317.984 | 25 | 25 | -272.15 | -74.96129 | -74.96129 | 260 | -74.96129 | -74.96129 | -0.03337669 | -0.001106449 | -3.268281e-05 | -4.085378e-06
3336.616 | 25 | 25 | -272.15 | -76.00209 | -76.00209 | 260 | -76.00209 | -76.00209 | -0.03427553 | -0.001254904 | -3.353893e-05 | -4.262693e-06
3355.29 | 25 | 25 | -272.15 | -76.95348 | -76.95348 | 260 | -76.95348 | -76.95348 | -0.03326999 | -0.0008733293 | -3.27974e-05 | -3.809466e-06
3373.953 | 25 | 25 | -272.15 | -77.9442 | -77.9442 | 260 | -77.9442 | -77.9442 | -0.0337571 | -0.0004650801 | -3.330497e-05 | -3.324536e-06
3392.556 | 25 | 25 | -272.15 | -78.93136 | -78.93136 | 260 | -78.93136 | -78.93136 | -0.03494125 | -0.0007202357 | -3.439359e-05 | -3.628737e-06
3411.217 | 25 | 25 | -272.15 | -80.00435 | -80.00435 | 260 | -80.00435 | -80.00435 | -0.03589924 | -0.001137763 | -3.530234e-05 | -4.126143e-06
3429.88 | 25 | 25 | -272.15 | -81.00223 | -81.00223 | 260 | -81.00223 | -81.00223 | -0.03576354 | -0.0007411121 | -3.529113e-05 | -3.655014e-06
3448.544 | 25 | 25 | -272.15 | -81.95004 | -81.95004 | 260 | -81.95004 | -81.95004 | -0.03494356 | -0.0008895669 | -3.470402e-05 | -3.832265e-06
3467.284 | 25 | 25 | -272.15 | -82.99441 | -82.99441 | 260 | -82.99441 | -82.99441 | -0.03605698 | -0.00116212 | -3.573949e-05 | -4.1572e-06
3485.859 | 25 | 25 | -272.15 | -84.01376 | -84.01376 | 260 | -84.01376 | -84.01376 | -0.03689203 | -0.001490343 | -3.654021e-05 | -4.548339e-06
3504.448 | 25 | 25 | -272.15 | -84.96514 | -84.96514 | 260 | -84.96514 | -84.96514 | -0.0359236 | -0.0008582518 | -3.582962e-05 | -3.797117e-06
3523.11 | 25 | 25 | -272.15 | -85.99879 | -85.99879 | 260 | -85.99879 | -85.99879 | -0.03662063 | -0.001289698 | -3.651668e-05 | -4.311051e-06
3541.774 | 25 | 25 | -272.15 | -86.97521 | -86.97521 | 260 | -86.97521 | -86.97521 | -0.03688971 | -0.0009487162 | -3.684091e-05 | -3.906127e-06
3560.434 | 25 | 25 | -272.15 | -87.91229 | -87.91229 | 260 | -87.91229 | -87.91229 | -0.03724228 | -0.0009603146 | -3.723077e-05 | -3.920577e-06
3579.085 | 25 | 25 | -272.15 | -88.9817 | -88.9817 | 260 | -88.9817 | -88.9817 | -0.03809938 | -0.001469467 | -3.8055e-05 | -4.526969e-06
3597.707 | 25 | 25 | -272.15 | -89.96528 | -89.96528 | 260 | -89.96528 | -89.96528 | -0.03714486 | -0.001237507 | -3.735931e-05 | -4.251734e-06
3616.353 | 25 | 25 | -272.15 | -90.93812 | -90.93812 | 260 | -90.93812 | -90.93812 | -0.03826175 | -0.001138923 | -3.839038e-05 | -4.135145e-06
3635.028 | 25 | 25 | -272.15 | -91.96104 | -91.96104 | 260 | -91.96104 | -91.96104 | -0.03825015 | -0.001094851 | -3.848524e-05 | -4.083434e-06
3653.683 | 25 | 25 | -272.15 | -92.92673 | -92.92673 | 260 | -92.92673 | -92.92673 | -0.03917336 | -0.0007190763 | -3.935401e-05 | -3.637115e-06
3672.344 | 25 | 25 | -272.15 | -93.98542 | -93.98542 | 260 | -93.98542 | -93.98542 | -0.03975325 | -0.00110065 | -3.994591e-05 | -4.091743e-06
3691.002 | 25 | 25 | -272.15 | -94.94753 | -94.94753 | 260 | -94.94753 | -94.94753 | -0.03965467 | -0.001099491 | -3.9962e-05 | -4.091034e-06
3709.762 | 25 | 25 | -272.15 | -95.9633 | -95.9633 | 260 | -95.9633 | -95.9633 | -0.04016729 | -0.00150542 | -4.049341e-05 | -4.574604e-06
3728.362 | 25 | 25 | -272.15 | -96.98979 | -96.98979 | 260 | -96.98979 | -96.98979 | -0.03948651 | -0.001013666 | -4.003044e-05 | -3.990368e-06
3747.001 | 25 | 25 | -272.15 | -97.95906 | -97.95906 | 260 | -97.95906 | -97.95906 | -0.04044336 | -0.001526297 | -4.092764e-05 | -4.600829e-06
3765.633 | 25 | 25 | -272.15 | -98.9784 | -98.9784 | 260 | -98.9784 | -98.9784 | -0.04030649 | -0.001359286 | -4.091764e-05 | -4.402876e-06
3784.294 | 25 | 25 | -272.15 | -99.99774 | -99.99774 | 260 | -99.99774 | -99.99774 | -0.04084234 | -0.001688669 | -4.146879e-05 | -4.795395e-06
3822.379 | 25 | 25 | -272.15 | -8600.578 | -8600.578 | 260 | -8600.578 | -8600.578 | 0.5175105 | -0.004110329 | -0.0004444405 | -1.360234e-05
3845.176 | 25 | 25 | -272.15 | -17099.79 | -17099.79 | 260 | -17099.79 | -17099.79 | 1.202525 | -0.009322473 | -0.000738215 | -2.572689e-05
3864.372 | 25 | 25 | -272.15 | -18499.75 | -18499.75 | 260 | -18499.75 | -18499.75 | 1.306612 | -0.008188181 | -0.0007860416 | -2.53517e-05