## Sheet1
Time_since_start | Raw_Temperature | Temperature | Temperature_2 | Raw_Applied_Field | Applied_Field | Field_Angle | Raw_Applied_Field_For_Plot | Applied_Field_For_Plot | Raw_Signal_Mx | Raw_Signal_My | Signal_X_direction | Signal_Y_direction
32.26 | 25 | 25 | -272.15 | -18499.78 | -18499.78 | 265 | -18499.78 | -18499.78 | 1.305472 | -0.01148898 | -0.0007944271 | -2.128087e-05
55.077 | 25 | 25 | -272.15 | -9999.937 | -9999.937 | 265 | -9999.937 | -9999.937 | 0.6311203 | -0.00665029 | -0.0004959284 | -1.318636e-05
77.887 | 25 | 25 | -272.15 | -1499.7 | -1499.7 | 265 | -1499.7 | -1499.7 | -0.04072521 | -0.003064191 | -0.0001835525 | -6.173776e-06
97.139 | 25 | 25 | -272.15 | -99.73307 | -99.73307 | 265 | -99.73307 | -99.73307 | -0.04480312 | -5.219136e-05 | -4.365346e-05 | -2.923529e-06
130.781 | 25 | 25 | -272.15 | -99.00344 | -99.00344 | 265 | -99.00344 | -99.00344 | -0.04503856 | -0.0001380161 | -4.377419e-05 | -2.99746e-06
149.39 | 25 | 25 | -272.15 | -97.95906 | -97.95906 | 265 | -97.95906 | -97.95906 | -0.04454565 | -0.0001182999 | -4.32582e-05 | -2.979919e-06
168.022 | 25 | 25 | -272.15 | -96.9433 | -96.9433 | 265 | -96.9433 | -96.9433 | -0.04385092 | -0.0003676565 | -4.257764e-05 | -3.195228e-06
186.698 | 25 | 25 | -272.15 | -95.94184 | -95.94184 | 265 | -95.94184 | -95.94184 | -0.04416059 | -0.0003746154 | -4.273216e-05 | -3.200789e-06
205.377 | 25 | 25 | -272.15 | -94.97972 | -94.97972 | 265 | -94.97972 | -94.97972 | -0.04349601 | 0.0001809283 | -4.208211e-05 | -2.719617e-06
224.025 | 25 | 25 | -272.15 | -93.98542 | -93.98542 | 265 | -93.98542 | -93.98542 | -0.04319564 | -0.0001704909 | -4.173105e-05 | -3.023254e-06
242.716 | 25 | 25 | -272.15 | -92.92316 | -92.92316 | 265 | -92.92316 | -92.92316 | -0.04269923 | -0.0004511623 | -4.121034e-05 | -3.265639e-06
261.351 | 25 | 25 | -272.15 | -91.96104 | -91.96104 | 265 | -91.96104 | -91.96104 | -0.04229792 | -0.0004731987 | -4.077879e-05 | -3.284265e-06
280.011 | 25 | 25 | -272.15 | -90.96316 | -90.96316 | 265 | -90.96316 | -90.96316 | -0.04206829 | -7.654697e-05 | -4.048608e-05 | -2.940571e-06
298.675 | 25 | 25 | -272.15 | -89.94382 | -89.94382 | 265 | -89.94382 | -89.94382 | -0.04131091 | -4.175269e-05 | -3.975316e-05 | -2.909994e-06
317.34 | 25 | 25 | -272.15 | -88.97097 | -88.97097 | 265 | -88.97097 | -88.97097 | -0.04157187 | 0.0001217785 | -3.987017e-05 | -2.768038e-06
336.021 | 25 | 25 | -272.15 | -87.96236 | -87.96236 | 265 | -87.96236 | -87.96236 | -0.04123668 | -0.0001890476 | -3.948875e-05 | -3.036541e-06
354.601 | 25 | 25 | -272.15 | -86.95733 | -86.95733 | 265 | -86.95733 | -86.95733 | -0.04174468 | 0.0002064446 | -3.980751e-05 | -2.693848e-06
373.253 | 25 | 25 | -272.15 | -85.97375 | -85.97375 | 265 | -85.97375 | -85.97375 | -0.04135499 | -7.654664e-05 | -3.938341e-05 | -2.938276e-06
391.936 | 25 | 25 | -272.15 | -85.00806 | -85.00806 | 265 | -85.00806 | -85.00806 | -0.03954334 | -8.118605e-05 | -3.778098e-05 | -2.941847e-06
410.586 | 25 | 25 | -272.15 | -83.99945 | -83.99945 | 265 | -83.99945 | -83.99945 | -0.04015223 | -0.0001356967 | -3.81831e-05 | -2.988553e-06
429.242 | 25 | 25 | -272.15 | -82.97653 | -82.97653 | 265 | -82.97653 | -82.97653 | -0.03990055 | -0.0001658516 | -3.786953e-05 | -3.014176e-06
447.867 | 25 | 25 | -272.15 | -81.97865 | -81.97865 | 265 | -81.97865 | -81.97865 | -0.03970571 | -0.0001182995 | -3.760568e-05 | -2.972569e-06
466.532 | 25 | 25 | -272.15 | -80.94142 | -80.94142 | 265 | -80.94142 | -80.94142 | -0.03999799 | 0.0004963941 | -3.774211e-05 | -2.440179e-06
485.209 | 25 | 25 | -272.15 | -79.98646 | -79.98646 | 265 | -79.98646 | -79.98646 | -0.03989823 | -6.726861e-05 | -3.756157e-05 | -2.927494e-06
503.867 | 25 | 25 | -272.15 | -78.97785 | -78.97785 | 265 | -78.97785 | -78.97785 | -0.03885325 | 0.0003398207 | -3.659105e-05 | -2.574763e-06
522.637 | 25 | 25 | -272.15 | -77.93347 | -77.93347 | 265 | -77.93347 | -77.93347 | -0.03747772 | 0.0001055417 | -3.534252e-05 | -2.777012e-06
541.4 | 25 | 25 | -272.15 | -76.99282 | -76.99282 | 265 | -76.99282 | -76.99282 | -0.03753224 | -0.000163532 | -3.52915e-05 | -3.009417e-06
560.157 | 25 | 25 | -272.15 | -75.97705 | -75.97705 | 265 | -75.97705 | -75.97705 | -0.03816316 | -0.0003676567 | -3.571118e-05 | -3.185585e-06
578.79 | 25 | 25 | -272.15 | -74.9899 | -74.9899 | 265 | -74.9899 | -74.9899 | -0.03780479 | 0.0001310568 | -3.531271e-05 | -2.753579e-06
597.437 | 25 | 25 | -272.15 | -73.93837 | -73.93837 | 265 | -73.93837 | -73.93837 | -0.03642811 | 0.0002226815 | -3.40625e-05 | -2.67381e-06
616.106 | 25 | 25 | -272.15 | -72.96195 | -72.96195 | 265 | -72.96195 | -72.96195 | -0.03610221 | -4.987196e-05 | -3.369208e-05 | -2.90921e-06
634.739 | 25 | 25 | -272.15 | -71.95334 | -71.95334 | 265 | -71.95334 | -71.95334 | -0.03694306 | 3.71132e-05 | -3.428673e-05 | -2.833475e-06
653.376 | 25 | 25 | -272.15 | -70.96619 | -70.96619 | 265 | -70.96619 | -70.96619 | -0.03612309 | 0.0003224243 | -3.350515e-05 | -2.586132e-06
672.043 | 25 | 25 | -272.15 | -70.00049 | -70.00049 | 265 | -70.00049 | -70.00049 | -0.03527295 | 0.000245878 | -3.270073e-05 | -2.651926e-06
690.7 | 25 | 25 | -272.15 | -68.92035 | -68.92035 | 265 | -68.92035 | -68.92035 | -0.03465943 | 7.886635e-05 | -3.208098e-05 | -2.79595e-06
709.35 | 25 | 25 | -272.15 | -67.97254 | -67.97254 | 265 | -67.97254 | -67.97254 | -0.03537734 | 8.234601e-05 | -3.257981e-05 | -2.792503e-06
728.02 | 25 | 25 | -272.15 | -66.97108 | -66.97108 | 265 | -66.97108 | -66.97108 | -0.03437991 | 0.0002655943 | -3.164949e-05 | -2.633472e-06
746.677 | 25 | 25 | -272.15 | -66.00539 | -66.00539 | 265 | -66.00539 | -66.00539 | -0.03445182 | 0.0008628904 | -3.161034e-05 | -2.116169e-06
765.338 | 25 | 25 | -272.15 | -64.93598 | -64.93598 | 265 | -64.93598 | -64.93598 | -0.03429525 | 1.623725e-05 | -3.137094e-05 | -2.848312e-06
783.985 | 25 | 25 | -272.15 | -63.98817 | -63.98817 | 265 | -63.98817 | -63.98817 | -0.0331053 | -0.0001264179 | -3.028632e-05 | -2.97132e-06
802.648 | 25 | 25 | -272.15 | -62.97598 | -62.97598 | 265 | -62.97598 | -62.97598 | -0.03288378 | 0.0005346673 | -2.999887e-05 | -2.398797e-06
821.302 | 25 | 25 | -272.15 | -61.96379 | -61.96379 | 265 | -61.96379 | -61.96379 | -0.03249641 | -0.0001101813 | -2.957377e-05 | -2.956339e-06
839.952 | 25 | 25 | -272.15 | -60.97664 | -60.97664 | 265 | -60.97664 | -60.97664 | -0.03266226 | 0.000227321 | -2.961039e-05 | -2.663834e-06
858.635 | 25 | 25 | -272.15 | -59.9573 | -59.9573 | 265 | -59.9573 | -59.9573 | -0.03202901 | -5.799e-05 | -2.898049e-05 | -2.910253e-06
892.213 | 25 | 25 | -272.15 | -49.94629 | -49.94629 | 265 | -49.94629 | -49.94629 | -0.02836174 | 0.0002528367 | -2.49122e-05 | -2.636681e-06
910.817 | 25 | 25 | -272.15 | -39.98536 | -39.98536 | 265 | -39.98536 | -39.98536 | -0.02383158 | 0.000395492 | -2.013287e-05 | -2.508656e-06
929.495 | 25 | 25 | -272.15 | -29.96363 | -29.96363 | 265 | -29.96363 | -29.96363 | -0.02003554 | 0.0005926578 | -1.59566e-05 | -2.333433e-06
948.114 | 25 | 25 | -272.15 | -19.93474 | -19.93474 | 265 | -19.93474 | -19.93474 | -0.01643203 | 0.000990469 | -1.19394e-05 | -1.984582e-06
966.781 | 25 | 25 | -272.15 | -9.959501 | -9.959501 | 265 | -9.959501 | -9.959501 | -0.01033034 | 0.0007747459 | -5.854287e-06 | -2.166666e-06
985.379 | 25 | 25 | -272.15 | 0.0228905 | 0.0228905 | 265 | 0.0228905 | 0.0228905 | -0.003493317 | 0.0009069634 | 8.418435e-07 | -2.047663e-06
1004.105 | 25 | 25 | -272.15 | 10.03747 | 10.03747 | 265 | 10.03747 | 10.03747 | 0.001368563 | 0.001461348 | 5.901981e-06 | -1.563332e-06
1022.764 | 25 | 25 | -272.15 | 20.01986 | 20.01986 | 265 | 20.01986 | 20.01986 | 0.00690197 | 0.00150542 | 1.151617e-05 | -1.520604e-06
1041.458 | 25 | 25 | -272.15 | 30.03802 | 30.03802 | 265 | 30.03802 | 30.03802 | 0.01042892 | 0.001489183 | 1.546873e-05 | -1.530047e-06
1060.128 | 25 | 25 | -272.15 | 40.00253 | 40.00253 | 265 | 40.00253 | 40.00253 | 0.01504028 | 0.001419595 | 2.031582e-05 | -1.585681e-06
1078.823 | 25 | 25 | -272.15 | 50.00281 | 50.00281 | 265 | 50.00281 | 50.00281 | 0.01966091 | 0.001769855 | 2.517427e-05 | -1.27799e-06
1097.574 | 25 | 25 | -272.15 | 59.99235 | 59.99235 | 265 | 59.99235 | 59.99235 | 0.0228446 | 0.001839443 | 2.883901e-05 | -1.21318e-06
1130.994 | 25 | 25 | -272.15 | 61.08323 | 61.08323 | 265 | 61.08323 | 61.08323 | 0.0232459 | 0.001467147 | 2.928372e-05 | -1.534837e-06
1149.683 | 25 | 25 | -272.15 | 62.03819 | 62.03819 | 265 | 62.03819 | 62.03819 | 0.02335375 | 0.001309414 | 2.947098e-05 | -1.670888e-06
1168.388 | 25 | 25 | -272.15 | 63.03249 | 63.03249 | 265 | 63.03249 | 63.03249 | 0.02355092 | 0.001871917 | 2.973638e-05 | -1.18368e-06
1187.066 | 25 | 25 | -272.15 | 64.05541 | 64.05541 | 265 | 64.05541 | 64.05541 | 0.02419228 | 0.001402198 | 3.037338e-05 | -1.589672e-06
1205.763 | 25 | 25 | -272.15 | 65.02825 | 65.02825 | 265 | 65.02825 | 65.02825 | 0.02584963 | 0.001706066 | 3.184848e-05 | -1.326278e-06
1224.461 | 25 | 25 | -272.15 | 66.07979 | 66.07979 | 265 | 66.07979 | 66.07979 | 0.02526973 | 0.001754778 | 3.147481e-05 | -1.283643e-06
1243.086 | 25 | 25 | -272.15 | 67.07051 | 67.07051 | 265 | 67.07051 | 67.07051 | 0.02512243 | 0.001728102 | 3.145396e-05 | -1.30627e-06
1261.68 | 25 | 25 | -272.15 | 68.03263 | 68.03263 | 265 | 68.03263 | 68.03263 | 0.02679486 | 0.001729261 | 3.294048e-05 | -1.304825e-06
1280.306 | 25 | 25 | -272.15 | 69.01978 | 69.01978 | 265 | 69.01978 | 69.01978 | 0.02665916 | 0.001753617 | 3.292889e-05 | -1.283295e-06
1299.07 | 25 | 25 | -272.15 | 70.08562 | 70.08562 | 265 | 70.08562 | 70.08562 | 0.02711497 | 0.001897433 | 3.341628e-05 | -1.158357e-06
1317.777 | 25 | 25 | -272.15 | 71.01554 | 71.01554 | 265 | 71.01554 | 71.01554 | 0.02785608 | 0.001456709 | 3.412654e-05 | -1.539301e-06
1336.458 | 25 | 25 | -272.15 | 71.99554 | 71.99554 | 265 | 71.99554 | 71.99554 | 0.02694563 | 0.001694467 | 3.347121e-05 | -1.333111e-06
1355.145 | 25 | 25 | -272.15 | 73.03277 | 73.03277 | 265 | 73.03277 | 73.03277 | 0.02737128 | 0.00179189 | 3.393063e-05 | -1.24833e-06
1373.827 | 25 | 25 | -272.15 | 74.02707 | 74.02707 | 265 | 74.02707 | 74.02707 | 0.02743275 | 0.001580807 | 3.408342e-05 | -1.43053e-06
1392.525 | 25 | 25 | -272.15 | 75.05357 | 75.05357 | 265 | 75.05357 | 75.05357 | 0.02812051 | 0.001690988 | 3.47593e-05 | -1.334715e-06
1411.242 | 25 | 25 | -272.15 | 76.04787 | 76.04787 | 265 | 76.04787 | 76.04787 | 0.02770646 | 0.001703746 | 3.451741e-05 | -1.323218e-06
1429.9 | 25 | 25 | -272.15 | 77.01356 | 77.01356 | 265 | 77.01356 | 77.01356 | 0.02851019 | 0.001658514 | 3.528332e-05 | -1.361914e-06
1448.625 | 25 | 25 | -272.15 | 78.02217 | 78.02217 | 265 | 78.02217 | 78.02217 | 0.02944847 | 0.001805808 | 3.616528e-05 | -1.233992e-06
1467.351 | 25 | 25 | -272.15 | 78.9986 | 78.9986 | 265 | 78.9986 | 78.9986 | 0.02905994 | 0.001805808 | 3.594274e-05 | -1.233543e-06
1486.017 | 25 | 25 | -272.15 | 80.06086 | 80.06086 | 265 | 80.06086 | 80.06086 | 0.02978133 | 0.001725783 | 3.665019e-05 | -1.302303e-06
1504.769 | 25 | 25 | -272.15 | 81.06589 | 81.06589 | 265 | 81.06589 | 81.06589 | 0.03040878 | 0.001497301 | 3.727381e-05 | -1.499553e-06
1523.449 | 25 | 25 | -272.15 | 82.05662 | 82.05662 | 265 | 82.05662 | 82.05662 | 0.03081702 | 0.001746658 | 3.771404e-05 | -1.283321e-06
1542.138 | 25 | 25 | -272.15 | 83.05093 | 83.05093 | 265 | 83.05093 | 83.05093 | 0.03102115 | 0.001601684 | 3.798522e-05 | -1.408314e-06
1560.848 | 25 | 25 | -272.15 | 84.07027 | 84.07027 | 265 | 84.07027 | 84.07027 | 0.03136677 | 0.002159547 | 3.83764e-05 | -9.251097e-07
1579.535 | 25 | 25 | -272.15 | 85.0753 | 85.0753 | 265 | 85.0753 | 85.0753 | 0.03169963 | 0.001999494 | 3.875552e-05 | -1.063146e-06
1598.247 | 25 | 25 | -272.15 | 86.01238 | 86.01238 | 265 | 86.01238 | 86.01238 | 0.03120091 | 0.001569209 | 3.843752e-05 | -1.435054e-06
1616.929 | 25 | 25 | -272.15 | 87.04245 | 87.04245 | 265 | 87.04245 | 87.04245 | 0.03226444 | 0.002129392 | 3.942563e-05 | -9.498365e-07
1635.638 | 25 | 25 | -272.15 | 88.01172 | 88.01172 | 265 | 88.01172 | 88.01172 | 0.03238971 | 0.002246532 | 3.96288e-05 | -8.480258e-07
1654.319 | 25 | 25 | -272.15 | 89.03821 | 89.03821 | 265 | 89.03821 | 89.03821 | 0.03328043 | 0.001885834 | 4.047312e-05 | -1.159677e-06
1673.022 | 25 | 25 | -272.15 | 90.00391 | 90.00391 | 265 | 90.00391 | 90.00391 | 0.03236071 | 0.002064444 | 3.980862e-05 | -1.004676e-06
1691.738 | 25 | 25 | -272.15 | 91.01967 | 91.01967 | 265 | 91.01967 | 91.01967 | 0.03207308 | 0.002000654 | 3.967386e-05 | -1.059408e-06
1710.43 | 25 | 25 | -272.15 | 92.02471 | 92.02471 | 265 | 92.02471 | 92.02471 | 0.0326031 | 0.00196586 | 4.021663e-05 | -1.089054e-06
1729.123 | 25 | 25 | -272.15 | 93.01901 | 93.01901 | 265 | 93.01901 | 93.01901 | 0.03354833 | 0.002197821 | 4.110289e-05 | -8.878745e-07
1747.826 | 25 | 25 | -272.15 | 94.05981 | 94.05981 | 265 | 94.05981 | 94.05981 | 0.03444486 | 0.002174625 | 4.19535e-05 | -9.07468e-07
1766.54 | 25 | 25 | -272.15 | 95.00762 | 95.00762 | 265 | 95.00762 | 95.00762 | 0.03415723 | 0.002225655 | 4.181178e-05 | -8.628737e-07
1785.251 | 25 | 25 | -272.15 | 95.99835 | 95.99835 | 265 | 95.99835 | 95.99835 | 0.0343486 | 0.002463415 | 4.207202e-05 | -6.56677e-07
1803.931 | 25 | 25 | -272.15 | 97.01411 | 97.01411 | 265 | 97.01411 | 97.01411 | 0.03540981 | 0.001845242 | 4.305674e-05 | -1.191134e-06
1822.659 | 25 | 25 | -272.15 | 98.06564 | 98.06564 | 265 | 98.06564 | 98.06564 | 0.03594679 | 0.002015732 | 4.361003e-05 | -1.04312e-06
1841.396 | 25 | 25 | -272.15 | 99.0528 | 99.0528 | 265 | 99.0528 | 99.0528 | 0.03525671 | 0.002007613 | 4.313833e-05 | -1.049692e-06
1860.103 | 25 | 25 | -272.15 | 100.0328 | 100.0328 | 265 | 100.0328 | 100.0328 | 0.03646175 | 0.00179421 | 4.423876e-05 | -1.233905e-06
1898.028 | 25 | 25 | -272.15 | 8600.596 | 8600.596 | 265 | 8600.596 | 8600.596 | -0.5235437 | 0.007235988 | 0.0004494707 | 7.384601e-06
1920.776 | 25 | 25 | -272.15 | 17099.87 | 17099.87 | 265 | 17099.87 | 17099.87 | -1.212777 | 0.01311154 | 0.0007439004 | 1.637735e-05
1939.973 | 25 | 25 | -272.15 | 18499.79 | 18499.79 | 265 | 18499.79 | 18499.79 | -1.314866 | 0.01260818 | 0.0007940272 | 1.658437e-05
1979.896 | 25 | 25 | -272.15 | 10000.01 | 10000.01 | 265 | 10000.01 | 10000.01 | -0.6371014 | 0.008720537 | 0.0004984496 | 9.312845e-06
2002.621 | 25 | 25 | -272.15 | 1499.721 | 1499.721 | 265 | 1499.721 | 1499.721 | 0.03634577 | 0.005068325 | 0.0001873975 | 2.243029e-06
2021.797 | 25 | 25 | -272.15 | 99.77885 | 99.77885 | 265 | 99.77885 | 99.77885 | 0.04041783 | 0.002379909 | 4.749616e-05 | -7.271991e-07
2055.346 | 25 | 25 | -272.15 | 99.07783 | 99.07783 | 265 | 99.07783 | 99.07783 | 0.03960133 | 0.001862638 | 4.674675e-05 | -1.175131e-06
2074.051 | 25 | 25 | -272.15 | 98.02272 | 98.02272 | 265 | 98.02272 | 98.02272 | 0.03911072 | 0.002248852 | 4.623158e-05 | -8.414144e-07
2092.757 | 25 | 25 | -272.15 | 97.01411 | 97.01411 | 265 | 97.01411 | 97.01411 | 0.03814693 | 0.00237875 | 4.532844e-05 | -7.294735e-07
2111.482 | 25 | 25 | -272.15 | 96.02338 | 96.02338 | 265 | 96.02338 | 96.02338 | 0.03780361 | 0.002267409 | 4.49421e-05 | -8.262759e-07
2130.175 | 25 | 25 | -272.15 | 95.00047 | 95.00047 | 265 | 95.00047 | 95.00047 | 0.03811908 | 0.00202733 | 4.509923e-05 | -1.034494e-06
2148.805 | 25 | 25 | -272.15 | 94.02405 | 94.02405 | 265 | 94.02405 | 94.02405 | 0.03836962 | 0.001767535 | 4.520723e-05 | -1.259751e-06
2167.423 | 25 | 25 | -272.15 | 93.00113 | 93.00113 | 265 | 93.00113 | 93.00113 | 0.03702888 | 0.00243558 | 4.398978e-05 | -6.821422e-07
2186.171 | 25 | 25 | -272.15 | 92.03544 | 92.03544 | 265 | 92.03544 | 92.03544 | 0.03671921 | 0.002185063 | 4.363393e-05 | -8.993667e-07
2204.877 | 25 | 25 | -272.15 | 91.00179 | 91.00179 | 265 | 91.00179 | 91.00179 | 0.03706715 | 0.001607482 | 4.381692e-05 | -1.39964e-06
2223.549 | 25 | 25 | -272.15 | 90.03252 | 90.03252 | 265 | 90.03252 | 90.03252 | 0.03665079 | 0.002233775 | 4.337215e-05 | -8.581358e-07
2242.237 | 25 | 25 | -272.15 | 89.08829 | 89.08829 | 265 | 89.08829 | 89.08829 | 0.03599782 | 0.001571529 | 4.273357e-05 | -1.431631e-06
2260.934 | 25 | 25 | -272.15 | 87.98311 | 87.98311 | 265 | 87.98311 | 87.98311 | 0.0359781 | 0.002069083 | 4.260409e-05 | -1.001591e-06
2279.665 | 25 | 25 | -272.15 | 87.00311 | 87.00311 | 265 | 87.00311 | 87.00311 | 0.03586213 | 0.001497301 | 4.240754e-05 | -1.496822e-06
2298.377 | 25 | 25 | -272.15 | 86.05172 | 86.05172 | 265 | 86.05172 | 86.05172 | 0.03535645 | 0.001517018 | 4.189048e-05 | -1.480198e-06
2317.092 | 25 | 25 | -272.15 | 85.06457 | 85.06457 | 265 | 85.06457 | 85.06457 | 0.03557914 | 0.001858 | 4.197426e-05 | -1.18559e-06
2335.815 | 25 | 25 | -272.15 | 84.04165 | 84.04165 | 265 | 84.04165 | 84.04165 | 0.03515349 | 0.002034289 | 4.15163e-05 | -1.033513e-06
2354.464 | 25 | 25 | -272.15 | 83.01516 | 83.01516 | 265 | 83.01516 | 83.01516 | 0.03411315 | 0.00191019 | 4.05478e-05 | -1.141371e-06
2373.17 | 25 | 25 | -272.15 | 82.02085 | 82.02085 | 265 | 82.02085 | 82.02085 | 0.03388352 | 0.001889314 | 4.025545e-05 | -1.159893e-06
2391.845 | 25 | 25 | -272.15 | 81.03728 | 81.03728 | 265 | 81.03728 | 81.03728 | 0.03494821 | 0.001928747 | 4.103843e-05 | -1.126223e-06
2410.546 | 25 | 25 | -272.15 | 80.05728 | 80.05728 | 265 | 80.05728 | 80.05728 | 0.03438687 | 0.001757097 | 4.047224e-05 | -1.275208e-06
2429.243 | 25 | 25 | -272.15 | 79.0129 | 79.0129 | 265 | 79.0129 | 79.0129 | 0.03343583 | 0.001919469 | 3.957603e-05 | -1.135182e-06
2447.923 | 25 | 25 | -272.15 | 78.05436 | 78.05436 | 265 | 78.05436 | 78.05436 | 0.03311458 | 0.001504261 | 3.92113e-05 | -1.494915e-06
2466.66 | 25 | 25 | -272.15 | 77.05291 | 77.05291 | 265 | 77.05291 | 77.05291 | 0.03328855 | 0.001639957 | 3.925319e-05 | -1.377954e-06
2485.333 | 25 | 25 | -272.15 | 76.06933 | 76.06933 | 265 | 76.06933 | 76.06933 | 0.03208351 | 0.00185568 | 3.815239e-05 | -1.191735e-06
2504.01 | 25 | 25 | -272.15 | 75.02853 | 75.02853 | 265 | 75.02853 | 75.02853 | 0.03242218 | 0.001189955 | 3.832694e-05 | -1.768286e-06
2522.74 | 25 | 25 | -272.15 | 74.04138 | 74.04138 | 265 | 74.04138 | 74.04138 | 0.03201509 | 0.001341889 | 3.788805e-05 | -1.637266e-06
2541.461 | 25 | 25 | -272.15 | 73.0578 | 73.0578 | 265 | 73.0578 | 73.0578 | 0.03116149 | 0.001706065 | 3.707892e-05 | -1.322586e-06
2560.14 | 25 | 25 | -272.15 | 72.05992 | 72.05992 | 265 | 72.05992 | 72.05992 | 0.03075555 | 0.001927588 | 3.663988e-05 | -1.131355e-06
2578.833 | 25 | 25 | -272.15 | 71.02627 | 71.02627 | 265 | 71.02627 | 71.02627 | 0.03089938 | 0.001514699 | 3.665346e-05 | -1.489116e-06
2597.54 | 25 | 25 | -272.15 | 70.0427 | 70.0427 | 265 | 70.0427 | 70.0427 | 0.03017334 | 0.002234935 | 3.595021e-05 | -8.663255e-07
2616.22 | 25 | 25 | -272.15 | 69.04124 | 69.04124 | 265 | 69.04124 | 69.04124 | 0.03005852 | 0.001855679 | 3.575242e-05 | -1.194968e-06
2634.929 | 25 | 25 | -272.15 | 68.01475 | 68.01475 | 265 | 68.01475 | 68.01475 | 0.02975233 | 0.001708386 | 3.539323e-05 | -1.322897e-06
2653.631 | 25 | 25 | -272.15 | 67.03832 | 67.03832 | 265 | 67.03832 | 67.03832 | 0.02930001 | 0.001703746 | 3.491789e-05 | -1.327362e-06
2672.347 | 25 | 25 | -272.15 | 66.01541 | 66.01541 | 265 | 66.01541 | 66.01541 | 0.02940903 | 0.001664314 | 3.490368e-05 | -1.361954e-06
2691.045 | 25 | 25 | -272.15 | 64.99249 | 64.99249 | 265 | 64.99249 | 64.99249 | 0.02890568 | 0.002103877 | 3.438123e-05 | -9.820567e-07
2709.74 | 25 | 25 | -272.15 | 64.02322 | 64.02322 | 265 | 64.02322 | 64.02322 | 0.02871432 | 0.001568049 | 3.41232e-05 | -1.44617e-06
2728.439 | 25 | 25 | -272.15 | 63.02176 | 63.02176 | 265 | 63.02176 | 63.02176 | 0.02824228 | 0.001731581 | 3.362893e-05 | -1.305122e-06
2747.112 | 25 | 25 | -272.15 | 62.03103 | 62.03103 | 265 | 62.03103 | 62.03103 | 0.02767398 | 0.001533256 | 3.305587e-05 | -1.477194e-06
2765.808 | 25 | 25 | -272.15 | 61.02242 | 61.02242 | 265 | 61.02242 | 61.02242 | 0.02790247 | 0.001935706 | 3.314227e-05 | -1.129406e-06
2784.497 | 25 | 25 | -272.15 | 59.9852 | 59.9852 | 265 | 59.9852 | 59.9852 | 0.02657102 | 0.001722303 | 3.193107e-05 | -1.314548e-06
2817.89 | 25 | 25 | -272.15 | 49.99208 | 49.99208 | 265 | 49.99208 | 49.99208 | 0.0231937 | 0.001938025 | 2.810525e-05 | -1.132472e-06
2836.581 | 25 | 25 | -272.15 | 40.03472 | 40.03472 | 265 | 40.03472 | 40.03472 | 0.01933501 | 0.0008895664 | 2.388358e-05 | -2.044315e-06
2855.245 | 25 | 25 | -272.15 | 30.01299 | 30.01299 | 265 | 30.01299 | 30.01299 | 0.01551464 | 0.001289697 | 1.968711e-05 | -1.702679e-06
2873.927 | 25 | 25 | -272.15 | 20.01986 | 20.01986 | 265 | 20.01986 | 20.01986 | 0.01157713 | 0.001427714 | 1.539636e-05 | -1.587845e-06
2892.611 | 25 | 25 | -272.15 | 10.04105 | 10.04105 | 265 | 10.04105 | 10.04105 | 0.004661237 | 0.001304775 | 8.635136e-06 | -1.698817e-06
2911.317 | 25 | 25 | -272.15 | 0.0014307 | 0.0014307 | 265 | 0.0014307 | 0.0014307 | -0.0001136609 | 0.001009026 | 3.644627e-06 | -1.959356e-06
2929.945 | 25 | 25 | -272.15 | -9.948771 | -9.948771 | 265 | -9.948771 | -9.948771 | -0.006201445 | 0.0007631485 | -2.426374e-06 | -2.176697e-06
2948.714 | 25 | 25 | -272.15 | -19.99554 | -19.99554 | 265 | -19.99554 | -19.99554 | -0.01142519 | 0.0004720384 | -7.790141e-06 | -2.433224e-06
2967.445 | 25 | 25 | -272.15 | -29.9529 | -29.9529 | 265 | -29.9529 | -29.9529 | -0.01588925 | 0.0006831217 | -1.251424e-05 | -2.255147e-06
2986.028 | 25 | 25 | -272.15 | -39.98894 | -39.98894 | 265 | -39.98894 | -39.98894 | -0.0202559 | 0.0008431746 | -1.716556e-05 | -2.121264e-06
3004.69 | 25 | 25 | -272.15 | -49.9606 | -49.9606 | 265 | -49.9606 | -49.9606 | -0.02467244 | 0.0001832481 | -2.185169e-05 | -2.696905e-06
3023.366 | 25 | 25 | -272.15 | -59.97518 | -59.97518 | 265 | -59.97518 | -59.97518 | -0.02769022 | 0.0001414953 | -2.53813e-05 | -2.737641e-06
3056.968 | 25 | 25 | -272.15 | -60.98022 | -60.98022 | 265 | -60.98022 | -60.98022 | -0.02911561 | 5.798999e-05 | -2.666718e-05 | -2.810363e-06
3075.541 | 25 | 25 | -272.15 | -61.98883 | -61.98883 | 265 | -61.98883 | -61.98883 | -0.02932321 | 0.0001994857 | -2.694271e-05 | -2.688386e-06
3094.136 | 25 | 25 | -272.15 | -62.9581 | -62.9581 | 265 | -62.9581 | -62.9581 | -0.02914576 | 0.0002110833 | -2.689463e-05 | -2.678796e-06
3112.809 | 25 | 25 | -272.15 | -63.9524 | -63.9524 | 265 | -63.9524 | -63.9524 | -0.03062566 | 0.0005195901 | -2.822466e-05 | -2.412293e-06
3131.458 | 25 | 25 | -272.15 | -64.9324 | -64.9324 | 265 | -64.9324 | -64.9324 | -0.03001909 | 0.0002168827 | -2.782153e-05 | -2.674686e-06
3150.143 | 25 | 25 | -272.15 | -65.99109 | -65.99109 | 265 | -65.99109 | -65.99109 | -0.03003881 | 0.0001310572 | -2.794625e-05 | -2.74944e-06
3168.78 | 25 | 25 | -272.15 | -66.9997 | -66.9997 | 265 | -66.9997 | -66.9997 | -0.03052592 | 0.0001670111 | -2.845376e-05 | -2.718792e-06
3187.457 | 25 | 25 | -272.15 | -67.95466 | -67.95466 | 265 | -67.95466 | -67.95466 | -0.03109306 | 0.0002331195 | -2.90222e-05 | -2.662025e-06
3206.113 | 25 | 25 | -272.15 | -68.94539 | -68.94539 | 265 | -68.94539 | -68.94539 | -0.03251033 | 0.0001681715 | -3.029988e-05 | -2.718683e-06
3224.765 | 25 | 25 | -272.15 | -70.01838 | -70.01838 | 265 | -70.01838 | -70.01838 | -0.03155466 | -1.507777e-05 | -2.961653e-05 | -2.877747e-06
3243.435 | 25 | 25 | -272.15 | -70.97692 | -70.97692 | 265 | -70.97692 | -70.97692 | -0.03226329 | 0.0005056727 | -3.030277e-05 | -2.427567e-06
3262.085 | 25 | 25 | -272.15 | -71.93545 | -71.93545 | 265 | -71.93545 | -71.93545 | -0.03208468 | 0.0002400782 | -3.025264e-05 | -2.657835e-06
3280.741 | 25 | 25 | -272.15 | -72.94049 | -72.94049 | 265 | -72.94049 | -72.94049 | -0.03209395 | -1.623714e-05 | -3.036319e-05 | -2.880094e-06
3299.387 | 25 | 25 | -272.15 | -73.91333 | -73.91333 | 265 | -73.91333 | -73.91333 | -0.03330943 | 0.0003119863 | -3.147156e-05 | -2.59652e-06
3318.018 | 25 | 25 | -272.15 | -74.96844 | -74.96844 | 265 | -74.96844 | -74.96844 | -0.03301484 | -3.827347e-05 | -3.133505e-05 | -2.900096e-06
3336.62 | 25 | 25 | -272.15 | -75.96632 | -75.96632 | 265 | -75.96632 | -75.96632 | -0.03460491 | -0.0002412384 | -3.275688e-05 | -3.076187e-06
3355.268 | 25 | 25 | -272.15 | -76.96063 | -76.96063 | 265 | -76.96063 | -76.96063 | -0.03408533 | 5.219082e-05 | -3.242741e-05 | -2.822731e-06
3373.937 | 25 | 25 | -272.15 | -77.94778 | -77.94778 | 265 | -77.94778 | -77.94778 | -0.03453765 | 0.0003212646 | -3.290385e-05 | -2.590347e-06
3392.513 | 25 | 25 | -272.15 | -78.94566 | -78.94566 | 265 | -78.94566 | -78.94566 | -0.03508506 | -0.0001345371 | -3.346031e-05 | -2.985225e-06
3411.182 | 25 | 25 | -272.15 | -79.99004 | -79.99004 | 265 | -79.99004 | -79.99004 | -0.03523468 | -0.0002134032 | -3.369137e-05 | -3.05395e-06
3429.829 | 25 | 25 | -272.15 | -80.98792 | -80.98792 | 265 | -80.98792 | -80.98792 | -0.03519176 | 0.0001298972 | -3.375789e-05 | -2.757341e-06
3448.417 | 25 | 25 | -272.15 | -81.96077 | -81.96077 | 265 | -81.96077 | -81.96077 | -0.03514305 | 7.190776e-05 | -3.381703e-05 | -2.807969e-06
3467.069 | 25 | 25 | -272.15 | -82.94434 | -82.94434 | 265 | -82.94434 | -82.94434 | -0.03677721 | 4.175262e-05 | -3.527398e-05 | -2.834515e-06
3485.747 | 25 | 25 | -272.15 | -84.01376 | -84.01376 | 265 | -84.01376 | -84.01376 | -0.03654293 | -0.0001820887 | -3.5189e-05 | -3.028704e-06
3504.358 | 25 | 25 | -272.15 | -84.99733 | -84.99733 | 265 | -84.99733 | -84.99733 | -0.03669834 | 0.0003850536 | -3.541864e-05 | -2.53839e-06
3523.007 | 25 | 25 | -272.15 | -85.98448 | -85.98448 | 265 | -85.98448 | -85.98448 | -0.0374638 | 8.698471e-05 | -3.615498e-05 | -2.796773e-06
3541.697 | 25 | 25 | -272.15 | -86.9609 | -86.9609 | 265 | -86.9609 | -86.9609 | -0.03689086 | -3.711354e-05 | -3.57794e-05 | -2.904608e-06
3560.317 | 25 | 25 | -272.15 | -87.95163 | -87.95163 | 265 | -87.95163 | -87.95163 | -0.03765169 | 0.0006981996 | -3.651225e-05 | -2.268774e-06
3578.996 | 25 | 25 | -272.15 | -88.96382 | -88.96382 | 265 | -88.96382 | -88.96382 | -0.03735014 | -0.0001681711 | -3.636557e-05 | -3.018937e-06
3597.642 | 25 | 25 | -272.15 | -89.97243 | -89.97243 | 265 | -89.97243 | -89.97243 | -0.03752992 | 4.059326e-05 | -3.661801e-05 | -2.838751e-06
3616.25 | 25 | 25 | -272.15 | -90.95243 | -90.95243 | 265 | -90.95243 | -90.95243 | -0.03869899 | -9.394383e-05 | -3.76886e-05 | -2.95562e-06
3634.934 | 25 | 25 | -272.15 | -91.97535 | -91.97535 | 265 | -91.97535 | -91.97535 | -0.03759371 | 0.0001565731 | -3.687595e-05 | -2.739311e-06
3653.589 | 25 | 25 | -272.15 | -92.97323 | -92.97323 | 265 | -92.97323 | -92.97323 | -0.0385227 | 0.0001646911 | -3.77491e-05 | -2.732745e-06
3672.227 | 25 | 25 | -272.15 | -93.96753 | -93.96753 | 265 | -93.96753 | -93.96753 | -0.03942852 | -0.0002632748 | -3.860266e-05 | -3.103534e-06
3690.88 | 25 | 25 | -272.15 | -94.94038 | -94.94038 | 265 | -94.94038 | -94.94038 | -0.03852734 | -0.0002551561 | -3.795429e-05 | -3.096956e-06
3709.526 | 25 | 25 | -272.15 | -95.94184 | -95.94184 | 265 | -95.94184 | -95.94184 | -0.03944474 | -5.451071e-05 | -3.88182e-05 | -2.923792e-06
3728.139 | 25 | 25 | -272.15 | -96.9433 | -96.9433 | 265 | -96.9433 | -96.9433 | -0.04027866 | 0.0001171397 | -3.961281e-05 | -2.775719e-06
3746.803 | 25 | 25 | -272.15 | -97.99483 | -97.99483 | 265 | -97.99483 | -97.99483 | -0.03977763 | -0.0002052846 | -3.93046e-05 | -3.055206e-06
3765.499 | 25 | 25 | -272.15 | -98.9641 | -98.9641 | 265 | -98.9641 | -98.9641 | -0.04094902 | 6.958915e-06 | -4.037601e-05 | -2.871991e-06
3784.188 | 25 | 25 | -272.15 | -99.98344 | -99.98344 | 265 | -99.98344 | -99.98344 | -0.04089687 | -0.0001658515 | -4.043705e-05 | -3.021998e-06
3822.246 | 25 | 25 | -272.15 | -8600.568 | -8600.568 | 265 | -8600.568 | -8600.568 | 0.517943 | -0.00584655 | -0.0004466386 | -1.184726e-05
3845.044 | 25 | 25 | -272.15 | -17099.8 | -17099.8 | 265 | -17099.8 | -17099.8 | 1.201724 | -0.01002067 | -0.0007456194 | -1.936769e-05
3864.305 | 25 | 25 | -272.15 | -18499.74 | -18499.74 | 265 | -18499.74 | -18499.74 | 1.305045 | -0.01163511 | -0.0007947817 | -2.140731e-05