## Sheet1
Time_since_start | Raw_Temperature | Temperature | Temperature_2 | Raw_Applied_Field | Applied_Field | Field_Angle | Raw_Applied_Field_For_Plot | Applied_Field_For_Plot | Raw_Signal_Mx | Raw_Signal_My | Signal_X_direction | Signal_Y_direction
32.239 | 25 | 25 | -272.15 | -18499.78 | -18499.78 | 270 | -18499.78 | -18499.78 | 1.302606 | -0.01373898 | -0.0008037415 | -1.860553e-05
55.058 | 25 | 25 | -272.15 | -9999.948 | -9999.948 | 270 | -9999.948 | -9999.948 | 0.6303966 | -0.007610601 | -0.0004993597 | -1.14435e-05
77.842 | 25 | 25 | -272.15 | -1499.704 | -1499.704 | 270 | -1499.704 | -1499.704 | -0.04092932 | -0.002927334 | -0.0001824859 | -5.382127e-06
97.114 | 25 | 25 | -272.15 | -99.73307 | -99.73307 | 270 | -99.73307 | -99.73307 | -0.04563238 | 0.00115052 | -4.255055e-05 | -1.862582e-06
130.76 | 25 | 25 | -272.15 | -98.98556 | -98.98556 | 270 | -98.98556 | -98.98556 | -0.04419887 | 0.0007828648 | -4.128556e-05 | -2.142702e-06
149.37 | 25 | 25 | -272.15 | -97.95906 | -97.95906 | 270 | -97.95906 | -97.95906 | -0.0441977 | 0.001476425 | -4.117912e-05 | -1.613557e-06
168.048 | 25 | 25 | -272.15 | -96.97191 | -96.97191 | 270 | -96.97191 | -96.97191 | -0.04446794 | 0.0009707524 | -4.13017e-05 | -1.998847e-06
186.708 | 25 | 25 | -272.15 | -95.98833 | -95.98833 | 270 | -95.98833 | -95.98833 | -0.0435946 | 0.0007550297 | -4.047675e-05 | -2.163049e-06
205.375 | 25 | 25 | -272.15 | -94.95826 | -94.95826 | 270 | -94.95826 | -94.95826 | -0.04353893 | 0.001054259 | -4.032478e-05 | -1.934583e-06
224.046 | 25 | 25 | -272.15 | -93.99972 | -93.99972 | 270 | -93.99972 | -93.99972 | -0.04337656 | 0.0006158535 | -4.009172e-05 | -2.268589e-06
242.699 | 25 | 25 | -272.15 | -92.92673 | -92.92673 | 270 | -92.92673 | -92.92673 | -0.0434914 | 0.001221269 | -4.007666e-05 | -1.806641e-06
261.356 | 25 | 25 | -272.15 | -91.9825 | -91.9825 | 270 | -91.9825 | -91.9825 | -0.04222255 | 0.001298975 | -3.892794e-05 | -1.747113e-06
280.02 | 25 | 25 | -272.15 | -90.95958 | -90.95958 | 270 | -90.95958 | -90.95958 | -0.04207292 | 0.0009556749 | -3.869882e-05 | -2.008582e-06
298.638 | 25 | 25 | -272.15 | -89.97243 | -89.97243 | 270 | -89.97243 | -89.97243 | -0.04248696 | 0.0007863441 | -3.894059e-05 | -2.137409e-06
317.229 | 25 | 25 | -272.15 | -88.97455 | -88.97455 | 270 | -88.97455 | -88.97455 | -0.04161245 | 0.0008965248 | -3.81132e-05 | -2.053103e-06
335.896 | 25 | 25 | -272.15 | -87.96952 | -87.96952 | 270 | -87.96952 | -87.96952 | -0.04114392 | 0.001230548 | -3.762159e-05 | -1.798114e-06
354.528 | 25 | 25 | -272.15 | -86.95733 | -86.95733 | 270 | -86.95733 | -86.95733 | -0.04201608 | 0.0009104422 | -3.824051e-05 | -2.0419e-06
373.183 | 25 | 25 | -272.15 | -85.93799 | -85.93799 | 270 | -85.93799 | -85.93799 | -0.04049554 | 0.001410317 | -3.687545e-05 | -1.660443e-06
391.85 | 25 | 25 | -272.15 | -85.00806 | -85.00806 | 270 | -85.00806 | -85.00806 | -0.04081102 | 0.0009521956 | -3.70414e-05 | -2.009491e-06
410.499 | 25 | 25 | -272.15 | -83.98157 | -83.98157 | 270 | -83.98157 | -83.98157 | -0.04002119 | 0.0009324796 | -3.628126e-05 | -2.024224e-06
429.249 | 25 | 25 | -272.15 | -82.95507 | -82.95507 | 270 | -82.95507 | -82.95507 | -0.0399771 | 0.001133125 | -3.613926e-05 | -1.87093e-06
448.025 | 25 | 25 | -272.15 | -82.00011 | -82.00011 | 270 | -82.00011 | -82.00011 | -0.04015107 | 0.001346527 | -3.618534e-05 | -1.70793e-06
466.792 | 25 | 25 | -272.15 | -80.98792 | -80.98792 | 270 | -80.98792 | -80.98792 | -0.03945867 | 0.0008907263 | -3.550744e-05 | -2.055184e-06
485.533 | 25 | 25 | -272.15 | -79.97931 | -79.97931 | 270 | -79.97931 | -79.97931 | -0.03910608 | 0.001126166 | -3.511156e-05 | -1.875365e-06
504.302 | 25 | 25 | -272.15 | -78.9242 | -78.9242 | 270 | -78.9242 | -78.9242 | -0.03899822 | 0.0007295139 | -3.491376e-05 | -2.177505e-06
522.91 | 25 | 25 | -272.15 | -77.94778 | -77.94778 | 270 | -77.94778 | -77.94778 | -0.03822232 | 0.0005079924 | -3.417031e-05 | -2.346131e-06
541.556 | 25 | 25 | -272.15 | -76.95348 | -76.95348 | 270 | -76.95348 | -76.95348 | -0.03749395 | 0.000736473 | -3.346444e-05 | -2.171622e-06
560.213 | 25 | 25 | -272.15 | -75.96632 | -75.96632 | 270 | -75.96632 | -75.96632 | -0.03715182 | 0.001238666 | -3.307943e-05 | -1.788407e-06
578.892 | 25 | 25 | -272.15 | -74.9756 | -74.9756 | 270 | -74.9756 | -74.9756 | -0.03763081 | 0.0008976851 | -3.337466e-05 | -2.048117e-06
597.5 | 25 | 25 | -272.15 | -73.98129 | -73.98129 | 270 | -73.98129 | -73.98129 | -0.03638171 | 0.001046139 | -3.223716e-05 | -1.934628e-06
616.107 | 25 | 25 | -272.15 | -72.94407 | -72.94407 | 270 | -72.94407 | -72.94407 | -0.03690594 | 0.001261862 | -3.256512e-05 | -1.769835e-06
634.767 | 25 | 25 | -272.15 | -71.94618 | -71.94618 | 270 | -71.94618 | -71.94618 | -0.03727823 | 0.0008617311 | -3.277118e-05 | -2.074644e-06
653.4 | 25 | 25 | -272.15 | -70.97692 | -70.97692 | 270 | -70.97692 | -70.97692 | -0.03629242 | 0.001672431 | -3.185448e-05 | -1.456196e-06
672.054 | 25 | 25 | -272.15 | -69.98619 | -69.98619 | 270 | -69.98619 | -69.98619 | -0.0362437 | 0.0009684334 | -3.171231e-05 | -1.992709e-06
690.7 | 25 | 25 | -272.15 | -68.91677 | -68.91677 | 270 | -68.91677 | -68.91677 | -0.03580182 | 0.00133261 | -3.123617e-05 | -1.714709e-06
709.366 | 25 | 25 | -272.15 | -67.97254 | -67.97254 | 270 | -67.97254 | -67.97254 | -0.03500736 | 0.0006715247 | -3.048066e-05 | -2.218514e-06
728.021 | 25 | 25 | -272.15 | -66.97108 | -66.97108 | 270 | -66.97108 | -66.97108 | -0.03443211 | 0.001297816 | -2.990095e-05 | -1.740669e-06
746.687 | 25 | 25 | -272.15 | -65.99824 | -65.99824 | 270 | -65.99824 | -65.99824 | -0.03403661 | 0.0009985875 | -2.947319e-05 | -1.968548e-06
765.355 | 25 | 25 | -272.15 | -64.93598 | -64.93598 | 270 | -64.93598 | -64.93598 | -0.03367012 | 0.001065856 | -2.906027e-05 | -1.916944e-06
784 | 25 | 25 | -272.15 | -63.98459 | -63.98459 | 270 | -63.98459 | -63.98459 | -0.03277012 | 0.001069336 | -2.821654e-05 | -1.914012e-06
802.654 | 25 | 25 | -272.15 | -62.93664 | -62.93664 | 270 | -62.93664 | -62.93664 | -0.03345671 | 0.001469466 | -2.867797e-05 | -1.608603e-06
821.322 | 25 | 25 | -272.15 | -61.97095 | -61.97095 | 270 | -61.97095 | -61.97095 | -0.03330014 | 0.000910443 | -2.844898e-05 | -2.034579e-06
839.971 | 25 | 25 | -272.15 | -60.9516 | -60.9516 | 270 | -60.9516 | -60.9516 | -0.03282463 | 0.001263022 | -2.795012e-05 | -1.765437e-06
858.618 | 25 | 25 | -272.15 | -59.9573 | -59.9573 | 270 | -59.9573 | -59.9573 | -0.03185156 | 0.001129645 | -2.70414e-05 | -1.866846e-06
892.253 | 25 | 25 | -272.15 | -49.97133 | -49.97133 | 270 | -49.97133 | -49.97133 | -0.02845917 | 0.0009313191 | -2.320358e-05 | -2.015145e-06
910.997 | 25 | 25 | -272.15 | -39.99609 | -39.99609 | 270 | -39.99609 | -39.99609 | -0.02395916 | 0.001225908 | -1.844878e-05 | -1.787596e-06
929.611 | 25 | 25 | -272.15 | -29.9672 | -29.9672 | 270 | -29.9672 | -29.9672 | -0.020097 | 0.001122686 | -1.421716e-05 | -1.863366e-06
948.256 | 25 | 25 | -272.15 | -19.94547 | -19.94547 | 270 | -19.94547 | -19.94547 | -0.01524672 | 0.000414048 | -9.167252e-06 | -2.400771e-06
966.866 | 25 | 25 | -272.15 | -9.963078 | -9.963078 | 270 | -9.963078 | -9.963078 | -0.009574147 | 0.001097171 | -3.439807e-06 | -1.876961e-06
985.505 | 25 | 25 | -272.15 | 0.0157372 | 0.0157372 | 270 | 0.0157372 | 0.0157372 | -0.003946798 | 0.001130805 | 2.249785e-06 | -1.848391e-06
1004.208 | 25 | 25 | -272.15 | 10.08755 | 10.08755 | 270 | 10.08755 | 10.08755 | 0.001061216 | 0.0009232009 | 7.43558e-06 | -2.00374e-06
1022.882 | 25 | 25 | -272.15 | 20.01629 | 20.01629 | 270 | 20.01629 | 20.01629 | 0.005891783 | 0.000565982 | 1.24596e-05 | -2.273213e-06
1041.58 | 25 | 25 | -272.15 | 30.02014 | 30.02014 | 270 | 30.02014 | 30.02014 | 0.01123962 | 0.0005845388 | 1.792008e-05 | -2.256132e-06
1060.271 | 25 | 25 | -272.15 | 40.06333 | 40.06333 | 270 | 40.06333 | 40.06333 | 0.01530471 | 0.0008617314 | 2.232137e-05 | -2.041828e-06
1078.962 | 25 | 25 | -272.15 | 50.02784 | 50.02784 | 270 | 50.02784 | 50.02784 | 0.01950203 | 0.0005439457 | 2.682418e-05 | -2.281223e-06
1097.645 | 25 | 25 | -272.15 | 60.046 | 60.046 | 270 | 60.046 | 60.046 | 0.0238861 | 0.0007213955 | 3.148729e-05 | -2.142981e-06
1131.085 | 25 | 25 | -272.15 | 61.03315 | 61.03315 | 270 | 61.03315 | 61.03315 | 0.0232227 | 0.001147042 | 3.103883e-05 | -1.818133e-06
1149.751 | 25 | 25 | -272.15 | 62.03461 | 62.03461 | 270 | 62.03461 | 62.03461 | 0.02494963 | 0.0007759061 | 3.257313e-05 | -2.100834e-06
1168.449 | 25 | 25 | -272.15 | 63.04322 | 63.04322 | 270 | 63.04322 | 63.04322 | 0.02483945 | 0.0008953659 | 3.258543e-05 | -2.009449e-06
1187.165 | 25 | 25 | -272.15 | 64.06256 | 64.06256 | 270 | 64.06256 | 64.06256 | 0.02447063 | 0.000938278 | 3.238446e-05 | -1.97643e-06
1205.856 | 25 | 25 | -272.15 | 64.99249 | 64.99249 | 270 | 64.99249 | 64.99249 | 0.02503777 | 0.0008710097 | 3.295009e-05 | -2.02745e-06
1224.536 | 25 | 25 | -272.15 | 66.02971 | 66.02971 | 270 | 66.02971 | 66.02971 | 0.02533236 | 0.0007167565 | 3.330083e-05 | -2.144765e-06
1243.22 | 25 | 25 | -272.15 | 67.00256 | 67.00256 | 270 | 67.00256 | 67.00256 | 0.02542283 | 0.001053098 | 3.347576e-05 | -1.888017e-06
1261.924 | 25 | 25 | -272.15 | 68.06124 | 68.06124 | 270 | 68.06124 | 68.06124 | 0.02593081 | 0.0006750032 | 3.400559e-05 | -2.176007e-06
1280.631 | 25 | 25 | -272.15 | 68.99474 | 68.99474 | 270 | 68.99474 | 68.99474 | 0.02603636 | 0.0005856987 | 3.418898e-05 | -2.243829e-06
1299.329 | 25 | 25 | -272.15 | 70.0427 | 70.0427 | 270 | 70.0427 | 70.0427 | 0.02576264 | 0.0002551557 | 3.406977e-05 | -2.495563e-06
1318.047 | 25 | 25 | -272.15 | 71.04058 | 71.04058 | 270 | 71.04058 | 71.04058 | 0.02792914 | 0.0007898234 | 3.596805e-05 | -2.087583e-06
1336.71 | 25 | 25 | -272.15 | 72.04919 | 72.04919 | 270 | 72.04919 | 72.04919 | 0.0270303 | 0.0002261609 | 3.532665e-05 | -2.517084e-06
1355.396 | 25 | 25 | -272.15 | 72.997 | 72.997 | 270 | 72.997 | 72.997 | 0.02822257 | 0.0007271946 | 3.641227e-05 | -2.134765e-06
1374.112 | 25 | 25 | -272.15 | 74.05211 | 74.05211 | 270 | 74.05211 | 74.05211 | 0.02857167 | 0.0009846701 | 3.681003e-05 | -1.938129e-06
1392.802 | 25 | 25 | -272.15 | 75.08218 | 75.08218 | 270 | 75.08218 | 75.08218 | 0.02867141 | 0.001189954 | 3.699853e-05 | -1.781297e-06
1411.513 | 25 | 25 | -272.15 | 76.04072 | 76.04072 | 270 | 76.04072 | 76.04072 | 0.02859834 | 0.0008663703 | 3.703644e-05 | -2.027751e-06
1430.218 | 25 | 25 | -272.15 | 77.04575 | 77.04575 | 270 | 77.04575 | 77.04575 | 0.02873868 | 0.0003722957 | 3.725603e-05 | -2.404191e-06
1448.916 | 25 | 25 | -272.15 | 78.02575 | 78.02575 | 270 | 78.02575 | 78.02575 | 0.02841393 | 0.0009232012 | 3.708754e-05 | -1.983835e-06
1467.639 | 25 | 25 | -272.15 | 78.98429 | 78.98429 | 270 | 78.98429 | 78.98429 | 0.0297419 | 0.0008234577 | 3.828674e-05 | -2.05961e-06
1486.302 | 25 | 25 | -272.15 | 80.07874 | 80.07874 | 270 | 80.07874 | 80.07874 | 0.03015827 | 0.0007654681 | 3.87443e-05 | -2.103506e-06
1505.019 | 25 | 25 | -272.15 | 81.06232 | 81.06232 | 270 | 81.06232 | 81.06232 | 0.02997849 | 0.0009800305 | 3.869634e-05 | -1.939613e-06
1523.716 | 25 | 25 | -272.15 | 82.0602 | 82.0602 | 270 | 82.0602 | 82.0602 | 0.03103739 | 0.0004743579 | 3.967655e-05 | -2.324899e-06
1542.417 | 25 | 25 | -272.15 | 83.02589 | 83.02589 | 270 | 83.02589 | 83.02589 | 0.03092952 | 0.0004047701 | 3.968637e-05 | -2.377678e-06
1561.096 | 25 | 25 | -272.15 | 84.081 | 84.081 | 270 | 84.081 | 84.081 | 0.03128326 | 0.001012505 | 4.008797e-05 | -1.913966e-06
1579.834 | 25 | 25 | -272.15 | 85.04669 | 85.04669 | 270 | 85.04669 | 85.04669 | 0.03107102 | 0.0004546417 | 4.001126e-05 | -2.339058e-06
1598.501 | 25 | 25 | -272.15 | 86.06245 | 86.06245 | 270 | 86.06245 | 86.06245 | 0.03254628 | 0.0005126317 | 4.133843e-05 | -2.294543e-06
1617.211 | 25 | 25 | -272.15 | 87.0353 | 87.0353 | 270 | 87.0353 | 87.0353 | 0.03164976 | 0.000456961 | 4.069528e-05 | -2.336707e-06
1635.921 | 25 | 25 | -272.15 | 87.98668 | 87.98668 | 270 | 87.98668 | 87.98668 | 0.0327852 | 0.0005683015 | 4.173416e-05 | -2.25153e-06
1654.63 | 25 | 25 | -272.15 | 89.08113 | 89.08113 | 270 | 89.08113 | 89.08113 | 0.03288029 | 0.0008826076 | 4.192543e-05 | -2.011549e-06
1673.322 | 25 | 25 | -272.15 | 90.05398 | 90.05398 | 270 | 90.05398 | 90.05398 | 0.03306818 | 0.00063557 | 4.218111e-05 | -2.199632e-06
1692.044 | 25 | 25 | -272.15 | 90.99821 | 90.99821 | 270 | 90.99821 | 90.99821 | 0.03321548 | 0.0007515504 | 4.240021e-05 | -2.11092e-06
1710.737 | 25 | 25 | -272.15 | 92.02113 | 92.02113 | 270 | 92.02113 | 92.02113 | 0.033604 | 0.0008756488 | 4.282735e-05 | -2.015994e-06
1729.432 | 25 | 25 | -272.15 | 93.01901 | 93.01901 | 270 | 93.01901 | 93.01901 | 0.03422682 | 0.0006390501 | 4.34461e-05 | -2.19611e-06
1748.113 | 25 | 25 | -272.15 | 94.05624 | 94.05624 | 270 | 94.05624 | 94.05624 | 0.03507347 | 0.0009127624 | 4.425444e-05 | -1.987098e-06
1766.796 | 25 | 25 | -272.15 | 95.02193 | 95.02193 | 270 | 95.02193 | 95.02193 | 0.03451793 | 0.0005532244 | 4.389318e-05 | -2.260966e-06
1785.556 | 25 | 25 | -272.15 | 96.02338 | 96.02338 | 270 | 96.02338 | 96.02338 | 0.03512682 | 0.0006773228 | 4.450077e-05 | -2.166046e-06
1804.205 | 25 | 25 | -272.15 | 96.99265 | 96.99265 | 270 | 96.99265 | 96.99265 | 0.03586097 | 0.000613534 | 4.520886e-05 | -2.214402e-06
1822.937 | 25 | 25 | -272.15 | 98.0263 | 98.0263 | 270 | 98.0263 | 98.0263 | 0.03532746 | 0.0006993585 | 4.487285e-05 | -2.148657e-06
1841.66 | 25 | 25 | -272.15 | 99.07426 | 99.07426 | 270 | 99.07426 | 99.07426 | 0.03553739 | 0.0001820883 | 4.515452e-05 | -2.542772e-06
1860.363 | 25 | 25 | -272.15 | 100.0543 | 100.0543 | 270 | 100.0543 | 100.0543 | 0.0359004 | 0.0006216523 | 4.55561e-05 | -2.207314e-06
1898.29 | 25 | 25 | -272.15 | 8600.639 | 8600.639 | 270 | 8600.639 | 8600.639 | -0.5224164 | 0.00975508 | 0.0004561353 | 7.247435e-06
1921.034 | 25 | 25 | -272.15 | 17099.88 | 17099.88 | 270 | 17099.88 | 17099.88 | -1.211194 | 0.01569324 | 0.0007550332 | 1.426505e-05
1940.229 | 25 | 25 | -272.15 | 18499.79 | 18499.79 | 270 | 18499.79 | 18499.79 | -1.313892 | 0.0157292 | 0.0008053283 | 1.47018e-05
1980.184 | 25 | 25 | -272.15 | 9999.958 | 9999.958 | 270 | 9999.958 | 9999.958 | -0.6369031 | 0.01070031 | 0.0005050069 | 8.378147e-06
2003.396 | 25 | 25 | -272.15 | 1499.796 | 1499.796 | 270 | 1499.796 | 1499.796 | 0.03514653 | 0.004984819 | 0.0001887413 | 1.529717e-06
2022.581 | 25 | 25 | -272.15 | 99.81462 | 99.81462 | 270 | 99.81462 | 99.81462 | 0.03897155 | 0.0007283541 | 4.807707e-05 | -2.126024e-06
2056.144 | 25 | 25 | -272.15 | 99.03134 | 99.03134 | 270 | 99.03134 | 99.03134 | 0.03991448 | 0.0008872464 | 4.877817e-05 | -2.005097e-06
2074.848 | 25 | 25 | -272.15 | 98.06207 | 98.06207 | 270 | 98.06207 | 98.06207 | 0.04002812 | 0.0008849266 | 4.877278e-05 | -2.00715e-06
2093.547 | 25 | 25 | -272.15 | 97.0463 | 97.0463 | 270 | 97.0463 | 97.0463 | 0.03828262 | 0.0008559325 | 4.722162e-05 | -2.029556e-06
2112.257 | 25 | 25 | -272.15 | 96.052 | 96.052 | 270 | 96.052 | 96.052 | 0.03853081 | 0.0004789976 | 4.732519e-05 | -2.317262e-06
2130.96 | 25 | 25 | -272.15 | 95.01477 | 95.01477 | 270 | 95.01477 | 95.01477 | 0.03877554 | 0.00116096 | 4.742147e-05 | -1.797566e-06
2149.636 | 25 | 25 | -272.15 | 94.07412 | 94.07412 | 270 | 94.07412 | 94.07412 | 0.03789873 | 0.0008327357 | 4.659806e-05 | -2.048114e-06
2168.358 | 25 | 25 | -272.15 | 93.01901 | 93.01901 | 270 | 93.01901 | 93.01901 | 0.03866072 | 0.0007167566 | 4.712125e-05 | -2.136858e-06
2187.03 | 25 | 25 | -272.15 | 92.03901 | 92.03901 | 270 | 92.03901 | 92.03901 | 0.03715993 | 0.0009324784 | 4.57766e-05 | -1.972656e-06
2205.722 | 25 | 25 | -272.15 | 91.01609 | 91.01609 | 270 | 91.01609 | 91.01609 | 0.03790801 | 0.001122686 | 4.629157e-05 | -1.827921e-06
2224.453 | 25 | 25 | -272.15 | 90.05756 | 90.05756 | 270 | 90.05756 | 90.05756 | 0.03723417 | 0.0009232003 | 4.563456e-05 | -1.980311e-06
2243.11 | 25 | 25 | -272.15 | 89.05967 | 89.05967 | 270 | 89.05967 | 89.05967 | 0.03706831 | 0.0006483276 | 4.539456e-05 | -2.190196e-06
2261.834 | 25 | 25 | -272.15 | 87.98311 | 87.98311 | 270 | 87.98311 | 87.98311 | 0.03658701 | 0.0008675307 | 4.488501e-05 | -2.023367e-06
2280.549 | 25 | 25 | -272.15 | 87.05318 | 87.05318 | 270 | 87.05318 | 87.05318 | 0.03669138 | 0.001189955 | 4.487599e-05 | -1.777789e-06
2299.28 | 25 | 25 | -272.15 | 86.05888 | 86.05888 | 270 | 86.05888 | 86.05888 | 0.03576355 | 0.001171398 | 4.400477e-05 | -1.79223e-06
2317.97 | 25 | 25 | -272.15 | 85.00735 | 85.00735 | 270 | 85.00735 | 85.00735 | 0.03561857 | 0.0001971659 | 4.377657e-05 | -2.535397e-06
2336.644 | 25 | 25 | -272.15 | 84.02019 | 84.02019 | 270 | 84.02019 | 84.02019 | 0.03535762 | 0.0009545151 | 4.345885e-05 | -1.958202e-06
2355.374 | 25 | 25 | -272.15 | 83.01158 | 83.01158 | 270 | 83.01158 | 83.01158 | 0.0343022 | 0.001035701 | 4.248042e-05 | -1.896592e-06
2374.049 | 25 | 25 | -272.15 | 82.03158 | 82.03158 | 270 | 82.03158 | 82.03158 | 0.03449125 | 0.0007654678 | 4.253643e-05 | -2.102934e-06
2392.758 | 25 | 25 | -272.15 | 81.0194 | 81.0194 | 270 | 81.0194 | 81.0194 | 0.03428017 | 0.0009347989 | 4.225748e-05 | -1.974115e-06
2411.453 | 25 | 25 | -272.15 | 80.05728 | 80.05728 | 270 | 80.05728 | 80.05728 | 0.0341433 | 0.0006552869 | 4.204519e-05 | -2.187527e-06
2430.177 | 25 | 25 | -272.15 | 79.00575 | 79.00575 | 270 | 79.00575 | 79.00575 | 0.03378958 | 0.0008025814 | 4.164396e-05 | -2.075522e-06
2448.862 | 25 | 25 | -272.15 | 77.99714 | 77.99714 | 270 | 77.99714 | 77.99714 | 0.0337803 | 0.0009220407 | 4.153265e-05 | -1.984729e-06
2467.546 | 25 | 25 | -272.15 | 77.02787 | 77.02787 | 270 | 77.02787 | 77.02787 | 0.03341496 | 0.0004326056 | 4.113024e-05 | -2.35821e-06
2486.255 | 25 | 25 | -272.15 | 76.02283 | 76.02283 | 270 | 76.02283 | 76.02283 | 0.03306934 | 0.0006819622 | 4.074051e-05 | -2.168368e-06
2504.981 | 25 | 25 | -272.15 | 75.04284 | 75.04284 | 270 | 75.04284 | 75.04284 | 0.03228764 | 0.001131966 | 3.999189e-05 | -1.825525e-06
2523.663 | 25 | 25 | -272.15 | 74.00204 | 74.00204 | 270 | 74.00204 | 74.00204 | 0.03169847 | 0.0007944628 | 3.939661e-05 | -2.083178e-06
2542.364 | 25 | 25 | -272.15 | 73.01488 | 73.01488 | 270 | 73.01488 | 73.01488 | 0.03178197 | 0.0008721691 | 3.93644e-05 | -2.024216e-06
2561.046 | 25 | 25 | -272.15 | 72.04919 | 72.04919 | 270 | 72.04919 | 72.04919 | 0.03191651 | 0.0008466544 | 3.93767e-05 | -2.043954e-06
2579.732 | 25 | 25 | -272.15 | 71.02985 | 71.02985 | 270 | 71.02985 | 71.02985 | 0.03095852 | 0.000684282 | 3.847792e-05 | -2.168062e-06
2598.464 | 25 | 25 | -272.15 | 70.04985 | 70.04985 | 270 | 70.04985 | 70.04985 | 0.03030207 | 0.0005532245 | 3.783312e-05 | -2.268282e-06
2617.132 | 25 | 25 | -272.15 | 69.03051 | 69.03051 | 270 | 69.03051 | 69.03051 | 0.0307486 | 0.0008953659 | 3.809851e-05 | -2.007695e-06
2635.836 | 25 | 25 | -272.15 | 68.00402 | 68.00402 | 270 | 68.00402 | 68.00402 | 0.02997154 | 0.0009916289 | 3.734896e-05 | -1.934595e-06
2654.557 | 25 | 25 | -272.15 | 67.00613 | 67.00613 | 270 | 67.00613 | 67.00613 | 0.02957489 | 0.000665725 | 3.691767e-05 | -2.183391e-06
2673.251 | 25 | 25 | -272.15 | 66.0476 | 66.0476 | 270 | 66.0476 | 66.0476 | 0.02930813 | 0.0001704906 | 3.659808e-05 | -2.561291e-06
2691.965 | 25 | 25 | -272.15 | 65.01395 | 65.01395 | 270 | 65.01395 | 65.01395 | 0.02944383 | 0.0007538696 | 3.660436e-05 | -2.116764e-06
2710.63 | 25 | 25 | -272.15 | 64.00891 | 64.00891 | 270 | 64.00891 | 64.00891 | 0.02830492 | 0.001012505 | 3.555708e-05 | -1.919847e-06
2729.334 | 25 | 25 | -272.15 | 63.03965 | 63.03965 | 270 | 63.03965 | 63.03965 | 0.02931626 | 0.000909283 | 3.629578e-05 | -1.998839e-06
2748.046 | 25 | 25 | -272.15 | 62.01315 | 62.01315 | 270 | 62.01315 | 62.01315 | 0.02785955 | 0.0006274518 | 3.498289e-05 | -2.214037e-06
2766.715 | 25 | 25 | -272.15 | 61.0725 | 61.0725 | 270 | 61.0725 | 61.0725 | 0.02784332 | 0.001346528 | 3.487279e-05 | -1.666013e-06
2785.423 | 25 | 25 | -272.15 | 60.02096 | 60.02096 | 270 | 60.02096 | 60.02096 | 0.0276995 | 0.001258383 | 3.464555e-05 | -1.733532e-06
2818.816 | 25 | 25 | -272.15 | 50.03142 | 50.03142 | 270 | 50.03142 | 50.03142 | 0.02326792 | 0.001058897 | 2.9946e-05 | -1.888568e-06
2837.505 | 25 | 25 | -272.15 | 40.04545 | 40.04545 | 270 | 40.04545 | 40.04545 | 0.01909377 | 0.001017144 | 2.546018e-05 | -1.92333e-06
2856.184 | 25 | 25 | -272.15 | 30.04875 | 30.04875 | 270 | 30.04875 | 30.04875 | 0.01476308 | 0.0008663704 | 2.084353e-05 | -2.041225e-06
2874.915 | 25 | 25 | -272.15 | 20.04848 | 20.04848 | 270 | 20.04848 | 20.04848 | 0.009582263 | 0.0006981994 | 1.552185e-05 | -2.172386e-06
2893.589 | 25 | 25 | -272.15 | 10.06966 | 10.06966 | 270 | 10.06966 | 10.06966 | 0.005485852 | 0.0007643081 | 1.110121e-05 | -2.124902e-06
2912.271 | 25 | 25 | -272.15 | 0.0050073 | 0.0050073 | 270 | 0.0050073 | 0.0050073 | -9.394348e-05 | 0.001234027 | 5.442214e-06 | -1.769686e-06
2930.91 | 25 | 25 | -272.15 | -9.980961 | -9.980961 | 270 | -9.980961 | -9.980961 | -0.006035597 | 0.001261862 | -5.086321e-07 | -1.751388e-06
2949.61 | 25 | 25 | -272.15 | -20.00627 | -20.00627 | 270 | -20.00627 | -20.00627 | -0.0108998 | 0.001307095 | -5.570452e-06 | -1.719835e-06
2968.247 | 25 | 25 | -272.15 | -29.94574 | -29.94574 | 270 | -29.94574 | -29.94574 | -0.01627778 | 0.001362765 | -1.104931e-05 | -1.680298e-06
2986.894 | 25 | 25 | -272.15 | -39.96033 | -39.96033 | 270 | -39.96033 | -39.96033 | -0.02003669 | 0.001388281 | -1.519387e-05 | -1.663776e-06
3005.56 | 25 | 25 | -272.15 | -49.97133 | -49.97133 | 270 | -49.97133 | -49.97133 | -0.02462257 | 0.001372043 | -2.002352e-05 | -1.67909e-06
3024.224 | 25 | 25 | -272.15 | -59.97518 | -59.97518 | 270 | -59.97518 | -59.97518 | -0.02869112 | 0.001375523 | -2.442364e-05 | -1.679368e-06
3057.84 | 25 | 25 | -272.15 | -60.95876 | -60.95876 | 270 | -60.95876 | -60.95876 | -0.02890917 | 0.0008107 | -2.470543e-05 | -2.110337e-06
3076.632 | 25 | 25 | -272.15 | -61.97452 | -61.97452 | 270 | -61.97452 | -61.97452 | -0.02856239 | 0.001186476 | -2.452235e-05 | -1.824103e-06
3095.367 | 25 | 25 | -272.15 | -62.94021 | -62.94021 | 270 | -62.94021 | -62.94021 | -0.02892308 | 0.001047299 | -2.492053e-05 | -1.930509e-06
3114.132 | 25 | 25 | -272.15 | -63.94525 | -63.94525 | 270 | -63.94525 | -63.94525 | -0.02998197 | 0.0008570921 | -2.590147e-05 | -2.075838e-06
3132.889 | 25 | 25 | -272.15 | -64.93955 | -64.93955 | 270 | -64.93955 | -64.93955 | -0.02934989 | 0.001482224 | -2.547971e-05 | -1.599462e-06
3151.624 | 25 | 25 | -272.15 | -65.9589 | -65.9589 | 270 | -65.9589 | -65.9589 | -0.03105363 | 0.001250264 | -2.699663e-05 | -1.776631e-06
3170.222 | 25 | 25 | -272.15 | -66.95678 | -66.95678 | 270 | -66.95678 | -66.95678 | -0.03046561 | 0.0008176587 | -2.661176e-05 | -2.106788e-06
3188.824 | 25 | 25 | -272.15 | -67.95108 | -67.95108 | 270 | -67.95108 | -67.95108 | -0.03088429 | 0.001172557 | -2.706095e-05 | -1.836467e-06
3207.477 | 25 | 25 | -272.15 | -68.94896 | -68.94896 | 270 | -68.94896 | -68.94896 | -0.03198378 | 0.0007318337 | -2.807481e-05 | -2.172814e-06
3226.147 | 25 | 25 | -272.15 | -69.954 | -69.954 | 270 | -69.954 | -69.954 | -0.03171587 | 0.001300136 | -2.7956e-05 | -1.739774e-06
3244.809 | 25 | 25 | -272.15 | -70.99122 | -70.99122 | 270 | -70.99122 | -70.99122 | -0.03155581 | 0.001229388 | -2.79299e-05 | -1.794024e-06
3263.493 | 25 | 25 | -272.15 | -71.9748 | -71.9748 | 270 | -71.9748 | -71.9748 | -0.03193507 | 0.001186475 | -2.834531e-05 | -1.827033e-06
3282.119 | 25 | 25 | -272.15 | -72.95122 | -72.95122 | 270 | -72.95122 | -72.95122 | -0.03216354 | 0.0009162417 | -2.8635e-05 | -2.033374e-06
3300.887 | 25 | 25 | -272.15 | -73.92764 | -73.92764 | 270 | -73.92764 | -73.92764 | -0.0333071 | 0.0008918861 | -2.968319e-05 | -2.052232e-06
3319.639 | 25 | 25 | -272.15 | -75.01852 | -75.01852 | 270 | -75.01852 | -75.01852 | -0.03392643 | 0.001645757 | -3.030861e-05 | -1.47772e-06
3338.234 | 25 | 25 | -272.15 | -75.95202 | -75.95202 | 270 | -75.95202 | -75.95202 | -0.03385684 | 0.001252583 | -3.034684e-05 | -1.777791e-06
3356.886 | 25 | 25 | -272.15 | -76.93202 | -76.93202 | 270 | -76.93202 | -76.93202 | -0.03384177 | 0.0007712668 | -3.043503e-05 | -2.145085e-06
3375.495 | 25 | 25 | -272.15 | -77.95136 | -77.95136 | 270 | -77.95136 | -77.95136 | -0.03403313 | 0.001133125 | -3.069837e-05 | -1.869465e-06
3394.136 | 25 | 25 | -272.15 | -78.92778 | -78.92778 | 270 | -78.92778 | -78.92778 | -0.03433932 | 0.0007944629 | -3.105249e-05 | -2.127982e-06
3412.78 | 25 | 25 | -272.15 | -80.0115 | -80.0115 | 270 | -80.0115 | -80.0115 | -0.03566845 | 0.001481064 | -3.22655e-05 | -1.604762e-06
3431.388 | 25 | 25 | -272.15 | -80.96646 | -80.96646 | 270 | -80.96646 | -80.96646 | -0.03536341 | 0.000887247 | -3.211078e-05 | -2.057831e-06
3450.048 | 25 | 25 | -272.15 | -81.95719 | -81.95719 | 270 | -81.95719 | -81.95719 | -0.03618223 | 0.001098331 | -3.289127e-05 | -1.897169e-06
3468.667 | 25 | 25 | -272.15 | -82.95507 | -82.95507 | 270 | -82.95507 | -82.95507 | -0.03663803 | 0.001142403 | -3.337159e-05 | -1.863856e-06
3487.34 | 25 | 25 | -272.15 | -84.01018 | -84.01018 | 270 | -84.01018 | -84.01018 | -0.03577862 | 0.0008489735 | -3.276765e-05 | -2.087907e-06
3505.977 | 25 | 25 | -272.15 | -85.01521 | -85.01521 | 270 | -85.01521 | -85.01521 | -0.03715993 | 0.00127346 | -3.401584e-05 | -1.764527e-06
3524.657 | 25 | 25 | -272.15 | -85.93799 | -85.93799 | 270 | -85.93799 | -85.93799 | -0.03704628 | 0.0007295141 | -3.401644e-05 | -2.17956e-06
3543.314 | 25 | 25 | -272.15 | -86.96806 | -86.96806 | 270 | -86.96806 | -86.96806 | -0.0360848 | 0.0008582519 | -3.332533e-05 | -2.081698e-06
3561.962 | 25 | 25 | -272.15 | -87.97309 | -87.97309 | 270 | -87.97309 | -87.97309 | -0.03639447 | 0.001061217 | -3.368526e-05 | -1.927231e-06
3580.579 | 25 | 25 | -272.15 | -88.97455 | -88.97455 | 270 | -88.97455 | -88.97455 | -0.03793236 | 0.0009533551 | -3.506287e-05 | -2.009769e-06
3599.213 | 25 | 25 | -272.15 | -89.95455 | -89.95455 | 270 | -89.95455 | -89.95455 | -0.03829074 | 0.001188794 | -3.546061e-05 | -1.830533e-06
3617.819 | 25 | 25 | -272.15 | -90.97031 | -90.97031 | 270 | -90.97031 | -90.97031 | -0.03856445 | 0.001290857 | -3.579184e-05 | -1.753007e-06
3636.466 | 25 | 25 | -272.15 | -91.94673 | -91.94673 | 270 | -91.94673 | -91.94673 | -0.03821651 | 0.001258383 | -3.560376e-05 | -1.778054e-06
3655.107 | 25 | 25 | -272.15 | -92.95892 | -92.95892 | 270 | -92.95892 | -92.95892 | -0.03843919 | 0.001254903 | -3.589233e-05 | -1.781005e-06
3673.736 | 25 | 25 | -272.15 | -94.01761 | -94.01761 | 270 | -94.01761 | -94.01761 | -0.03892168 | 0.0009626343 | -3.640101e-05 | -2.004171e-06
3692.364 | 25 | 25 | -272.15 | -94.96184 | -94.96184 | 270 | -94.96184 | -94.96184 | -0.03974631 | 0.001802329 | -3.718154e-05 | -1.364175e-06
3711.097 | 25 | 25 | -272.15 | -96.00264 | -96.00264 | 270 | -96.00264 | -96.00264 | -0.04001884 | 0.0009753916 | -3.751437e-05 | -1.995026e-06
3729.706 | 25 | 25 | -272.15 | -96.98264 | -96.98264 | 270 | -96.98264 | -96.98264 | -0.0394204 | 0.001107609 | -3.711902e-05 | -1.894496e-06
3748.345 | 25 | 25 | -272.15 | -97.97694 | -97.97694 | 270 | -97.97694 | -97.97694 | -0.04044335 | 0.001493822 | -3.806907e-05 | -1.600297e-06
3766.962 | 25 | 25 | -272.15 | -98.97483 | -98.97483 | 270 | -98.97483 | -98.97483 | -0.04135498 | 0.001075135 | -3.892722e-05 | -1.919842e-06
3785.564 | 25 | 25 | -272.15 | -99.97271 | -99.97271 | 270 | -99.97271 | -99.97271 | -0.04127031 | 0.0009533555 | -3.895957e-05 | -2.012991e-06
3823.639 | 25 | 25 | -272.15 | -8600.571 | -8600.571 | 270 | -8600.571 | -8600.571 | 0.5161106 | -0.007492304 | -0.0004503159 | -1.094332e-05
3846.434 | 25 | 25 | -272.15 | -17099.8 | -17099.8 | 270 | -17099.8 | -17099.8 | 1.200774 | -0.01377726 | -0.0007526508 | -1.822536e-05
3865.641 | 25 | 25 | -272.15 | -18499.74 | -18499.74 | 270 | -18499.74 | -18499.74 | 1.302271 | -0.01336669 | -0.0008040179 | -1.832164e-05