## Sheet1
Time_since_start | Raw_Temperature | Temperature | Temperature_2 | Raw_Applied_Field | Applied_Field | Field_Angle | Raw_Applied_Field_For_Plot | Applied_Field_For_Plot | Raw_Signal_Mx | Raw_Signal_My | Signal_X_direction | Signal_Y_direction
32.174 | 25 | 25 | -272.15 | -18499.78 | -18499.78 | 280 | -18499.78 | -18499.78 | 1.29772 | -0.01907058 | -0.0008159808 | -3.523743e-05
54.983 | 25 | 25 | -272.15 | -9999.93 | -9999.93 | 280 | -9999.93 | -9999.93 | 0.6269253 | -0.01064928 | -0.0005078648 | -2.098521e-05
77.8 | 25 | 25 | -272.15 | -1499.675 | -1499.675 | 280 | -1499.675 | -1499.675 | -0.0420045 | -0.002284806 | -0.0001863652 | -6.832601e-06
97.042 | 25 | 25 | -272.15 | -99.7438 | -99.7438 | 280 | -99.7438 | -99.7438 | -0.04589333 | 0.002807876 | -4.452083e-05 | 1.993559e-06
130.639 | 25 | 25 | -272.15 | -98.99271 | -98.99271 | 280 | -98.99271 | -98.99271 | -0.04542942 | 0.003166253 | -4.405495e-05 | 2.620088e-06
149.265 | 25 | 25 | -272.15 | -98.02344 | -98.02344 | 280 | -98.02344 | -98.02344 | -0.04497594 | 0.002991124 | -4.357518e-05 | 2.313846e-06
167.919 | 25 | 25 | -272.15 | -96.92184 | -96.92184 | 280 | -96.92184 | -96.92184 | -0.04442503 | 0.002807875 | -4.300021e-05 | 1.993401e-06
186.57 | 25 | 25 | -272.15 | -95.96687 | -95.96687 | 280 | -95.96687 | -95.96687 | -0.04530879 | 0.003256716 | -4.364044e-05 | 2.778081e-06
205.275 | 25 | 25 | -272.15 | -94.97615 | -94.97615 | 280 | -94.97615 | -94.97615 | -0.04375002 | 0.003056071 | -4.223394e-05 | 2.427228e-06
223.897 | 25 | 25 | -272.15 | -93.96038 | -93.96038 | 280 | -93.96038 | -93.96038 | -0.04431949 | 0.002481972 | -4.260499e-05 | 1.423443e-06
242.494 | 25 | 25 | -272.15 | -92.9625 | -92.9625 | 280 | -92.9625 | -92.9625 | -0.04426266 | 0.002494729 | -4.245402e-05 | 1.445693e-06
261.161 | 25 | 25 | -272.15 | -91.97535 | -91.97535 | 280 | -91.97535 | -91.97535 | -0.04361085 | 0.002637385 | -4.180651e-05 | 1.69505e-06
279.818 | 25 | 25 | -272.15 | -90.97031 | -90.97031 | 280 | -90.97031 | -90.97031 | -0.04370015 | 0.002502847 | -4.177704e-05 | 1.459776e-06
298.473 | 25 | 25 | -272.15 | -89.95455 | -89.95455 | 280 | -89.95455 | -89.95455 | -0.04368159 | 0.00265942 | -4.165623e-05 | 1.733464e-06
317.251 | 25 | 25 | -272.15 | -88.9817 | -88.9817 | 280 | -88.9817 | -88.9817 | -0.04268993 | 0.002512126 | -4.072595e-05 | 1.475887e-06
335.976 | 25 | 25 | -272.15 | -87.93375 | -87.93375 | 280 | -87.93375 | -87.93375 | -0.04167511 | 0.002930815 | -3.97685e-05 | 2.207845e-06
354.594 | 25 | 25 | -272.15 | -86.94302 | -86.94302 | 280 | -86.94302 | -86.94302 | -0.04172266 | 0.002655941 | -3.970558e-05 | 1.727214e-06
373.257 | 25 | 25 | -272.15 | -85.97018 | -85.97018 | 280 | -85.97018 | -85.97018 | -0.04216916 | 0.002751045 | -3.997822e-05 | 1.893436e-06
391.867 | 25 | 25 | -272.15 | -84.96872 | -84.96872 | 280 | -84.96872 | -84.96872 | -0.04115084 | 0.002908778 | -3.902267e-05 | 2.169152e-06
410.532 | 25 | 25 | -272.15 | -83.97084 | -83.97084 | 280 | -83.97084 | -83.97084 | -0.04097223 | 0.002717412 | -3.876984e-05 | 1.834521e-06
429.173 | 25 | 25 | -272.15 | -82.96938 | -82.96938 | 280 | -82.96938 | -82.96938 | -0.04045495 | 0.002913417 | -3.823338e-05 | 2.177153e-06
447.861 | 25 | 25 | -272.15 | -81.98223 | -81.98223 | 280 | -81.98223 | -81.98223 | -0.03977066 | 0.002768442 | -3.755869e-05 | 1.923631e-06
466.524 | 25 | 25 | -272.15 | -80.95931 | -80.95931 | 280 | -80.95931 | -80.95931 | -0.03989013 | 0.002610709 | -3.75526e-05 | 1.647802e-06
485.152 | 25 | 25 | -272.15 | -79.94354 | -79.94354 | 280 | -79.94354 | -79.94354 | -0.0401766 | 0.00295169 | -3.768693e-05 | 2.2439e-06
503.816 | 25 | 25 | -272.15 | -78.98143 | -78.98143 | 280 | -78.98143 | -78.98143 | -0.03932761 | 0.002679138 | -3.687709e-05 | 1.767328e-06
522.477 | 25 | 25 | -272.15 | -77.96209 | -77.96209 | 280 | -77.96209 | -77.96209 | -0.03979038 | 0.002418183 | -3.715852e-05 | 1.311031e-06
541.142 | 25 | 25 | -272.15 | -76.93559 | -76.93559 | 280 | -76.93559 | -76.93559 | -0.03876395 | 0.002902979 | -3.619358e-05 | 2.158568e-06
559.845 | 25 | 25 | -272.15 | -75.97348 | -75.97348 | 280 | -75.97348 | -75.97348 | -0.03931948 | 0.002768442 | -3.655853e-05 | 1.923297e-06
578.49 | 25 | 25 | -272.15 | -74.96487 | -74.96487 | 280 | -74.96487 | -74.96487 | -0.03815156 | 0.002766123 | -3.54771e-05 | 1.919186e-06
597.164 | 25 | 25 | -272.15 | -73.93122 | -73.93122 | 280 | -73.93122 | -73.93122 | -0.03778739 | 0.002615348 | -3.506537e-05 | 1.655521e-06
615.818 | 25 | 25 | -272.15 | -72.97626 | -72.97626 | 280 | -72.97626 | -72.97626 | -0.03761342 | 0.002925015 | -3.482087e-05 | 2.196875e-06
634.493 | 25 | 25 | -272.15 | -71.96764 | -71.96764 | 280 | -71.96764 | -71.96764 | -0.0370973 | 0.002811355 | -3.428463e-05 | 1.998102e-06
653.141 | 25 | 25 | -272.15 | -70.96619 | -70.96619 | 280 | -70.96619 | -70.96619 | -0.03674705 | 0.002403105 | -3.388787e-05 | 1.284281e-06
671.791 | 25 | 25 | -272.15 | -70.00765 | -70.00765 | 280 | -70.00765 | -70.00765 | -0.0361254 | 0.002336996 | -3.326855e-05 | 1.168647e-06
690.444 | 25 | 25 | -272.15 | -68.91677 | -68.91677 | 280 | -68.91677 | -68.91677 | -0.03594796 | 0.002530683 | -3.300707e-05 | 1.507219e-06
709.134 | 25 | 25 | -272.15 | -67.98327 | -67.98327 | 280 | -67.98327 | -67.98327 | -0.03656265 | 0.002556198 | -3.342446e-05 | 1.551777e-06
727.767 | 25 | 25 | -272.15 | -66.95678 | -66.95678 | 280 | -66.95678 | -66.95678 | -0.03505375 | 0.002907618 | -3.205598e-05 | 2.166126e-06
746.433 | 25 | 25 | -272.15 | -66.00539 | -66.00539 | 280 | -66.00539 | -66.00539 | -0.03516393 | 0.002962129 | -3.204953e-05 | 2.261377e-06
765.192 | 25 | 25 | -272.15 | -64.94313 | -64.94313 | 280 | -64.94313 | -64.94313 | -0.03443326 | 0.002355554 | -3.132827e-05 | 1.200811e-06
783.951 | 25 | 25 | -272.15 | -63.97029 | -63.97029 | 280 | -63.97029 | -63.97029 | -0.03511754 | 0.002617667 | -3.17998e-05 | 1.659024e-06
802.706 | 25 | 25 | -272.15 | -62.94737 | -62.94737 | 280 | -62.94737 | -62.94737 | -0.03511059 | 0.002631586 | -3.168796e-05 | 1.683302e-06
821.32 | 25 | 25 | -272.15 | -61.98168 | -61.98168 | 280 | -61.98168 | -61.98168 | -0.03368056 | 0.002461095 | -3.039174e-05 | 1.385171e-06
839.95 | 25 | 25 | -272.15 | -60.95876 | -60.95876 | 280 | -60.95876 | -60.95876 | -0.03347991 | 0.002708133 | -3.011789e-05 | 1.817023e-06
858.634 | 25 | 25 | -272.15 | -59.93942 | -59.93942 | 280 | -59.93942 | -59.93942 | -0.03287913 | 0.002345115 | -2.950973e-05 | 1.182284e-06
892.245 | 25 | 25 | -272.15 | -49.97133 | -49.97133 | 280 | -49.97133 | -49.97133 | -0.02892076 | 0.002504008 | -2.516566e-05 | 1.459531e-06
910.869 | 25 | 25 | -272.15 | -39.93887 | -39.93887 | 280 | -39.93887 | -39.93887 | -0.02547966 | 0.001701426 | -2.124757e-05 | 5.577962e-08
929.527 | 25 | 25 | -272.15 | -29.98866 | -29.98866 | 280 | -29.98866 | -29.98866 | -0.02110488 | 0.002302202 | -1.655705e-05 | 1.105596e-06
948.172 | 25 | 25 | -272.15 | -19.93832 | -19.93832 | 280 | -19.93832 | -19.93832 | -0.01590317 | 0.001369724 | -1.116448e-05 | -5.252626e-07
966.835 | 25 | 25 | -272.15 | -9.970231 | -9.970231 | 280 | -9.970231 | -9.970231 | -0.01073278 | 0.001184155 | -5.806634e-06 | -8.502544e-07
985.438 | 25 | 25 | -272.15 | 0.0479269 | 0.0479269 | 280 | 0.0479269 | 0.0479269 | -0.004319092 | 0.0003073467 | 5.96342e-07 | -2.383781e-06
1004.141 | 25 | 25 | -272.15 | 10.05893 | 10.05893 | 280 | 10.05893 | 10.05893 | 0.00092784 | 0.0001774496 | 6.022661e-06 | -2.611442e-06
1022.831 | 25 | 25 | -272.15 | 20.08067 | 20.08067 | 280 | 20.08067 | 20.08067 | 0.006804543 | -0.0002690738 | 1.197686e-05 | -3.392678e-06
1041.518 | 25 | 25 | -272.15 | 30.07021 | 30.07021 | 280 | 30.07021 | 30.07021 | 0.01098447 | -0.0008942061 | 1.650847e-05 | -4.486183e-06
1060.209 | 25 | 25 | -272.15 | 40.01326 | 40.01326 | 280 | 40.01326 | 40.01326 | 0.01588693 | -0.0007538702 | 2.163962e-05 | -4.241378e-06
1078.888 | 25 | 25 | -272.15 | 50.03857 | 50.03857 | 280 | 50.03857 | 50.03857 | 0.02014572 | -0.001084413 | 2.62409e-05 | -4.819839e-06
1097.574 | 25 | 25 | -272.15 | 59.99235 | 59.99235 | 280 | 59.99235 | 59.99235 | 0.02422476 | -0.001268821 | 3.068442e-05 | -5.142802e-06
1130.986 | 25 | 25 | -272.15 | 61.05461 | 61.05461 | 280 | 61.05461 | 61.05461 | 0.02392322 | -0.001387121 | 3.05423e-05 | -5.349691e-06
1149.707 | 25 | 25 | -272.15 | 62.07038 | 62.07038 | 280 | 62.07038 | 62.07038 | 0.02490324 | -0.001345368 | 3.146731e-05 | -5.276747e-06
1168.409 | 25 | 25 | -272.15 | 63.02892 | 63.02892 | 280 | 63.02892 | 63.02892 | 0.02513867 | -0.001397559 | 3.176358e-05 | -5.36805e-06
1187.082 | 25 | 25 | -272.15 | 64.05899 | 64.05899 | 280 | 64.05899 | 64.05899 | 0.02543907 | -0.001213151 | 3.21216e-05 | -5.045696e-06
1205.807 | 25 | 25 | -272.15 | 65.03183 | 65.03183 | 280 | 65.03183 | 65.03183 | 0.02448107 | -0.001265341 | 3.142114e-05 | -5.136997e-06
1224.508 | 25 | 25 | -272.15 | 66.07979 | 66.07979 | 280 | 66.07979 | 66.07979 | 0.02697811 | -0.001069336 | 3.361836e-05 | -4.794369e-06
1243.176 | 25 | 25 | -272.15 | 67.01329 | 67.01329 | 280 | 67.01329 | 67.01329 | 0.02599229 | -0.0009893096 | 3.289054e-05 | -4.654506e-06
1261.876 | 25 | 25 | -272.15 | 68.04336 | 68.04336 | 280 | 68.04336 | 68.04336 | 0.02763108 | -0.001178357 | 3.436804e-05 | -4.985084e-06
1280.58 | 25 | 25 | -272.15 | 68.99474 | 68.99474 | 280 | 68.99474 | 68.99474 | 0.02702798 | -0.001457869 | 3.39622e-05 | -5.473823e-06
1299.285 | 25 | 25 | -272.15 | 70.02839 | 70.02839 | 280 | 70.02839 | 70.02839 | 0.02724486 | -0.00121895 | 3.425074e-05 | -5.056166e-06
1317.983 | 25 | 25 | -272.15 | 71.04773 | 71.04773 | 280 | 71.04773 | 71.04773 | 0.02746175 | -0.001829004 | 3.45378e-05 | -6.122812e-06
1336.689 | 25 | 25 | -272.15 | 72.02058 | 72.02058 | 280 | 72.02058 | 72.02058 | 0.02862618 | -0.001073974 | 3.56126e-05 | -4.802808e-06
1355.385 | 25 | 25 | -272.15 | 73.01488 | 73.01488 | 280 | 73.01488 | 73.01488 | 0.0277053 | -0.001479904 | 3.49454e-05 | -5.512572e-06
1374.078 | 25 | 25 | -272.15 | 74.0235 | 74.0235 | 280 | 74.0235 | 74.0235 | 0.02922579 | -0.001569209 | 3.632173e-05 | -5.668764e-06
1392.76 | 25 | 25 | -272.15 | 75.0786 | 75.0786 | 280 | 75.0786 | 75.0786 | 0.02925015 | -0.001602843 | 3.645147e-05 | -5.727627e-06
1411.497 | 25 | 25 | -272.15 | 76.04072 | 76.04072 | 280 | 76.04072 | 76.04072 | 0.02971986 | -0.001032222 | 3.694407e-05 | -4.730033e-06
1430.159 | 25 | 25 | -272.15 | 77.03502 | 77.03502 | 280 | 77.03502 | 77.03502 | 0.030258 | -0.001590086 | 3.749725e-05 | -5.705431e-06
1448.853 | 25 | 25 | -272.15 | 78.04006 | 78.04006 | 280 | 78.04006 | 78.04006 | 0.03015478 | -0.001675911 | 3.751508e-05 | -5.855539e-06
1467.559 | 25 | 25 | -272.15 | 79.00217 | 79.00217 | 280 | 79.00217 | 79.00217 | 0.03124035 | -0.00139176 | 3.852281e-05 | -5.358796e-06
1486.233 | 25 | 25 | -272.15 | 80.02509 | 80.02509 | 280 | 80.02509 | 80.02509 | 0.03050736 | -0.001339569 | 3.801573e-05 | -5.267605e-06
1504.93 | 25 | 25 | -272.15 | 81.0802 | 81.0802 | 280 | 81.0802 | 81.0802 | 0.03080078 | -0.001397559 | 3.837051e-05 | -5.36905e-06
1523.656 | 25 | 25 | -272.15 | 82.03874 | 82.03874 | 280 | 82.03874 | 82.03874 | 0.03196986 | -0.001559931 | 3.944772e-05 | -5.652987e-06
1542.37 | 25 | 25 | -272.15 | 83.03662 | 83.03662 | 280 | 83.03662 | 83.03662 | 0.03175762 | -0.001714184 | 3.937362e-05 | -5.92273e-06
1561.026 | 25 | 25 | -272.15 | 84.02735 | 84.02735 | 280 | 84.02735 | 84.02735 | 0.03228648 | -0.001268821 | 3.991866e-05 | -5.144134e-06
1579.754 | 25 | 25 | -272.15 | 85.05742 | 85.05742 | 280 | 85.05742 | 85.05742 | 0.032987 | -0.00144975 | 4.061136e-05 | -5.460518e-06
1598.444 | 25 | 25 | -272.15 | 86.06961 | 86.06961 | 280 | 86.06961 | 86.06961 | 0.03221109 | -0.001208511 | 4.006728e-05 | -5.038805e-06
1617.139 | 25 | 25 | -272.15 | 87.01741 | 87.01741 | 280 | 87.01741 | 87.01741 | 0.03363764 | -0.001240986 | 4.135873e-05 | -5.095635e-06
1635.834 | 25 | 25 | -272.15 | 88.03676 | 88.03676 | 280 | 88.03676 | 88.03676 | 0.03304615 | -0.001246785 | 4.096964e-05 | -5.105829e-06
1654.543 | 25 | 25 | -272.15 | 89.0561 | 89.0561 | 280 | 89.0561 | 89.0561 | 0.03347527 | -0.001762896 | 4.143422e-05 | -6.00823e-06
1673.232 | 25 | 25 | -272.15 | 90.01464 | 90.01464 | 280 | 90.01464 | 90.01464 | 0.0337339 | -0.00110413 | 4.17499e-05 | -4.856528e-06
1691.958 | 25 | 25 | -272.15 | 91.05901 | 91.05901 | 280 | 91.05901 | 91.05901 | 0.03449937 | -0.001599364 | 4.249841e-05 | -5.72243e-06
1710.645 | 25 | 25 | -272.15 | 91.99609 | 91.99609 | 280 | 91.99609 | 91.99609 | 0.0346803 | -0.001520498 | 4.274686e-05 | -5.584596e-06
1729.33 | 25 | 25 | -272.15 | 93.04405 | 93.04405 | 280 | 93.04405 | 93.04405 | 0.03457243 | -0.001376682 | 4.276526e-05 | -5.333213e-06
1748.058 | 25 | 25 | -272.15 | 94.07412 | 94.07412 | 280 | 94.07412 | 94.07412 | 0.03617643 | -0.001696787 | 4.421366e-05 | -5.892927e-06
1766.747 | 25 | 25 | -272.15 | 95.072 | 95.072 | 280 | 95.072 | 95.072 | 0.03551883 | -0.001128485 | 4.376705e-05 | -4.89939e-06
1785.478 | 25 | 25 | -272.15 | 96.0663 | 96.0663 | 280 | 96.0663 | 96.0663 | 0.03608945 | -0.001613281 | 4.434739e-05 | -5.74704e-06
1804.176 | 25 | 25 | -272.15 | 97.01411 | 97.01411 | 280 | 97.01411 | 97.01411 | 0.03691406 | -0.00168519 | 4.513536e-05 | -5.872814e-06
1822.893 | 25 | 25 | -272.15 | 98.03703 | 98.03703 | 280 | 98.03703 | 98.03703 | 0.03717733 | -0.00161676 | 4.546159e-05 | -5.753232e-06
1841.581 | 25 | 25 | -272.15 | 99.02776 | 99.02776 | 280 | 99.02776 | 99.02776 | 0.03720749 | -0.001406837 | 4.55895e-05 | -5.386267e-06
1860.321 | 25 | 25 | -272.15 | 100.0185 | 100.0185 | 280 | 100.0185 | 100.0185 | 0.0366937 | -0.001460188 | 4.526243e-05 | -5.479598e-06
1898.245 | 25 | 25 | -272.15 | 8600.621 | 8600.621 | 280 | 8600.621 | 8600.621 | -0.5206477 | 0.01224981 | 0.0004601346 | 1.801886e-05
1920.993 | 25 | 25 | -272.15 | 17099.81 | 17099.81 | 280 | 17099.81 | 17099.81 | -1.206122 | 0.01996943 | 0.0007642601 | 3.104417e-05
1940.183 | 25 | 25 | -272.15 | 18499.77 | 18499.77 | 280 | 18499.77 | 18499.77 | -1.308845 | 0.02096918 | 0.0008149855 | 3.27146e-05
1980.121 | 25 | 25 | -272.15 | 10000.03 | 10000.03 | 280 | 10000.03 | 10000.03 | -0.6339212 | 0.01306631 | 0.0005104312 | 1.936877e-05
2002.861 | 25 | 25 | -272.15 | 1499.764 | 1499.764 | 280 | 1499.764 | 1499.764 | 0.0369303 | 0.004214712 | 0.0001905381 | 4.364496e-06
2022.022 | 25 | 25 | -272.15 | 99.78243 | 99.78243 | 280 | 99.78243 | 99.78243 | 0.04113691 | -0.001295496 | 4.895443e-05 | -5.191646e-06
2055.555 | 25 | 25 | -272.15 | 99.02418 | 99.02418 | 280 | 99.02418 | 99.02418 | 0.04129119 | -0.001224749 | 4.900488e-05 | -5.067913e-06
2074.25 | 25 | 25 | -272.15 | 98.05849 | 98.05849 | 280 | 98.05849 | 98.05849 | 0.04008031 | -0.001424234 | 4.789197e-05 | -5.41663e-06
2093.009 | 25 | 25 | -272.15 | 97.05703 | 97.05703 | 280 | 97.05703 | 97.05703 | 0.03956304 | -0.001383641 | 4.735551e-05 | -5.345603e-06
2111.718 | 25 | 25 | -272.15 | 96.02696 | 96.02696 | 280 | 96.02696 | 96.02696 | 0.04018121 | -0.0009463965 | 4.776581e-05 | -4.581088e-06
2130.399 | 25 | 25 | -272.15 | 95.03981 | 95.03981 | 280 | 95.03981 | 95.03981 | 0.03947489 | -0.001475266 | 4.70727e-05 | -5.505683e-06
2149.097 | 25 | 25 | -272.15 | 94.05624 | 94.05624 | 280 | 94.05624 | 94.05624 | 0.03862824 | -0.001113408 | 4.626258e-05 | -4.872974e-06
2167.829 | 25 | 25 | -272.15 | 93.04405 | 93.04405 | 280 | 93.04405 | 93.04405 | 0.03864564 | -0.001292017 | 4.617223e-05 | -5.18519e-06
2186.5 | 25 | 25 | -272.15 | 92.05332 | 92.05332 | 280 | 92.05332 | 92.05332 | 0.03868158 | -0.001057738 | 4.609961e-05 | -4.775531e-06
2205.19 | 25 | 25 | -272.15 | 91.06617 | 91.06617 | 280 | 91.06617 | 91.06617 | 0.03782798 | -0.0006100548 | 4.528332e-05 | -3.992769e-06
2223.874 | 25 | 25 | -272.15 | 90.07186 | 90.07186 | 280 | 90.07186 | 90.07186 | 0.03780594 | -0.0008211387 | 4.516183e-05 | -4.361763e-06
2242.582 | 25 | 25 | -272.15 | 89.04179 | 89.04179 | 280 | 89.04179 | 89.04179 | 0.03842064 | -0.001072815 | 4.556921e-05 | -4.801726e-06
2261.286 | 25 | 25 | -272.15 | 88.0296 | 88.0296 | 280 | 88.0296 | 88.0296 | 0.03675285 | -0.001345368 | 4.406931e-05 | -5.278187e-06
2279.989 | 25 | 25 | -272.15 | 86.99238 | 86.99238 | 280 | 86.99238 | 86.99238 | 0.03679228 | -0.0007445919 | 4.399479e-05 | -4.227762e-06
2298.677 | 25 | 25 | -272.15 | 86.04099 | 86.04099 | 280 | 86.04099 | 86.04099 | 0.03597694 | -0.001101809 | 4.32142e-05 | -4.852251e-06
2317.378 | 25 | 25 | -272.15 | 85.05026 | 85.05026 | 280 | 85.05026 | 85.05026 | 0.036841 | -0.001214311 | 4.383424e-05 | -5.048888e-06
2336.09 | 25 | 25 | -272.15 | 84.06311 | 84.06311 | 280 | 84.06311 | 84.06311 | 0.03616947 | -0.001339568 | 4.317024e-05 | -5.267828e-06
2354.819 | 25 | 25 | -272.15 | 83.00085 | 83.00085 | 280 | 83.00085 | 83.00085 | 0.03540749 | -0.001254904 | 4.242279e-05 | -5.119746e-06
2373.498 | 25 | 25 | -272.15 | 82.02085 | 82.02085 | 280 | 82.02085 | 82.02085 | 0.03461535 | -0.0006924007 | 4.165865e-05 | -4.136237e-06
2392.206 | 25 | 25 | -272.15 | 81.05159 | 81.05159 | 280 | 81.05159 | 81.05159 | 0.03405053 | -0.001138923 | 4.108575e-05 | -4.916862e-06
2410.893 | 25 | 25 | -272.15 | 80.05013 | 80.05013 | 280 | 80.05013 | 80.05013 | 0.03468377 | -0.00109717 | 4.151162e-05 | -4.843808e-06
2429.575 | 25 | 25 | -272.15 | 79.02721 | 79.02721 | 280 | 79.02721 | 79.02721 | 0.03373738 | -0.0006703646 | 4.0614e-05 | -4.097545e-06
2448.29 | 25 | 25 | -272.15 | 78.0329 | 78.0329 | 280 | 78.0329 | 78.0329 | 0.03423146 | -0.0009695927 | 4.092421e-05 | -4.620645e-06
2467.001 | 25 | 25 | -272.15 | 77.06006 | 77.06006 | 280 | 77.06006 | 77.06006 | 0.0339218 | -0.0008118603 | 4.056437e-05 | -4.34482e-06
2485.728 | 25 | 25 | -272.15 | 76.01926 | 76.01926 | 280 | 76.01926 | 76.01926 | 0.03309138 | -0.001289698 | 3.97619e-05 | -5.18019e-06
2504.443 | 25 | 25 | -272.15 | 75.05714 | 75.05714 | 280 | 75.05714 | 75.05714 | 0.0338696 | -0.0009568354 | 4.031312e-05 | -4.598176e-06
2523.127 | 25 | 25 | -272.15 | 74.00561 | 74.00561 | 280 | 74.00561 | 74.00561 | 0.03360749 | -0.001039181 | 3.998489e-05 | -4.742087e-06
2541.83 | 25 | 25 | -272.15 | 73.01131 | 73.01131 | 280 | 73.01131 | 73.01131 | 0.03357733 | -0.000879129 | 3.985661e-05 | -4.462205e-06
2560.539 | 25 | 25 | -272.15 | 72.00985 | 72.00985 | 280 | 72.00985 | 72.00985 | 0.03195594 | -0.0007202362 | 3.839662e-05 | -4.184348e-06
2579.213 | 25 | 25 | -272.15 | 71.04773 | 71.04773 | 280 | 71.04773 | 71.04773 | 0.03252424 | -0.001126166 | 3.877225e-05 | -4.894004e-06
2597.919 | 25 | 25 | -272.15 | 70.03197 | 70.03197 | 280 | 70.03197 | 70.03197 | 0.03165323 | -0.0007248749 | 3.793843e-05 | -4.192349e-06
2616.597 | 25 | 25 | -272.15 | 69.03409 | 69.03409 | 280 | 69.03409 | 69.03409 | 0.03210555 | -0.001230547 | 3.821334e-05 | -5.076386e-06
2635.297 | 25 | 25 | -272.15 | 68.05409 | 68.05409 | 280 | 68.05409 | 68.05409 | 0.03107914 | -0.0005775803 | 3.725323e-05 | -3.934716e-06
2654.002 | 25 | 25 | -272.15 | 67.04548 | 67.04548 | 280 | 67.04548 | 67.04548 | 0.03098519 | -0.0009440776 | 3.707012e-05 | -4.575427e-06
2672.736 | 25 | 25 | -272.15 | 66.0476 | 66.0476 | 280 | 66.0476 | 66.0476 | 0.03031483 | -0.0006088949 | 3.640598e-05 | -3.989354e-06
2691.411 | 25 | 25 | -272.15 | 65.0211 | 65.0211 | 280 | 65.0211 | 65.0211 | 0.03003648 | -0.0007933029 | 3.606677e-05 | -4.311707e-06
2710.097 | 25 | 25 | -272.15 | 64.02322 | 64.02322 | 280 | 64.02322 | 64.02322 | 0.02970015 | -0.001019464 | 3.568202e-05 | -4.707062e-06
2728.801 | 25 | 25 | -272.15 | 63.05395 | 63.05395 | 280 | 63.05395 | 63.05395 | 0.02948906 | -0.0006065751 | 3.540499e-05 | -3.985132e-06
2747.519 | 25 | 25 | -272.15 | 62.02746 | 62.02746 | 280 | 62.02746 | 62.02746 | 0.02886741 | -0.0009498764 | 3.477863e-05 | -4.585287e-06
2766.184 | 25 | 25 | -272.15 | 61.07607 | 61.07607 | 280 | 61.07607 | 61.07607 | 0.02776793 | -0.0009521958 | 3.376038e-05 | -4.589289e-06
2784.876 | 25 | 25 | -272.15 | 60.03885 | 60.03885 | 280 | 60.03885 | 60.03885 | 0.02915273 | -0.0009997474 | 3.481117e-05 | -4.672369e-06
2818.316 | 25 | 25 | -272.15 | 50.02069 | 50.02069 | 280 | 50.02069 | 50.02069 | 0.02408443 | -0.0004418834 | 2.953352e-05 | -3.69647e-06
2837.01 | 25 | 25 | -272.15 | 40.00611 | 40.00611 | 280 | 40.00611 | 40.00611 | 0.0200483 | -0.000610055 | 2.511959e-05 | -3.989938e-06
2855.681 | 25 | 25 | -272.15 | 30.02729 | 30.02729 | 280 | 30.02729 | 30.02729 | 0.01580111 | 6.72684e-05 | 2.053283e-05 | -2.805185e-06
2874.353 | 25 | 25 | -272.15 | 20.01986 | 20.01986 | 280 | 20.01986 | 20.01986 | 0.01134052 | 0.0001206192 | 1.576461e-05 | -2.711354e-06
2893.064 | 25 | 25 | -272.15 | 10.02674 | 10.02674 | 280 | 10.02674 | 10.02674 | 0.006221167 | 0.0006692045 | 1.044685e-05 | -1.751679e-06
2911.716 | 25 | 25 | -272.15 | -0.0271824 | -0.0271824 | 280 | -0.0271824 | -0.0271824 | -0.0006924006 | 0.001373203 | 3.62205e-06 | -5.202842e-07
2930.358 | 25 | 25 | -272.15 | -9.977385 | -9.977385 | 280 | -9.977385 | -9.977385 | -0.005589076 | 0.001395239 | -1.505001e-06 | -4.812059e-07
2949.091 | 25 | 25 | -272.15 | -19.97766 | -19.97766 | 280 | -19.97766 | -19.97766 | -0.01094851 | 0.001725782 | -7.024312e-06 | 9.72547e-08
2967.848 | 25 | 25 | -272.15 | -29.94217 | -29.94217 | 280 | -29.94217 | -29.94217 | -0.01694698 | 0.0022071 | -1.307442e-05 | 9.393201e-07
2986.452 | 25 | 25 | -272.15 | -39.94602 | -39.94602 | 280 | -39.94602 | -39.94602 | -0.02039508 | 0.002796277 | -1.69954e-05 | 1.969964e-06
3005.139 | 25 | 25 | -272.15 | -49.97491 | -49.97491 | 280 | -49.97491 | -49.97491 | -0.02462952 | 0.002762643 | -2.157668e-05 | 1.911716e-06
3023.763 | 25 | 25 | -272.15 | -59.93584 | -59.93584 | 280 | -59.93584 | -59.93584 | -0.02820865 | 0.003060711 | -2.560281e-05 | 2.433397e-06
3057.393 | 25 | 25 | -272.15 | -60.98737 | -60.98737 | 280 | -60.98737 | -60.98737 | -0.0293812 | 0.002973726 | -2.669255e-05 | 2.281375e-06
3076.116 | 25 | 25 | -272.15 | -61.94949 | -61.94949 | 280 | -61.94949 | -61.94949 | -0.03033571 | 0.003230042 | -2.759066e-05 | 2.729559e-06
3094.684 | 25 | 25 | -272.15 | -62.98313 | -62.98313 | 280 | -62.98313 | -62.98313 | -0.03090285 | 0.003278753 | -2.817217e-05 | 2.814781e-06
3113.311 | 25 | 25 | -272.15 | -63.96313 | -63.96313 | 280 | -63.96313 | -63.96313 | -0.02973378 | 0.002980685 | -2.729589e-05 | 2.293707e-06
3131.976 | 25 | 25 | -272.15 | -64.9324 | -64.9324 | 280 | -64.9324 | -64.9324 | -0.03027308 | 0.003075789 | -2.784744e-05 | 2.460035e-06
3150.636 | 25 | 25 | -272.15 | -65.99109 | -65.99109 | 280 | -65.99109 | -65.99109 | -0.03090285 | 0.002949371 | -2.848393e-05 | 2.239071e-06
3169.309 | 25 | 25 | -272.15 | -66.97466 | -66.97466 | 280 | -66.97466 | -66.97466 | -0.03186316 | 0.002992283 | -2.938911e-05 | 2.314151e-06
3187.95 | 25 | 25 | -272.15 | -67.92605 | -67.92605 | 280 | -67.92605 | -67.92605 | -0.03169383 | 0.003167413 | -2.934608e-05 | 2.620392e-06
3206.622 | 25 | 25 | -272.15 | -68.97758 | -68.97758 | 280 | -68.97758 | -68.97758 | -0.03199306 | 0.00301548 | -2.970535e-05 | 2.354819e-06
3225.268 | 25 | 25 | -272.15 | -70.01122 | -70.01122 | 280 | -70.01122 | -70.01122 | -0.03237579 | 0.002898339 | -3.013262e-05 | 2.150073e-06
3243.962 | 25 | 25 | -272.15 | -70.96976 | -70.96976 | 280 | -70.96976 | -70.96976 | -0.03236998 | 0.003329784 | -3.022711e-05 | 2.904443e-06
3262.609 | 25 | 25 | -272.15 | -71.96407 | -71.96407 | 280 | -71.96407 | -71.96407 | -0.0331946 | 0.003148857 | -3.10199e-05 | 2.588173e-06
3281.267 | 25 | 25 | -272.15 | -72.97626 | -72.97626 | 280 | -72.97626 | -72.97626 | -0.03362372 | 0.003321667 | -3.148375e-05 | 2.890362e-06
3299.917 | 25 | 25 | -272.15 | -73.92406 | -73.92406 | 280 | -73.92406 | -73.92406 | -0.03380929 | 0.0033611 | -3.17372e-05 | 2.959358e-06
3318.567 | 25 | 25 | -272.15 | -75.00421 | -75.00421 | 280 | -75.00421 | -75.00421 | -0.03442978 | 0.003851694 | -3.236815e-05 | 3.81715e-06
3337.209 | 25 | 25 | -272.15 | -75.97348 | -75.97348 | 280 | -75.97348 | -75.97348 | -0.03470698 | 0.003003881 | -3.270047e-05 | 2.334927e-06
3355.87 | 25 | 25 | -272.15 | -76.98924 | -76.98924 | 280 | -76.98924 | -76.98924 | -0.03494937 | 0.003293831 | -3.30085e-05 | 2.841918e-06
3374.524 | 25 | 25 | -272.15 | -77.92274 | -77.92274 | 280 | -77.92274 | -77.92274 | -0.03436483 | 0.002711612 | -3.261632e-05 | 1.824045e-06
3393.129 | 25 | 25 | -272.15 | -78.94924 | -78.94924 | 280 | -78.94924 | -78.94924 | -0.03563133 | 0.00283687 | -3.378205e-05 | 2.043098e-06
3411.77 | 25 | 25 | -272.15 | -79.97216 | -79.97216 | 280 | -79.97216 | -79.97216 | -0.03601638 | 0.003169732 | -3.421015e-05 | 2.625114e-06
3430.402 | 25 | 25 | -272.15 | -80.96288 | -80.96288 | 280 | -80.96288 | -80.96288 | -0.03571135 | 0.003249759 | -3.40577e-05 | 2.765086e-06
3449.026 | 25 | 25 | -272.15 | -81.93215 | -81.93215 | 280 | -81.93215 | -81.93215 | -0.03668674 | 0.003034036 | -3.4974e-05 | 2.38798e-06
3467.611 | 25 | 25 | -272.15 | -82.95507 | -82.95507 | 280 | -82.95507 | -82.95507 | -0.03610452 | 0.003114062 | -3.459304e-05 | 2.527951e-06
3486.21 | 25 | 25 | -272.15 | -83.98872 | -83.98872 | 280 | -83.98872 | -83.98872 | -0.03672269 | 0.00307115 | -3.521723e-05 | 2.452982e-06
3504.886 | 25 | 25 | -272.15 | -85.00091 | -85.00091 | 280 | -85.00091 | -85.00091 | -0.03692566 | 0.003429528 | -3.549191e-05 | 3.079608e-06
3523.537 | 25 | 25 | -272.15 | -85.98091 | -85.98091 | 280 | -85.98091 | -85.98091 | -0.03809125 | 0.00324512 | -3.656842e-05 | 2.757254e-06
3542.212 | 25 | 25 | -272.15 | -86.93229 | -86.93229 | 280 | -86.93229 | -86.93229 | -0.03796367 | 0.003087386 | -3.656032e-05 | 2.481531e-06
3560.848 | 25 | 25 | -272.15 | -87.98025 | -87.98025 | 280 | -87.98025 | -87.98025 | -0.03854938 | 0.003023597 | -3.715884e-05 | 2.370064e-06
3579.492 | 25 | 25 | -272.15 | -88.96024 | -88.96024 | 280 | -88.96024 | -88.96024 | -0.03849717 | 0.003431846 | -3.721675e-05 | 3.083881e-06
3598.12 | 25 | 25 | -272.15 | -89.97243 | -89.97243 | 280 | -89.97243 | -89.97243 | -0.03900634 | 0.002715091 | -3.774754e-05 | 1.830797e-06
3616.78 | 25 | 25 | -272.15 | -90.94885 | -90.94885 | 280 | -90.94885 | -90.94885 | -0.03839628 | 0.003175532 | -3.733847e-05 | 2.635865e-06
3635.442 | 25 | 25 | -272.15 | -91.936 | -91.936 | 280 | -91.936 | -91.936 | -0.03931948 | 0.003433006 | -3.821298e-05 | 3.086074e-06
3654.049 | 25 | 25 | -272.15 | -92.916 | -92.916 | 280 | -92.916 | -92.916 | -0.0399887 | 0.003240481 | -3.887431e-05 | 2.749527e-06
3672.657 | 25 | 25 | -272.15 | -93.97826 | -93.97826 | 280 | -93.97826 | -93.97826 | -0.0399597 | 0.003110583 | -3.896016e-05 | 2.522479e-06
3691.292 | 25 | 25 | -272.15 | -94.99045 | -94.99045 | 280 | -94.99045 | -94.99045 | -0.04137587 | 0.002956329 | -4.02496e-05 | 2.252844e-06
3709.893 | 25 | 25 | -272.15 | -95.95614 | -95.95614 | 280 | -95.95614 | -95.95614 | -0.0408087 | 0.003449243 | -3.987529e-05 | 3.114686e-06
3728.543 | 25 | 25 | -272.15 | -96.96118 | -96.96118 | 280 | -96.96118 | -96.96118 | -0.04128886 | 0.003318187 | -4.038108e-05 | 2.88561e-06
3747.155 | 25 | 25 | -272.15 | -97.9841 | -97.9841 | 280 | -97.9841 | -97.9841 | -0.04147793 | 0.003223082 | -4.064524e-05 | 2.719389e-06
3765.802 | 25 | 25 | -272.15 | -99.01059 | -99.01059 | 280 | -99.01059 | -99.01059 | -0.04150575 | 0.00376007 | -4.077491e-05 | 3.65829e-06
3784.434 | 25 | 25 | -272.15 | -99.96555 | -99.96555 | 280 | -99.96555 | -99.96555 | -0.04222718 | 0.003168573 | -4.147731e-05 | 2.624197e-06
3822.506 | 25 | 25 | -272.15 | -8600.571 | -8600.571 | 280 | -8600.571 | -8600.571 | 0.5133816 | -0.009796827 | -0.0004577991 | -1.957244e-05
3845.292 | 25 | 25 | -272.15 | -17099.8 | -17099.8 | 280 | -17099.8 | -17099.8 | 1.196357 | -0.01842573 | -0.0007640453 | -3.41875e-05
3864.528 | 25 | 25 | -272.15 | -18499.74 | -18499.74 | 280 | -18499.74 | -18499.74 | 1.298111 | -0.01856723 | -0.0008156466 | -3.435739e-05