## Sheet1
Time_since_start | Raw_Temperature | Temperature | Temperature_2 | Raw_Applied_Field | Applied_Field | Field_Angle | Raw_Applied_Field_For_Plot | Applied_Field_For_Plot | Raw_Signal_Mx | Raw_Signal_My | Signal_X_direction | Signal_Y_direction
32.059 | 25 | 25 | -272.15 | -18499.79 | -18499.79 | 295 | -18499.79 | -18499.79 | 1.290907 | -0.02311947 | -0.0008049206 | -2.321905e-05
54.875 | 25 | 25 | -272.15 | -9999.941 | -9999.941 | 295 | -9999.941 | -9999.941 | 0.6223139 | -0.01304195 | -0.000505247 | -1.479105e-05
77.67 | 25 | 25 | -272.15 | -1499.679 | -1499.679 | 295 | -1499.679 | -1499.679 | -0.04391933 | -0.001899753 | -0.0001913064 | -4.764481e-06
96.898 | 25 | 25 | -272.15 | -99.74738 | -99.74738 | 295 | -99.74738 | -99.74738 | -0.04876383 | 0.004794613 | -4.843567e-05 | 4.198437e-06
130.531 | 25 | 25 | -272.15 | -99.00701 | -99.00701 | 295 | -99.00701 | -99.00701 | -0.04835673 | 0.004160202 | -4.800402e-05 | 3.243279e-06
149.153 | 25 | 25 | -272.15 | -97.95548 | -97.95548 | 295 | -97.95548 | -97.95548 | -0.04768637 | 0.00427966 | -4.731082e-05 | 3.422189e-06
167.793 | 25 | 25 | -272.15 | -96.96118 | -96.96118 | 295 | -96.96118 | -96.96118 | -0.04662053 | 0.004422315 | -4.627987e-05 | 3.636047e-06
186.469 | 25 | 25 | -272.15 | -95.95257 | -95.95257 | 295 | -95.95257 | -95.95257 | -0.04685481 | 0.004712266 | -4.637755e-05 | 4.071525e-06
205.121 | 25 | 25 | -272.15 | -94.94396 | -94.94396 | 295 | -94.94396 | -94.94396 | -0.04661009 | 0.004494224 | -4.605886e-05 | 3.742646e-06
223.794 | 25 | 25 | -272.15 | -93.99615 | -93.99615 | 295 | -93.99615 | -93.99615 | -0.04645352 | 0.004452469 | -4.582318e-05 | 3.679067e-06
242.449 | 25 | 25 | -272.15 | -92.95892 | -92.95892 | 295 | -92.95892 | -92.95892 | -0.04586666 | 0.004599766 | -4.520407e-05 | 3.899876e-06
261.12 | 25 | 25 | -272.15 | -91.93958 | -91.93958 | 295 | -91.93958 | -91.93958 | -0.04582491 | 0.004415357 | -4.506068e-05 | 3.621597e-06
279.784 | 25 | 25 | -272.15 | -90.99893 | -90.99893 | 295 | -90.99893 | -90.99893 | -0.04571009 | 0.004418837 | -4.486205e-05 | 3.626087e-06
298.445 | 25 | 25 | -272.15 | -89.96886 | -89.96886 | 295 | -89.96886 | -89.96886 | -0.04591537 | 0.004607884 | -4.493227e-05 | 3.909722e-06
317.086 | 25 | 25 | -272.15 | -88.97455 | -88.97455 | 295 | -88.97455 | -88.97455 | -0.04408637 | 0.00439216 | -4.323793e-05 | 3.584343e-06
335.695 | 25 | 25 | -272.15 | -87.96236 | -87.96236 | 295 | -87.96236 | -87.96236 | -0.04489939 | 0.004121928 | -4.383831e-05 | 3.176934e-06
354.373 | 25 | 25 | -272.15 | -86.98594 | -86.98594 | 295 | -86.98594 | -86.98594 | -0.04449345 | 0.004251825 | -4.338286e-05 | 3.371611e-06
373.026 | 25 | 25 | -272.15 | -85.95229 | -85.95229 | 295 | -85.95229 | -85.95229 | -0.04427889 | 0.004442033 | -4.308775e-05 | 3.656989e-06
391.686 | 25 | 25 | -272.15 | -84.97229 | -84.97229 | 295 | -84.97229 | -84.97229 | -0.04304835 | 0.004163682 | -4.191514e-05 | 3.237389e-06
410.343 | 25 | 25 | -272.15 | -83.98514 | -83.98514 | 295 | -83.98514 | -83.98514 | -0.04316549 | 0.004066258 | -4.191324e-05 | 3.090016e-06
429.009 | 25 | 25 | -272.15 | -82.96222 | -82.96222 | 295 | -82.96222 | -82.96222 | -0.04383585 | 0.003931722 | -4.238849e-05 | 2.886775e-06
447.687 | 25 | 25 | -272.15 | -81.9858 | -81.9858 | 295 | -81.9858 | -81.9858 | -0.04319215 | 0.004188036 | -4.172636e-05 | 3.271666e-06
466.328 | 25 | 25 | -272.15 | -80.945 | -80.945 | 295 | -80.945 | -80.945 | -0.04289639 | 0.004333011 | -4.135992e-05 | 3.488979e-06
485.111 | 25 | 25 | -272.15 | -80.01865 | -80.01865 | 295 | -80.01865 | -80.01865 | -0.04199985 | 0.003732234 | -4.048327e-05 | 2.584282e-06
503.866 | 25 | 25 | -272.15 | -78.91347 | -78.91347 | 295 | -78.91347 | -78.91347 | -0.04198826 | 0.003964195 | -4.035708e-05 | 2.932427e-06
522.496 | 25 | 25 | -272.15 | -77.95851 | -77.95851 | 295 | -77.95851 | -77.95851 | -0.04311675 | 0.004005947 | -4.12377e-05 | 2.994493e-06
541.143 | 25 | 25 | -272.15 | -76.93559 | -76.93559 | 295 | -76.93559 | -76.93559 | -0.04051411 | 0.00393752 | -3.886786e-05 | 2.890722e-06
559.789 | 25 | 25 | -272.15 | -75.93413 | -75.93413 | 295 | -75.93413 | -75.93413 | -0.04047349 | 0.004468708 | -3.872734e-05 | 3.689183e-06
578.378 | 25 | 25 | -272.15 | -74.9756 | -74.9756 | 295 | -74.9756 | -74.9756 | -0.04098847 | 0.004365486 | -3.907428e-05 | 3.533111e-06
597.061 | 25 | 25 | -272.15 | -73.92049 | -73.92049 | 295 | -73.92049 | -73.92049 | -0.0390829 | 0.004152083 | -3.7307e-05 | 3.211175e-06
615.728 | 25 | 25 | -272.15 | -72.95837 | -72.95837 | 295 | -72.95837 | -72.95837 | -0.04001539 | 0.004272702 | -3.801649e-05 | 3.391902e-06
634.405 | 25 | 25 | -272.15 | -71.94976 | -71.94976 | 295 | -71.94976 | -71.94976 | -0.03925802 | 0.003829659 | -3.725217e-05 | 2.724475e-06
653.069 | 25 | 25 | -272.15 | -70.99838 | -70.99838 | 295 | -70.99838 | -70.99838 | -0.03956651 | 0.00393752 | -3.742037e-05 | 2.886016e-06
671.698 | 25 | 25 | -272.15 | -70.01122 | -70.01122 | 295 | -70.01122 | -70.01122 | -0.03834409 | 0.003954916 | -3.625406e-05 | 2.911408e-06
690.379 | 25 | 25 | -272.15 | -68.94896 | -68.94896 | 295 | -68.94896 | -68.94896 | -0.03920467 | 0.004099892 | -3.689052e-05 | 3.128705e-06
709.024 | 25 | 25 | -272.15 | -67.96181 | -67.96181 | 295 | -67.96181 | -67.96181 | -0.03790569 | 0.003873731 | -3.565766e-05 | 2.787627e-06
727.669 | 25 | 25 | -272.15 | -66.96393 | -66.96393 | 295 | -66.96393 | -66.96393 | -0.03708107 | 0.003691641 | -3.483602e-05 | 2.512854e-06
746.276 | 25 | 25 | -272.15 | -65.9589 | -65.9589 | 295 | -65.9589 | -65.9589 | -0.03682128 | 0.00429126 | -3.45046e-05 | 3.414277e-06
764.95 | 25 | 25 | -272.15 | -64.9324 | -64.9324 | 295 | -64.9324 | -64.9324 | -0.03741973 | 0.00364873 | -3.491695e-05 | 2.446676e-06
783.625 | 25 | 25 | -272.15 | -63.9381 | -63.9381 | 295 | -63.9381 | -63.9381 | -0.03629937 | 0.004000149 | -3.383861e-05 | 2.974653e-06
802.264 | 25 | 25 | -272.15 | -62.96167 | -62.96167 | 295 | -62.96167 | -62.96167 | -0.03694423 | 0.003725277 | -3.429657e-05 | 2.560292e-06
820.92 | 25 | 25 | -272.15 | -62.00314 | -62.00314 | 295 | -62.00314 | -62.00314 | -0.03645247 | 0.003609296 | -3.37684e-05 | 2.38502e-06
839.563 | 25 | 25 | -272.15 | -60.98379 | -60.98379 | 295 | -60.98379 | -60.98379 | -0.0356464 | 0.00336226 | -3.296062e-05 | 2.012508e-06
858.218 | 25 | 25 | -272.15 | -59.94657 | -59.94657 | 295 | -59.94657 | -59.94657 | -0.03466406 | 0.004082495 | -3.199774e-05 | 3.095391e-06
891.681 | 25 | 25 | -272.15 | -49.94272 | -49.94272 | 295 | -49.94272 | -49.94272 | -0.03082282 | 0.003501435 | -2.760768e-05 | 2.213166e-06
910.316 | 25 | 25 | -272.15 | -39.98536 | -39.98536 | 295 | -39.98536 | -39.98536 | -0.02696999 | 0.00329731 | -2.321243e-05 | 1.898134e-06
928.968 | 25 | 25 | -272.15 | -29.96363 | -29.96363 | 295 | -29.96363 | -29.96363 | -0.02182861 | 0.002414702 | -1.769033e-05 | 5.621681e-07
947.653 | 25 | 25 | -272.15 | -19.98839 | -19.98839 | 295 | -19.98839 | -19.98839 | -0.01651206 | 0.002247692 | -1.202085e-05 | 3.029674e-07
966.291 | 25 | 25 | -272.15 | -9.941618 | -9.941618 | 295 | -9.941618 | -9.941618 | -0.01148898 | 0.001115727 | -6.598962e-06 | -1.408214e-06
984.86 | 25 | 25 | -272.15 | 0.0050073 | 0.0050073 | 295 | 0.0050073 | 0.0050073 | -0.004314455 | 0.0004836365 | 6.825691e-07 | -2.367179e-06
1003.585 | 25 | 25 | -272.15 | 10.05178 | 10.05178 | 295 | 10.05178 | 10.05178 | 0.001237507 | -0.0003479402 | 6.564197e-06 | -3.62638e-06
1022.267 | 25 | 25 | -272.15 | 20.06994 | 20.06994 | 295 | 20.06994 | 20.06994 | 0.007776452 | -0.001380162 | 1.330076e-05 | -5.187461e-06
1040.964 | 25 | 25 | -272.15 | 30.03445 | 30.03445 | 295 | 30.03445 | 30.03445 | 0.01288885 | -0.001713024 | 1.879165e-05 | -5.696203e-06
1059.643 | 25 | 25 | -272.15 | 40.0383 | 40.0383 | 295 | 40.0383 | 40.0383 | 0.01745034 | -0.002475013 | 2.380779e-05 | -6.850665e-06
1078.34 | 25 | 25 | -272.15 | 50.035 | 50.035 | 295 | 50.035 | 50.035 | 0.02141456 | -0.002625786 | 2.830401e-05 | -7.085451e-06
1097.03 | 25 | 25 | -272.15 | 60.02096 | 60.02096 | 295 | 60.02096 | 60.02096 | 0.02627527 | -0.002625787 | 3.357837e-05 | -7.09337e-06
1130.463 | 25 | 25 | -272.15 | 61.05104 | 61.05104 | 295 | 61.05104 | 61.05104 | 0.02678094 | -0.003397053 | 3.412615e-05 | -8.254676e-06
1149.105 | 25 | 25 | -272.15 | 62.01673 | 62.01673 | 295 | 62.01673 | 62.01673 | 0.02730054 | -0.002738287 | 3.467927e-05 | -7.264226e-06
1167.82 | 25 | 25 | -272.15 | 63.05753 | 63.05753 | 295 | 63.05753 | 63.05753 | 0.02778533 | -0.003036355 | 3.521003e-05 | -7.713541e-06
1186.51 | 25 | 25 | -272.15 | 64.00891 | 64.00891 | 295 | 64.00891 | 64.00891 | 0.02807991 | -0.003150016 | 3.556606e-05 | -7.885316e-06
1205.206 | 25 | 25 | -272.15 | 65.0068 | 65.0068 | 295 | 65.0068 | 65.0068 | 0.02847077 | -0.002948211 | 3.601065e-05 | -7.582459e-06
1223.893 | 25 | 25 | -272.15 | 66.0619 | 66.0619 | 295 | 66.0619 | 66.0619 | 0.02802309 | -0.003040995 | 3.573236e-05 | -7.722903e-06
1242.623 | 25 | 25 | -272.15 | 67.03832 | 67.03832 | 295 | 67.03832 | 67.03832 | 0.02795813 | -0.003256717 | 3.577848e-05 | -8.048264e-06
1261.321 | 25 | 25 | -272.15 | 68.05767 | 68.05767 | 295 | 68.05767 | 68.05767 | 0.02864242 | -0.003544347 | 3.648039e-05 | -8.481857e-06
1280.024 | 25 | 25 | -272.15 | 69.05197 | 69.05197 | 295 | 69.05197 | 69.05197 | 0.02950646 | -0.003248598 | 3.733593e-05 | -8.037645e-06
1298.713 | 25 | 25 | -272.15 | 70.05701 | 70.05701 | 295 | 70.05701 | 70.05701 | 0.02977437 | -0.003151175 | 3.767441e-05 | -7.891854e-06
1317.407 | 25 | 25 | -272.15 | 71.03343 | 71.03343 | 295 | 71.03343 | 71.03343 | 0.03118584 | -0.00347708 | 3.900393e-05 | -8.383002e-06
1336.094 | 25 | 25 | -272.15 | 72.04919 | 72.04919 | 295 | 72.04919 | 72.04919 | 0.03076832 | -0.003058391 | 3.874771e-05 | -7.753826e-06
1354.799 | 25 | 25 | -272.15 | 73.01846 | 73.01846 | 295 | 73.01846 | 73.01846 | 0.03112785 | -0.002789319 | 3.916207e-05 | -7.349732e-06
1373.503 | 25 | 25 | -272.15 | 74.00561 | 74.00561 | 295 | 74.00561 | 74.00561 | 0.03077759 | -0.003417929 | 3.896132e-05 | -8.296357e-06
1392.176 | 25 | 25 | -272.15 | 75.03926 | 75.03926 | 295 | 75.03926 | 75.03926 | 0.0305294 | -0.003206845 | 3.885418e-05 | -7.979568e-06
1410.85 | 25 | 25 | -272.15 | 76.04787 | 76.04787 | 295 | 76.04787 | 76.04787 | 0.03169266 | -0.003154656 | 3.997132e-05 | -7.90184e-06
1429.547 | 25 | 25 | -272.15 | 77.04575 | 77.04575 | 295 | 77.04575 | 77.04575 | 0.032508 | -0.003750792 | 4.07849e-05 | -8.799611e-06
1448.251 | 25 | 25 | -272.15 | 78.05436 | 78.05436 | 295 | 78.05436 | 78.05436 | 0.03287914 | -0.003337903 | 4.121348e-05 | -8.179155e-06
1466.956 | 25 | 25 | -272.15 | 79.03079 | 79.03079 | 295 | 79.03079 | 79.03079 | 0.03332218 | -0.003547827 | 4.170119e-05 | -8.495793e-06
1485.682 | 25 | 25 | -272.15 | 80.02867 | 80.02867 | 295 | 80.02867 | 80.02867 | 0.03369563 | -0.003690482 | 4.213065e-05 | -8.71123e-06
1504.375 | 25 | 25 | -272.15 | 81.00867 | 81.00867 | 295 | 81.00867 | 81.00867 | 0.03439035 | -0.003704401 | 4.28375e-05 | -8.73295e-06
1523.044 | 25 | 25 | -272.15 | 82.02085 | 82.02085 | 295 | 82.02085 | 82.02085 | 0.03389512 | -0.003671925 | 4.251336e-05 | -8.684887e-06
1541.76 | 25 | 25 | -272.15 | 83.02589 | 83.02589 | 295 | 83.02589 | 83.02589 | 0.03347643 | -0.003660328 | 4.2255e-05 | -8.668234e-06
1560.475 | 25 | 25 | -272.15 | 84.06669 | 84.06669 | 295 | 84.06669 | 84.06669 | 0.03444254 | -0.00358494 | 4.320415e-05 | -8.555627e-06
1579.149 | 25 | 25 | -272.15 | 85.07888 | 85.07888 | 295 | 85.07888 | 85.07888 | 0.03467682 | -0.00324744 | 4.351415e-05 | -8.048608e-06
1597.843 | 25 | 25 | -272.15 | 86.03742 | 86.03742 | 295 | 86.03742 | 86.03742 | 0.035237 | -0.003598857 | 4.410179e-05 | -8.57813e-06
1616.551 | 25 | 25 | -272.15 | 87.02099 | 87.02099 | 295 | 87.02099 | 87.02099 | 0.03506999 | -0.003796025 | 4.405996e-05 | -8.875579e-06
1635.225 | 25 | 25 | -272.15 | 88.00814 | 88.00814 | 295 | 88.00814 | 88.00814 | 0.03575775 | -0.003392412 | 4.476151e-05 | -8.269064e-06
1653.905 | 25 | 25 | -272.15 | 89.04179 | 89.04179 | 295 | 89.04179 | 89.04179 | 0.03578326 | -0.003822699 | 4.489229e-05 | -8.917316e-06
1672.626 | 25 | 25 | -272.15 | 90.06113 | 90.06113 | 295 | 90.06113 | 90.06113 | 0.03645594 | -0.003463162 | 4.558411e-05 | -8.377144e-06
1691.36 | 25 | 25 | -272.15 | 91.03755 | 91.03755 | 295 | 91.03755 | 91.03755 | 0.03718198 | -0.002985325 | 4.631781e-05 | -7.658939e-06
1710.032 | 25 | 25 | -272.15 | 92.04259 | 92.04259 | 295 | 92.04259 | 92.04259 | 0.0371669 | -0.003661488 | 4.64103e-05 | -8.677128e-06
1728.74 | 25 | 25 | -272.15 | 92.9904 | 92.9904 | 295 | 92.9904 | 92.9904 | 0.03811793 | -0.003702081 | 4.733656e-05 | -8.738958e-06
1747.411 | 25 | 25 | -272.15 | 94.05624 | 94.05624 | 295 | 94.05624 | 94.05624 | 0.0375276 | -0.003531589 | 4.69354e-05 | -8.483271e-06
1766.119 | 25 | 25 | -272.15 | 95.03623 | 95.03623 | 295 | 95.03623 | 95.03623 | 0.03854241 | -0.003825019 | 4.792049e-05 | -8.925559e-06
1784.803 | 25 | 25 | -272.15 | 95.9912 | 95.9912 | 295 | 95.9912 | 95.9912 | 0.03907013 | -0.003566384 | 4.847955e-05 | -8.537159e-06
1803.519 | 25 | 25 | -272.15 | 97.03557 | 97.03557 | 295 | 97.03557 | 97.03557 | 0.03801006 | -0.004113809 | 4.76678e-05 | -9.361674e-06
1822.215 | 25 | 25 | -272.15 | 98.05849 | 98.05849 | 295 | 98.05849 | 98.05849 | 0.04064863 | -0.0033611 | 5.006887e-05 | -8.229916e-06
1840.917 | 25 | 25 | -272.15 | 99.03134 | 99.03134 | 295 | 99.03134 | 99.03134 | 0.0392615 | -0.003404013 | 4.89653e-05 | -8.295257e-06
1859.613 | 25 | 25 | -272.15 | 100.0578 | 100.0578 | 295 | 100.0578 | 100.0578 | 0.03905506 | -0.003620895 | 4.88937e-05 | -8.622404e-06
1897.586 | 25 | 25 | -272.15 | 8600.649 | 8600.649 | 295 | 8600.649 | 8600.649 | -0.5148858 | 0.01322288 | 0.0004604797 | 9.982814e-06
1920.819 | 25 | 25 | -272.15 | 17099.87 | 17099.87 | 295 | 17099.87 | 17099.87 | -1.197753 | 0.02361238 | 0.0007563197 | 1.887854e-05
1940.038 | 25 | 25 | -272.15 | 18499.78 | 18499.78 | 295 | 18499.78 | 18499.78 | -1.301678 | 0.02539266 | 0.0008043237 | 2.044965e-05
1980.568 | 25 | 25 | -272.15 | 10000.01 | 10000.01 | 295 | 10000.01 | 10000.01 | -0.6288772 | 0.01538938 | 0.0005084141 | 1.21333e-05
2003.765 | 25 | 25 | -272.15 | 1499.799 | 1499.799 | 295 | 1499.799 | 1499.799 | 0.03844383 | 0.003336744 | 0.0001954243 | 7.367994e-07
2022.966 | 25 | 25 | -272.15 | 99.78243 | 99.78243 | 295 | 99.78243 | 99.78243 | 0.04318171 | -0.002935454 | 5.245189e-05 | -7.590832e-06
2056.488 | 25 | 25 | -272.15 | 99.01345 | 99.01345 | 295 | 99.01345 | 99.01345 | 0.04372219 | -0.003017798 | 5.284091e-05 | -7.714123e-06
2075.2 | 25 | 25 | -272.15 | 98.06207 | 98.06207 | 295 | 98.06207 | 98.06207 | 0.04285116 | -0.003000401 | 5.198381e-05 | -7.687192e-06
2093.914 | 25 | 25 | -272.15 | 97.01769 | 97.01769 | 295 | 97.01769 | 97.01769 | 0.04321883 | -0.003393573 | 5.219368e-05 | -8.277952e-06
2112.614 | 25 | 25 | -272.15 | 96.052 | 96.052 | 295 | 96.052 | 96.052 | 0.04129005 | -0.002855426 | 5.041562e-05 | -7.467461e-06
2131.316 | 25 | 25 | -272.15 | 95.06485 | 95.06485 | 295 | 95.06485 | 95.06485 | 0.04243943 | -0.002920376 | 5.131101e-05 | -7.564405e-06
2150.025 | 25 | 25 | -272.15 | 94.04193 | 94.04193 | 295 | 94.04193 | 94.04193 | 0.04181426 | -0.00312334 | 5.066011e-05 | -7.868986e-06
2168.731 | 25 | 25 | -272.15 | 93.03689 | 93.03689 | 295 | 93.03689 | 93.03689 | 0.04091309 | -0.003090866 | 4.977117e-05 | -7.819327e-06
2187.436 | 25 | 25 | -272.15 | 92.04974 | 92.04974 | 295 | 92.04974 | 92.04974 | 0.04144429 | -0.002930813 | 5.012919e-05 | -7.57772e-06
2206.125 | 25 | 25 | -272.15 | 91.05901 | 91.05901 | 295 | 91.05901 | 91.05901 | 0.04002814 | -0.002860066 | 4.879411e-05 | -7.470484e-06
2224.856 | 25 | 25 | -272.15 | 90.06829 | 90.06829 | 295 | 90.06829 | 90.06829 | 0.04100354 | -0.003020119 | 4.953789e-05 | -7.710523e-06
2243.434 | 25 | 25 | -272.15 | 89.02033 | 89.02033 | 295 | 89.02033 | 89.02033 | 0.04040391 | -0.002601431 | 4.890656e-05 | -7.079711e-06
2262.039 | 25 | 25 | -272.15 | 88.02603 | 88.02603 | 295 | 88.02603 | 88.02603 | 0.03946215 | -0.002840349 | 4.798347e-05 | -7.438412e-06
2280.631 | 25 | 25 | -272.15 | 87.02814 | 87.02814 | 295 | 87.02814 | 87.02814 | 0.03881613 | -0.002703493 | 4.731706e-05 | -7.231701e-06
2299.214 | 25 | 25 | -272.15 | 86.06245 | 86.06245 | 295 | 86.06245 | 86.06245 | 0.03955376 | -0.002886742 | 4.78568e-05 | -7.506661e-06
2317.794 | 25 | 25 | -272.15 | 85.00735 | 85.00735 | 295 | 85.00735 | 85.00735 | 0.0392928 | -0.002628106 | 4.75191e-05 | -7.116667e-06
2336.408 | 25 | 25 | -272.15 | 84.05954 | 84.05954 | 295 | 84.05954 | 84.05954 | 0.03808198 | -0.002568957 | 4.636701e-05 | -7.026916e-06
2355.148 | 25 | 25 | -272.15 | 83.03662 | 83.03662 | 295 | 83.03662 | 83.03662 | 0.0384392 | -0.002318439 | 4.657005e-05 | -6.649163e-06
2373.873 | 25 | 25 | -272.15 | 82.06735 | 82.06735 | 295 | 82.06735 | 82.06735 | 0.03773171 | -0.002781201 | 4.585323e-05 | -7.344691e-06
2392.57 | 25 | 25 | -272.15 | 81.00151 | 81.00151 | 295 | 81.00151 | 81.00151 | 0.03761574 | -0.002637385 | 4.564044e-05 | -7.127453e-06
2411.283 | 25 | 25 | -272.15 | 80.07159 | 80.07159 | 295 | 80.07159 | 80.07159 | 0.03791729 | -0.002747566 | 4.580486e-05 | -7.2925e-06
2429.946 | 25 | 25 | -272.15 | 79.03079 | 79.03079 | 295 | 79.03079 | 79.03079 | 0.03705903 | -0.002653622 | 4.494946e-05 | -7.150322e-06
2448.654 | 25 | 25 | -272.15 | 78.02933 | 78.02933 | 295 | 78.02933 | 78.02933 | 0.03648725 | -0.002662901 | 4.434722e-05 | -7.163489e-06
2467.381 | 25 | 25 | -272.15 | 77.04575 | 77.04575 | 295 | 77.04575 | 77.04575 | 0.0373571 | -0.002680297 | 4.500001e-05 | -7.188885e-06
2486.093 | 25 | 25 | -272.15 | 76.06575 | 76.06575 | 295 | 76.06575 | 76.06575 | 0.03664963 | -0.002386867 | 4.428207e-05 | -6.746597e-06
2504.775 | 25 | 25 | -272.15 | 75.0178 | 75.0178 | 295 | 75.0178 | 75.0178 | 0.03598158 | -0.00261187 | 4.359127e-05 | -7.084318e-06
2523.46 | 25 | 25 | -272.15 | 74.05211 | 74.05211 | 295 | 74.05211 | 74.05211 | 0.03569975 | -0.002734808 | 4.324483e-05 | -7.268532e-06
2542.142 | 25 | 25 | -272.15 | 73.02919 | 73.02919 | 295 | 73.02919 | 73.02919 | 0.03517206 | -0.002594472 | 4.267865e-05 | -7.056564e-06
2560.851 | 25 | 25 | -272.15 | 72.03131 | 72.03131 | 295 | 72.03131 | 72.03131 | 0.03506419 | -0.002773082 | 4.248005e-05 | -7.324519e-06
2579.576 | 25 | 25 | -272.15 | 71.05846 | 71.05846 | 295 | 71.05846 | 71.05846 | 0.0339879 | -0.002506327 | 4.144227e-05 | -6.922374e-06
2598.264 | 25 | 25 | -272.15 | 70.01766 | 70.01766 | 295 | 70.01766 | 70.01766 | 0.03424654 | -0.00260375 | 4.155774e-05 | -7.068137e-06
2616.963 | 25 | 25 | -272.15 | 69.03051 | 69.03051 | 295 | 69.03051 | 69.03051 | 0.03343468 | -0.002717411 | 4.074831e-05 | -7.238374e-06
2635.656 | 25 | 25 | -272.15 | 68.00044 | 68.00044 | 295 | 68.00044 | 68.00044 | 0.03355066 | -0.002701175 | 4.074091e-05 | -7.213128e-06
2654.359 | 25 | 25 | -272.15 | 67.0419 | 67.0419 | 295 | 67.0419 | 67.0419 | 0.03320969 | -0.002644344 | 4.03438e-05 | -7.126857e-06
2673.078 | 25 | 25 | -272.15 | 66.02971 | 66.02971 | 295 | 66.02971 | 66.02971 | 0.03287102 | -0.002514446 | 3.994307e-05 | -6.930602e-06
2691.769 | 25 | 25 | -272.15 | 65.02825 | 65.02825 | 295 | 65.02825 | 65.02825 | 0.03200233 | -0.002343956 | 3.908274e-05 | -6.67328e-06
2710.438 | 25 | 25 | -272.15 | 64.05183 | 64.05183 | 295 | 64.05183 | 64.05183 | 0.03176689 | -0.002420502 | 3.87755e-05 | -6.787682e-06
2729.149 | 25 | 25 | -272.15 | 63.05395 | 63.05395 | 295 | 63.05395 | 63.05395 | 0.03137372 | -0.002283646 | 3.832889e-05 | -6.580969e-06
2747.81 | 25 | 25 | -272.15 | 62.03103 | 62.03103 | 295 | 62.03103 | 62.03103 | 0.03184345 | -0.002364831 | 3.862973e-05 | -6.702314e-06
2766.578 | 25 | 25 | -272.15 | 61.01527 | 61.01527 | 295 | 61.01527 | 61.01527 | 0.03092952 | -0.002218696 | 3.772857e-05 | -6.481626e-06
2785.259 | 25 | 25 | -272.15 | 60.02454 | 60.02454 | 295 | 60.02454 | 60.02454 | 0.03086922 | -0.001888154 | 3.757206e-05 | -5.983488e-06
2818.678 | 25 | 25 | -272.15 | 50.02427 | 50.02427 | 295 | 50.02427 | 50.02427 | 0.02691316 | -0.001556451 | 3.308257e-05 | -5.476461e-06
2837.383 | 25 | 25 | -272.15 | 40.04545 | 40.04545 | 295 | 40.04545 | 40.04545 | 0.02203969 | -0.001627199 | 2.779787e-05 | -5.575003e-06
2856.068 | 25 | 25 | -272.15 | 29.99153 | 29.99153 | 295 | 29.99153 | 29.99153 | 0.01764981 | -0.001114568 | 2.292564e-05 | -4.795698e-06
2874.76 | 25 | 25 | -272.15 | 19.9984 | 19.9984 | 295 | 19.9984 | 19.9984 | 0.01250033 | -0.0005636625 | 1.73995e-05 | -3.958854e-06
2893.451 | 25 | 25 | -272.15 | 10.04105 | 10.04105 | 295 | 10.04105 | 10.04105 | 0.00636846 | 0.0005810597 | 1.102318e-05 | -2.228547e-06
2912.125 | 25 | 25 | -272.15 | 0.0228905 | 0.0228905 | 295 | 0.0228905 | 0.0228905 | 0.0004940745 | 0.001534415 | 4.864292e-06 | -7.861336e-07
2930.784 | 25 | 25 | -272.15 | -10.006 | -10.006 | 295 | -10.006 | -10.006 | -0.007153643 | 0.002130552 | -2.837205e-06 | 1.187985e-07
2949.473 | 25 | 25 | -272.15 | -19.99912 | -19.99912 | 295 | -19.99912 | -19.99912 | -0.01236811 | 0.003261356 | -8.419825e-06 | 1.828192e-06
2968.086 | 25 | 25 | -272.15 | -29.94932 | -29.94932 | 295 | -29.94932 | -29.94932 | -0.01796528 | 0.003480558 | -1.433061e-05 | 2.165903e-06
2986.686 | 25 | 25 | -272.15 | -39.95675 | -39.95675 | 295 | -39.95675 | -39.95675 | -0.02281096 | 0.003833137 | -1.959416e-05 | 2.704346e-06
3005.358 | 25 | 25 | -272.15 | -49.95702 | -49.95702 | 295 | -49.95702 | -49.95702 | -0.02651419 | 0.004068577 | -2.386388e-05 | 3.06653e-06
3024.013 | 25 | 25 | -272.15 | -59.95015 | -59.95015 | 295 | -59.95015 | -59.95015 | -0.03089705 | 0.004705307 | -2.872363e-05 | 4.032512e-06
3057.639 | 25 | 25 | -272.15 | -60.98022 | -60.98022 | 295 | -60.98022 | -60.98022 | -0.03080426 | 0.004612524 | -2.875119e-05 | 3.893721e-06
3076.407 | 25 | 25 | -272.15 | -61.94949 | -61.94949 | 295 | -61.94949 | -61.94949 | -0.03125659 | 0.004714586 | -2.924621e-05 | 4.048058e-06
3095.162 | 25 | 25 | -272.15 | -62.94021 | -62.94021 | 295 | -62.94021 | -62.94021 | -0.03223778 | 0.00457541 | -3.02032e-05 | 3.839432e-06
3113.919 | 25 | 25 | -272.15 | -63.96671 | -63.96671 | 295 | -63.96671 | -63.96671 | -0.03153957 | 0.004842165 | -2.970414e-05 | 4.24162e-06
3132.677 | 25 | 25 | -272.15 | -64.96459 | -64.96459 | 295 | -64.96459 | -64.96459 | -0.03236651 | 0.004781853 | -3.052779e-05 | 4.151663e-06
3151.34 | 25 | 25 | -272.15 | -65.99109 | -65.99109 | 295 | -65.99109 | -65.99109 | -0.03241986 | 0.004177598 | -3.068201e-05 | 3.24328e-06
3169.942 | 25 | 25 | -272.15 | -66.96035 | -66.96035 | 295 | -66.96035 | -66.96035 | -0.03353558 | 0.004546415 | -3.17537e-05 | 3.798992e-06
3188.631 | 25 | 25 | -272.15 | -67.92962 | -67.92962 | 295 | -67.92962 | -67.92962 | -0.03329434 | 0.004700669 | -3.164584e-05 | 4.031859e-06
3207.269 | 25 | 25 | -272.15 | -68.9275 | -68.9275 | 295 | -68.9275 | -68.9275 | -0.03376871 | 0.004893194 | -3.216302e-05 | 4.322334e-06
3225.942 | 25 | 25 | -272.15 | -69.954 | -69.954 | 295 | -69.954 | -69.954 | -0.03388584 | 0.004918712 | -3.237269e-05 | 4.361544e-06
3244.6 | 25 | 25 | -272.15 | -70.94473 | -70.94473 | 295 | -70.94473 | -70.94473 | -0.0347696 | 0.004841005 | -3.324499e-05 | 4.245407e-06
3263.267 | 25 | 25 | -272.15 | -71.97837 | -71.97837 | 295 | -71.97837 | -71.97837 | -0.03462231 | 0.00493031 | -3.322555e-05 | 4.3806e-06
3281.928 | 25 | 25 | -272.15 | -72.92618 | -72.92618 | 295 | -72.92618 | -72.92618 | -0.03554202 | 0.005012655 | -3.41246e-05 | 4.505252e-06
3300.59 | 25 | 25 | -272.15 | -73.94195 | -73.94195 | 295 | -73.94195 | -73.94195 | -0.03544461 | 0.004524377 | -3.414664e-05 | 3.771367e-06
3319.229 | 25 | 25 | -272.15 | -74.96129 | -74.96129 | 295 | -74.96129 | -74.96129 | -0.03623442 | 0.004491904 | -3.494029e-05 | 3.723314e-06
3337.884 | 25 | 25 | -272.15 | -75.97348 | -75.97348 | 295 | -75.97348 | -75.97348 | -0.03607089 | 0.005099641 | -3.490449e-05 | 4.638552e-06
3356.518 | 25 | 25 | -272.15 | -76.9499 | -76.9499 | 295 | -76.9499 | -76.9499 | -0.0370254 | 0.005086881 | -3.583678e-05 | 4.620127e-06
3375.125 | 25 | 25 | -272.15 | -77.94778 | -77.94778 | 295 | -77.94778 | -77.94778 | -0.03698133 | 0.005012654 | -3.590331e-05 | 4.509232e-06
3393.807 | 25 | 25 | -272.15 | -78.91347 | -78.91347 | 295 | -78.91347 | -78.91347 | -0.03699989 | 0.004953505 | -3.602091e-05 | 4.420998e-06
3412.44 | 25 | 25 | -272.15 | -79.97573 | -79.97573 | 295 | -79.97573 | -79.97573 | -0.03708687 | 0.004731983 | -3.620812e-05 | 4.088526e-06
3431.06 | 25 | 25 | -272.15 | -80.97719 | -80.97719 | 295 | -80.97719 | -80.97719 | -0.03869318 | 0.00520866 | -3.770964e-05 | 4.806555e-06
3449.679 | 25 | 25 | -272.15 | -82.00011 | -82.00011 | 295 | -82.00011 | -82.00011 | -0.03822231 | 0.004619483 | -3.74078e-05 | 3.920857e-06
3468.258 | 25 | 25 | -272.15 | -82.95507 | -82.95507 | 295 | -82.95507 | -82.95507 | -0.03939835 | 0.005059048 | -3.853041e-05 | 4.583007e-06
3486.94 | 25 | 25 | -272.15 | -83.96368 | -83.96368 | 295 | -83.96368 | -83.96368 | -0.0387245 | 0.005304925 | -3.805063e-05 | 4.953767e-06
3505.593 | 25 | 25 | -272.15 | -85.01164 | -85.01164 | 295 | -85.01164 | -85.01164 | -0.03944823 | 0.005173867 | -3.878984e-05 | 4.757402e-06
3524.257 | 25 | 25 | -272.15 | -85.97018 | -85.97018 | 295 | -85.97018 | -85.97018 | -0.04108588 | 0.005309565 | -4.031408e-05 | 4.962341e-06
3542.918 | 25 | 25 | -272.15 | -86.99667 | -86.99667 | 295 | -86.99667 | -86.99667 | -0.04005366 | 0.005140235 | -3.952467e-05 | 4.70837e-06
3561.551 | 25 | 25 | -272.15 | -87.93017 | -87.93017 | 295 | -87.93017 | -87.93017 | -0.04019167 | 0.00480505 | -3.974271e-05 | 4.204772e-06
3580.144 | 25 | 25 | -272.15 | -88.97813 | -88.97813 | 295 | -88.97813 | -88.97813 | -0.04063358 | 0.00510544 | -4.023694e-05 | 4.657586e-06
3598.745 | 25 | 25 | -272.15 | -89.97601 | -89.97601 | 295 | -89.97601 | -89.97601 | -0.04156722 | 0.005246935 | -4.115336e-05 | 4.87128e-06
3617.396 | 25 | 25 | -272.15 | -90.99893 | -90.99893 | 295 | -90.99893 | -90.99893 | -0.04100589 | 0.005013815 | -4.077289e-05 | 4.521325e-06
3636.075 | 25 | 25 | -272.15 | -91.96104 | -91.96104 | 295 | -91.96104 | -91.96104 | -0.04215989 | 0.005003375 | -4.187709e-05 | 4.506379e-06
3654.737 | 25 | 25 | -272.15 | -92.97323 | -92.97323 | 295 | -92.97323 | -92.97323 | -0.04226892 | 0.005403507 | -4.207822e-05 | 5.109242e-06
3673.48 | 25 | 25 | -272.15 | -93.97111 | -93.97111 | 295 | -93.97111 | -93.97111 | -0.04231535 | 0.005164588 | -4.222342e-05 | 4.750543e-06
3692.211 | 25 | 25 | -272.15 | -94.99761 | -94.99761 | 295 | -94.99761 | -94.99761 | -0.04244989 | 0.005242295 | -4.244821e-05 | 4.868278e-06
3710.94 | 25 | 25 | -272.15 | -95.95257 | -95.95257 | 295 | -95.95257 | -95.95257 | -0.04305065 | 0.005165748 | -4.307076e-05 | 4.753859e-06
3729.534 | 25 | 25 | -272.15 | -96.95045 | -96.95045 | 295 | -96.95045 | -96.95045 | -0.04266442 | 0.005012654 | -4.283987e-05 | 4.524296e-06
3748.19 | 25 | 25 | -272.15 | -97.97337 | -97.97337 | 295 | -97.97337 | -97.97337 | -0.04294629 | 0.005014974 | -4.319235e-05 | 4.528598e-06
3766.791 | 25 | 25 | -272.15 | -98.97483 | -98.97483 | 295 | -98.97483 | -98.97483 | -0.04384861 | 0.005128633 | -4.408192e-05 | 4.70041e-06
3785.387 | 25 | 25 | -272.15 | -99.96913 | -99.96913 | 295 | -99.96913 | -99.96913 | -0.0437303 | 0.005151831 | -4.408355e-05 | 4.736102e-06
3823.422 | 25 | 25 | -272.15 | -8600.532 | -8600.532 | 295 | -8600.532 | -8600.532 | 0.5090892 | -0.01135328 | -0.0004566414 | -1.335956e-05
3846.21 | 25 | 25 | -272.15 | -17099.8 | -17099.8 | 295 | -17099.8 | -17099.8 | 1.187328 | -0.0217277 | -0.000756538 | -2.223257e-05
3865.407 | 25 | 25 | -272.15 | -18499.75 | -18499.75 | 295 | -18499.75 | -18499.75 | 1.289449 | -0.02178337 | -0.0008061969 | -2.120871e-05