## Sheet1
Time_since_start | Raw_Temperature | Temperature | Temperature_2 | Raw_Applied_Field | Applied_Field | Field_Angle | Raw_Applied_Field_For_Plot | Applied_Field_For_Plot | Raw_Signal_Mx | Raw_Signal_My | Signal_X_direction | Signal_Y_direction
32.364 | 25 | 25 | -272.15 | -18499.78 | -18499.78 | 300 | -18499.78 | -18499.78 | 1.287683 | -0.02350335 | -0.0008001094 | -1.93377e-05
55.17 | 25 | 25 | -272.15 | -9999.927 | -9999.927 | 300 | -9999.927 | -9999.927 | 0.6209361 | -0.01378306 | -0.0005049446 | -1.328627e-05
77.977 | 25 | 25 | -272.15 | -1499.682 | -1499.682 | 300 | -1499.682 | -1499.682 | -0.04383585 | -0.002054006 | -0.0001956437 | -4.227109e-06
97.221 | 25 | 25 | -272.15 | -99.73665 | -99.73665 | 300 | -99.73665 | -99.73665 | -0.04954437 | 0.005133275 | -5.293273e-05 | 5.145337e-06
130.855 | 25 | 25 | -272.15 | -99.01417 | -99.01417 | 300 | -99.01417 | -99.01417 | -0.0485829 | 0.004640359 | -5.200624e-05 | 4.405511e-06
149.49 | 25 | 25 | -272.15 | -97.96979 | -97.96979 | 300 | -97.96979 | -97.96979 | -0.04815377 | 0.004605564 | -5.151652e-05 | 4.352291e-06
168.138 | 25 | 25 | -272.15 | -96.96118 | -96.96118 | 300 | -96.96118 | -96.96118 | -0.04890532 | 0.00475054 | -5.207467e-05 | 4.568663e-06
186.804 | 25 | 25 | -272.15 | -95.97403 | -95.97403 | 300 | -95.97403 | -95.97403 | -0.0473454 | 0.004447832 | -5.059102e-05 | 4.113777e-06
205.452 | 25 | 25 | -272.15 | -94.95111 | -94.95111 | 300 | -94.95111 | -94.95111 | -0.04747414 | 0.004610206 | -5.05969e-05 | 4.356223e-06
224.123 | 25 | 25 | -272.15 | -93.97111 | -93.97111 | 300 | -93.97111 | -93.97111 | -0.0478789 | 0.00457657 | -5.08514e-05 | 4.304804e-06
242.773 | 25 | 25 | -272.15 | -92.97323 | -92.97323 | 300 | -92.97323 | -92.97323 | -0.04739991 | 0.004923351 | -5.03225e-05 | 4.823783e-06
261.459 | 25 | 25 | -272.15 | -91.98965 | -91.98965 | 300 | -91.98965 | -91.98965 | -0.04714591 | 0.004341129 | -4.999407e-05 | 3.949785e-06
280.091 | 25 | 25 | -272.15 | -91.0025 | -91.0025 | 300 | -91.0025 | -91.0025 | -0.04672723 | 0.004766777 | -4.951963e-05 | 4.587031e-06
298.716 | 25 | 25 | -272.15 | -89.97601 | -89.97601 | 300 | -89.97601 | -89.97601 | -0.04628883 | 0.003829658 | -4.90236e-05 | 3.180839e-06
317.377 | 25 | 25 | -272.15 | -89.00674 | -89.00674 | 300 | -89.00674 | -89.00674 | -0.04556048 | 0.004201953 | -4.827721e-05 | 3.738104e-06
336 | 25 | 25 | -272.15 | -87.9409 | -87.9409 | 300 | -87.9409 | -87.9409 | -0.04568689 | 0.004719226 | -4.827651e-05 | 4.512658e-06
354.666 | 25 | 25 | -272.15 | -86.97879 | -86.97879 | 300 | -86.97879 | -86.97879 | -0.04565674 | 0.00457193 | -4.814829e-05 | 4.290831e-06
373.326 | 25 | 25 | -272.15 | -85.94156 | -85.94156 | 300 | -85.94156 | -85.94156 | -0.04548973 | 0.004621803 | -4.789113e-05 | 4.364572e-06
391.979 | 25 | 25 | -272.15 | -84.96872 | -84.96872 | 300 | -84.96872 | -84.96872 | -0.04420931 | 0.003973473 | -4.665615e-05 | 3.391459e-06
410.64 | 25 | 25 | -272.15 | -84.01733 | -84.01733 | 300 | -84.01733 | -84.01733 | -0.04473238 | 0.004728505 | -4.701829e-05 | 4.522635e-06
429.324 | 25 | 25 | -272.15 | -82.93003 | -82.93003 | 300 | -82.93003 | -82.93003 | -0.04441459 | 0.004895515 | -4.662251e-05 | 4.771969e-06
447.986 | 25 | 25 | -272.15 | -81.9858 | -81.9858 | 300 | -81.9858 | -81.9858 | -0.04335918 | 0.004219351 | -4.558953e-05 | 3.757148e-06
466.618 | 25 | 25 | -272.15 | -80.99865 | -80.99865 | 300 | -80.99865 | -80.99865 | -0.04340441 | 0.004141645 | -4.552533e-05 | 3.639641e-06
485.301 | 25 | 25 | -272.15 | -79.96858 | -79.96858 | 300 | -79.96858 | -79.96858 | -0.04231418 | 0.004735463 | -4.445251e-05 | 4.529007e-06
503.983 | 25 | 25 | -272.15 | -78.97785 | -78.97785 | 300 | -78.97785 | -78.97785 | -0.04181774 | 0.004469868 | -4.390893e-05 | 4.129767e-06
522.625 | 25 | 25 | -272.15 | -77.98355 | -77.98355 | 300 | -77.98355 | -77.98355 | -0.04259253 | 0.004566132 | -4.448915e-05 | 4.273113e-06
541.284 | 25 | 25 | -272.15 | -76.93202 | -76.93202 | 300 | -76.93202 | -76.93202 | -0.04125524 | 0.004280822 | -4.319557e-05 | 3.844251e-06
559.96 | 25 | 25 | -272.15 | -75.97348 | -75.97348 | 300 | -75.97348 | -75.97348 | -0.04210653 | 0.004448991 | -4.384721e-05 | 4.095449e-06
578.602 | 25 | 25 | -272.15 | -74.98275 | -74.98275 | 300 | -74.98275 | -74.98275 | -0.04150574 | 0.004214712 | -4.321136e-05 | 3.743166e-06
597.27 | 25 | 25 | -272.15 | -73.91691 | -73.91691 | 300 | -73.91691 | -73.91691 | -0.04047005 | 0.004298217 | -4.218298e-05 | 3.867308e-06
615.931 | 25 | 25 | -272.15 | -72.97268 | -72.97268 | 300 | -72.97268 | -72.97268 | -0.04065677 | 0.004319094 | -4.224845e-05 | 3.897665e-06
634.604 | 25 | 25 | -272.15 | -71.96049 | -71.96049 | 300 | -71.96049 | -71.96049 | -0.04101747 | 0.004494224 | -4.246059e-05 | 4.159247e-06
653.281 | 25 | 25 | -272.15 | -70.96976 | -70.96976 | 300 | -70.96976 | -70.96976 | -0.03948304 | 0.004326052 | -4.09991e-05 | 3.906089e-06
671.93 | 25 | 25 | -272.15 | -69.99334 | -69.99334 | 300 | -69.99334 | -69.99334 | -0.04000147 | 0.004556854 | -4.135449e-05 | 4.251184e-06
690.589 | 25 | 25 | -272.15 | -68.96327 | -68.96327 | 300 | -68.96327 | -68.96327 | -0.03999218 | 0.003951438 | -4.123755e-05 | 3.342361e-06
709.24 | 25 | 25 | -272.15 | -67.95108 | -67.95108 | 300 | -67.95108 | -67.95108 | -0.038953 | 0.003896927 | -4.021176e-05 | 3.259609e-06
727.893 | 25 | 25 | -272.15 | -66.94247 | -66.94247 | 300 | -66.94247 | -66.94247 | -0.03859577 | 0.00400015 | -3.97894e-05 | 3.413375e-06
746.478 | 25 | 25 | -272.15 | -65.98393 | -65.98393 | 300 | -65.98393 | -65.98393 | -0.03790221 | 0.004256465 | -3.90749e-05 | 3.796745e-06
765.096 | 25 | 25 | -272.15 | -64.93955 | -64.93955 | 300 | -64.93955 | -64.93955 | -0.03744293 | 0.004099893 | -3.855852e-05 | 3.560925e-06
783.736 | 25 | 25 | -272.15 | -63.98817 | -63.98817 | 300 | -63.98817 | -63.98817 | -0.03729216 | 0.004218191 | -3.832478e-05 | 3.737352e-06
802.383 | 25 | 25 | -272.15 | -62.9581 | -62.9581 | 300 | -62.9581 | -62.9581 | -0.03677605 | 0.003835457 | -3.775965e-05 | 3.162429e-06
821.055 | 25 | 25 | -272.15 | -61.94949 | -61.94949 | 300 | -61.94949 | -61.94949 | -0.0364861 | 0.003809942 | -3.739679e-05 | 3.123159e-06
839.715 | 25 | 25 | -272.15 | -60.98379 | -60.98379 | 300 | -60.98379 | -60.98379 | -0.03619963 | 0.003715999 | -3.704153e-05 | 2.981327e-06
858.338 | 25 | 25 | -272.15 | -59.95015 | -59.95015 | 300 | -59.95015 | -59.95015 | -0.03506882 | 0.003852854 | -3.593245e-05 | 3.185497e-06
891.972 | 25 | 25 | -272.15 | -49.9606 | -49.9606 | 300 | -49.9606 | -49.9606 | -0.03187592 | 0.003118701 | -3.205455e-05 | 2.07465e-06
910.743 | 25 | 25 | -272.15 | -39.97821 | -39.97821 | 300 | -39.97821 | -39.97821 | -0.02801381 | 0.003460842 | -2.758561e-05 | 2.577659e-06
929.528 | 25 | 25 | -272.15 | -29.93501 | -29.93501 | 300 | -29.93501 | -29.93501 | -0.02198866 | 0.0026571 | -2.119745e-05 | 1.362414e-06
948.278 | 25 | 25 | -272.15 | -19.93474 | -19.93474 | 300 | -19.93474 | -19.93474 | -0.01723229 | 0.001960061 | -1.593582e-05 | 3.072073e-07
967.005 | 25 | 25 | -272.15 | -9.938042 | -9.938042 | 300 | -9.938042 | -9.938042 | -0.01120134 | 0.0008501333 | -9.547434e-06 | -1.367101e-06
985.744 | 25 | 25 | -272.15 | -0.0057226 | -0.0057226 | 300 | -0.0057226 | -0.0057226 | -0.004280821 | 0.0001809288 | -2.379178e-06 | -2.380503e-06
1004.355 | 25 | 25 | -272.15 | 10.04105 | 10.04105 | 300 | 10.04105 | 10.04105 | 0.001397558 | -0.0009208814 | 3.702709e-06 | -4.04269e-06
1023.044 | 25 | 25 | -272.15 | 20.03059 | 20.03059 | 300 | 20.03059 | 20.03059 | 0.008504815 | -0.001769854 | 1.104214e-05 | -5.325702e-06
1041.723 | 25 | 25 | -272.15 | 30.06306 | 30.06306 | 300 | 30.06306 | 30.06306 | 0.01386424 | -0.001985577 | 1.684046e-05 | -5.659233e-06
1060.387 | 25 | 25 | -272.15 | 40.05976 | 40.05976 | 300 | 40.05976 | 40.05976 | 0.01809518 | -0.003250918 | 2.163706e-05 | -7.566575e-06
1079.097 | 25 | 25 | -272.15 | 50.0493 | 50.0493 | 300 | 50.0493 | 50.0493 | 0.02249897 | -0.002478492 | 2.658577e-05 | -6.418385e-06
1097.769 | 25 | 25 | -272.15 | 59.99593 | 59.99593 | 300 | 59.99593 | 59.99593 | 0.02672991 | -0.003034036 | 3.137709e-05 | -7.261373e-06
1131.172 | 25 | 25 | -272.15 | 61.04388 | 61.04388 | 300 | 61.04388 | 61.04388 | 0.02670788 | -0.003210326 | 3.146821e-05 | -7.526762e-06
1149.882 | 25 | 25 | -272.15 | 62.006 | 62.006 | 300 | 62.006 | 62.006 | 0.02842785 | -0.003544348 | 3.309076e-05 | -8.028576e-06
1168.576 | 25 | 25 | -272.15 | 63.03965 | 63.03965 | 300 | 63.03965 | 63.03965 | 0.02755685 | -0.003801824 | 3.242962e-05 | -8.415684e-06
1187.257 | 25 | 25 | -272.15 | 64.05183 | 64.05183 | 300 | 64.05183 | 64.05183 | 0.02846033 | -0.003268314 | 3.333542e-05 | -7.616731e-06
1205.962 | 25 | 25 | -272.15 | 64.99964 | 64.99964 | 300 | 64.99964 | 64.99964 | 0.02865865 | -0.003682363 | 3.361083e-05 | -8.238525e-06
1224.668 | 25 | 25 | -272.15 | 66.04402 | 66.04402 | 300 | 66.04402 | 66.04402 | 0.02961896 | -0.003564064 | 3.457029e-05 | -8.06219e-06
1243.346 | 25 | 25 | -272.15 | 67.04905 | 67.04905 | 300 | 67.04905 | 67.04905 | 0.02860414 | -0.003539709 | 3.377894e-05 | -8.026679e-06
1262.039 | 25 | 25 | -272.15 | 68.03621 | 68.03621 | 300 | 68.03621 | 68.03621 | 0.03103855 | -0.00319293 | 3.603591e-05 | -7.507693e-06
1280.745 | 25 | 25 | -272.15 | 69.04482 | 69.04482 | 300 | 69.04482 | 69.04482 | 0.03022785 | -0.003366899 | 3.542545e-05 | -7.769562e-06
1299.43 | 25 | 25 | -272.15 | 70.07131 | 70.07131 | 300 | 70.07131 | 70.07131 | 0.03031019 | -0.003344862 | 3.560662e-05 | -7.737549e-06
1318.136 | 25 | 25 | -272.15 | 71.04773 | 71.04773 | 300 | 71.04773 | 71.04773 | 0.03063029 | -0.003516513 | 3.599274e-05 | -7.995911e-06
1336.824 | 25 | 25 | -272.15 | 72.05992 | 72.05992 | 300 | 72.05992 | 72.05992 | 0.03216934 | -0.003422568 | 3.746059e-05 | -7.85606e-06
1355.518 | 25 | 25 | -272.15 | 73.02561 | 73.02561 | 300 | 73.02561 | 73.02561 | 0.03228765 | -0.003560585 | 3.766713e-05 | -8.063978e-06
1374.211 | 25 | 25 | -272.15 | 74.05211 | 74.05211 | 300 | 74.05211 | 74.05211 | 0.03144679 | -0.003558266 | 3.703189e-05 | -8.06153e-06
1392.921 | 25 | 25 | -272.15 | 75.02495 | 75.02495 | 300 | 75.02495 | 75.02495 | 0.03277012 | -0.003265996 | 3.830481e-05 | -7.624263e-06
1411.628 | 25 | 25 | -272.15 | 76.00853 | 76.00853 | 300 | 76.00853 | 76.00853 | 0.03292901 | -0.003569863 | 3.854913e-05 | -8.080882e-06
1430.317 | 25 | 25 | -272.15 | 77.01356 | 77.01356 | 300 | 77.01356 | 77.01356 | 0.0325022 | -0.003983911 | 3.827777e-05 | -8.702735e-06
1449.013 | 25 | 25 | -272.15 | 77.99356 | 77.99356 | 300 | 77.99356 | 77.99356 | 0.03401921 | -0.00364409 | 3.972273e-05 | -8.194174e-06
1467.712 | 25 | 25 | -272.15 | 79.01648 | 79.01648 | 300 | 79.01648 | 79.01648 | 0.03418042 | -0.003468961 | 3.997326e-05 | -7.932603e-06
1486.398 | 25 | 25 | -272.15 | 80.05013 | 80.05013 | 300 | 80.05013 | 80.05013 | 0.03435208 | -0.00405466 | 4.023415e-05 | -8.811865e-06
1505.122 | 25 | 25 | -272.15 | 81.07305 | 81.07305 | 300 | 81.07305 | 81.07305 | 0.03439383 | -0.003950277 | 4.037904e-05 | -8.656375e-06
1523.818 | 25 | 25 | -272.15 | 82.04231 | 82.04231 | 300 | 82.04231 | 82.04231 | 0.03588764 | -0.003770508 | 4.180234e-05 | -8.387794e-06
1542.524 | 25 | 25 | -272.15 | 83.03304 | 83.03304 | 300 | 83.03304 | 83.03304 | 0.03535414 | -0.004446671 | 4.143513e-05 | -9.402659e-06
1561.233 | 25 | 25 | -272.15 | 84.03808 | 84.03808 | 300 | 84.03808 | 84.03808 | 0.0351535 | -0.004055818 | 4.136377e-05 | -8.817602e-06
1579.908 | 25 | 25 | -272.15 | 85.03596 | 85.03596 | 300 | 85.03596 | 85.03596 | 0.03631793 | -0.004075536 | 4.249882e-05 | -8.84817e-06
1598.653 | 25 | 25 | -272.15 | 86.02669 | 86.02669 | 300 | 86.02669 | 86.02669 | 0.03663223 | -0.003662647 | 4.288133e-05 | -8.230059e-06
1617.355 | 25 | 25 | -272.15 | 87.01741 | 87.01741 | 300 | 87.01741 | 87.01741 | 0.03692566 | -0.004018705 | 4.324539e-05 | -8.764943e-06
1636.029 | 25 | 25 | -272.15 | 87.98668 | 87.98668 | 300 | 87.98668 | 87.98668 | 0.03661019 | -0.003364579 | 4.306872e-05 | -7.785087e-06
1654.768 | 25 | 25 | -272.15 | 89.0561 | 89.0561 | 300 | 89.0561 | 89.0561 | 0.03669602 | -0.003903885 | 4.325748e-05 | -8.594822e-06
1673.458 | 25 | 25 | -272.15 | 90.0504 | 90.0504 | 300 | 90.0504 | 90.0504 | 0.03831045 | -0.004012908 | 4.47901e-05 | -8.759293e-06
1692.166 | 25 | 25 | -272.15 | 91.0304 | 91.0304 | 300 | 91.0304 | 91.0304 | 0.03737102 | -0.003685842 | 4.406278e-05 | -8.269858e-06
1710.837 | 25 | 25 | -272.15 | 92.02828 | 92.02828 | 300 | 92.02828 | 92.02828 | 0.03881497 | -0.004037263 | 4.544501e-05 | -8.797797e-06
1729.552 | 25 | 25 | -272.15 | 93.01901 | 93.01901 | 300 | 93.01901 | 93.01901 | 0.03851922 | -0.003972313 | 4.528805e-05 | -8.701401e-06
1748.244 | 25 | 25 | -272.15 | 94.04193 | 94.04193 | 300 | 94.04193 | 94.04193 | 0.03853198 | -0.004095253 | 4.540729e-05 | -8.88677e-06
1766.936 | 25 | 25 | -272.15 | 95.03981 | 95.03981 | 300 | 95.03981 | 95.03981 | 0.03860621 | -0.003785586 | 4.557826e-05 | -8.423442e-06
1785.638 | 25 | 25 | -272.15 | 96.05915 | 96.05915 | 300 | 96.05915 | 96.05915 | 0.03883932 | -0.003987392 | 4.589199e-05 | -8.727061e-06
1804.342 | 25 | 25 | -272.15 | 97.02484 | 97.02484 | 300 | 97.02484 | 97.02484 | 0.03902953 | -0.004255306 | 4.616212e-05 | -9.129754e-06
1823.02 | 25 | 25 | -272.15 | 98.04061 | 98.04061 | 300 | 98.04061 | 98.04061 | 0.04029952 | -0.003727596 | 4.73924e-05 | -8.339499e-06
1841.744 | 25 | 25 | -272.15 | 99.05637 | 99.05637 | 300 | 99.05637 | 99.05637 | 0.04057787 | -0.004285459 | 4.774576e-05 | -9.177005e-06
1860.474 | 25 | 25 | -272.15 | 100.0221 | 100.0221 | 300 | 100.0221 | 100.0221 | 0.04123782 | -0.004329532 | 4.843129e-05 | -9.244059e-06
1898.439 | 25 | 25 | -272.15 | 8600.646 | 8600.646 | 300 | 8600.646 | 8600.646 | -0.5132865 | 0.01279608 | 0.000455266 | 7.90658e-06
1921.696 | 25 | 25 | -272.15 | 17099.85 | 17099.85 | 300 | 17099.85 | 17099.85 | -1.195922 | 0.02505749 | 0.0007450726 | 1.776617e-05
1940.833 | 25 | 25 | -272.15 | 18499.83 | 18499.83 | 300 | 18499.83 | 18499.83 | -1.297894 | 0.02469563 | 0.0007938046 | 1.58218e-05
1980.743 | 25 | 25 | -272.15 | 9999.955 | 9999.955 | 300 | 9999.955 | 9999.955 | -0.6264011 | 0.01541257 | 0.0005029287 | 1.042601e-05
2003.977 | 25 | 25 | -272.15 | 1499.825 | 1499.825 | 300 | 1499.825 | 1499.825 | 0.03914552 | 0.004054659 | 0.0001943251 | 1.923237e-06
2023.136 | 25 | 25 | -272.15 | 99.81104 | 99.81104 | 300 | 99.81104 | 99.81104 | 0.04353198 | -0.002854267 | 5.043779e-05 | -7.031763e-06
2056.684 | 25 | 25 | -272.15 | 99.01703 | 99.01703 | 300 | 99.01703 | 99.01703 | 0.04438212 | -0.003140737 | 5.110577e-05 | -7.460513e-06
2075.393 | 25 | 25 | -272.15 | 98.04776 | 98.04776 | 300 | 98.04776 | 98.04776 | 0.04413972 | -0.003005041 | 5.078911e-05 | -7.256072e-06
2094.094 | 25 | 25 | -272.15 | 97.01769 | 97.01769 | 300 | 97.01769 | 97.01769 | 0.04403417 | -0.003695121 | 5.058705e-05 | -8.289778e-06
2112.801 | 25 | 25 | -272.15 | 96.052 | 96.052 | 300 | 96.052 | 96.052 | 0.0434508 | -0.003431847 | 4.996924e-05 | -7.894044e-06
2131.523 | 25 | 25 | -272.15 | 95.0112 | 95.0112 | 300 | 95.0112 | 95.0112 | 0.04303906 | -0.003080427 | 4.949528e-05 | -7.366064e-06
2150.25 | 25 | 25 | -272.15 | 94.07412 | 94.07412 | 300 | 94.07412 | 94.07412 | 0.04313532 | -0.003421409 | 4.94815e-05 | -7.876408e-06
2168.95 | 25 | 25 | -272.15 | 93.01901 | 93.01901 | 300 | 93.01901 | 93.01901 | 0.04321535 | -0.003212645 | 4.944091e-05 | -7.562319e-06
2187.644 | 25 | 25 | -272.15 | 92.03186 | 92.03186 | 300 | 92.03186 | 92.03186 | 0.04252409 | -0.003321667 | 4.872543e-05 | -7.724801e-06
2206.335 | 25 | 25 | -272.15 | 90.99463 | 90.99463 | 300 | 90.99463 | 90.99463 | 0.04216223 | -0.003035196 | 4.829595e-05 | -7.294212e-06
2225.043 | 25 | 25 | -272.15 | 90.0361 | 90.0361 | 300 | 90.0361 | 90.0361 | 0.04184559 | -0.00329963 | 4.791477e-05 | -7.689756e-06
2243.755 | 25 | 25 | -272.15 | 89.08113 | 89.08113 | 300 | 89.08113 | 89.08113 | 0.04092006 | -0.002766123 | 4.699551e-05 | -6.888832e-06
2262.484 | 25 | 25 | -272.15 | 88.02245 | 88.02245 | 300 | 88.02245 | 88.02245 | 0.04135383 | -0.00370092 | 4.726737e-05 | -8.289449e-06
2281.17 | 25 | 25 | -272.15 | 87.06391 | 87.06391 | 300 | 87.06391 | 87.06391 | 0.04062427 | -0.003347182 | 4.652103e-05 | -7.758076e-06
2299.863 | 25 | 25 | -272.15 | 86.01596 | 86.01596 | 300 | 86.01596 | 86.01596 | 0.04099427 | -0.003156974 | 4.673762e-05 | -7.471818e-06
2318.612 | 25 | 25 | -272.15 | 85.0753 | 85.0753 | 300 | 85.0753 | 85.0753 | 0.04026821 | -0.00335646 | 4.599628e-05 | -7.769993e-06
2337.264 | 25 | 25 | -272.15 | 84.05596 | 84.05596 | 300 | 84.05596 | 84.05596 | 0.0404213 | -0.003245119 | 4.602407e-05 | -7.602019e-06
2355.987 | 25 | 25 | -272.15 | 83.03304 | 83.03304 | 300 | 83.03304 | 83.03304 | 0.03932877 | -0.003370377 | 4.494996e-05 | -7.788812e-06
2374.682 | 25 | 25 | -272.15 | 82.00655 | 82.00655 | 300 | 82.00655 | 82.00655 | 0.03894138 | -0.002538801 | 4.449904e-05 | -6.540877e-06
2393.38 | 25 | 25 | -272.15 | 81.0194 | 81.0194 | 300 | 81.0194 | 81.0194 | 0.03912928 | -0.002785839 | 4.456101e-05 | -6.910306e-06
2412.067 | 25 | 25 | -272.15 | 80.06086 | 80.06086 | 300 | 80.06086 | 80.06086 | 0.0384705 | -0.002809035 | 4.387728e-05 | -6.944126e-06
2430.75 | 25 | 25 | -272.15 | 78.98787 | 78.98787 | 300 | 78.98787 | 78.98787 | 0.03763429 | -0.003522312 | 4.302455e-05 | -8.012571e-06
2449.462 | 25 | 25 | -272.15 | 77.99714 | 77.99714 | 300 | 77.99714 | 77.99714 | 0.03810517 | -0.002623467 | 4.333639e-05 | -6.663806e-06
2468.171 | 25 | 25 | -272.15 | 77.03145 | 77.03145 | 300 | 77.03145 | 77.03145 | 0.03693146 | -0.003153495 | 4.219653e-05 | -7.457586e-06
2486.857 | 25 | 25 | -272.15 | 76.00495 | 76.00495 | 300 | 76.00495 | 76.00495 | 0.03762849 | -0.003049114 | 4.270458e-05 | -7.300043e-06
2505.578 | 25 | 25 | -272.15 | 75.05714 | 75.05714 | 300 | 75.05714 | 75.05714 | 0.03719706 | -0.003022438 | 4.222302e-05 | -7.259093e-06
2524.293 | 25 | 25 | -272.15 | 74.01992 | 74.01992 | 300 | 74.01992 | 74.01992 | 0.03646986 | -0.002873983 | 4.147048e-05 | -7.035452e-06
2542.997 | 25 | 25 | -272.15 | 73.03277 | 73.03277 | 300 | 73.03277 | 73.03277 | 0.03582965 | -0.002677977 | 4.080014e-05 | -6.740561e-06
2561.674 | 25 | 25 | -272.15 | 72.0635 | 72.0635 | 300 | 72.0635 | 72.0635 | 0.03571484 | -0.003087386 | 4.05963e-05 | -7.353476e-06
2580.361 | 25 | 25 | -272.15 | 71.01912 | 71.01912 | 300 | 71.01912 | 71.01912 | 0.03507115 | -0.002756843 | 3.991685e-05 | -6.856796e-06
2599.058 | 25 | 25 | -272.15 | 70.07131 | 70.07131 | 300 | 70.07131 | 70.07131 | 0.03436483 | -0.002446018 | 3.91922e-05 | -6.389779e-06
2617.739 | 25 | 25 | -272.15 | 69.05912 | 69.05912 | 300 | 69.05912 | 69.05912 | 0.03404009 | -0.002737127 | 3.879819e-05 | -6.825267e-06
2636.468 | 25 | 25 | -272.15 | 68.00402 | 68.00402 | 300 | 68.00402 | 68.00402 | 0.03408068 | -0.002592152 | 3.872273e-05 | -6.606825e-06
2655.199 | 25 | 25 | -272.15 | 67.05621 | 67.05621 | 300 | 67.05621 | 67.05621 | 0.03359473 | -0.003000402 | 3.819296e-05 | -7.218024e-06
2673.875 | 25 | 25 | -272.15 | 66.06906 | 66.06906 | 300 | 66.06906 | 66.06906 | 0.03316444 | -0.002769601 | 3.770826e-05 | -6.870959e-06
2692.561 | 25 | 25 | -272.15 | 64.99249 | 64.99249 | 300 | 64.99249 | 64.99249 | 0.03347179 | -0.002515606 | 3.786642e-05 | -6.489027e-06
2711.304 | 25 | 25 | -272.15 | 64.04468 | 64.04468 | 300 | 64.04468 | 64.04468 | 0.03288146 | -0.002510967 | 3.724434e-05 | -6.48112e-06
2729.968 | 25 | 25 | -272.15 | 63.06826 | 63.06826 | 300 | 63.06826 | 63.06826 | 0.03255324 | -0.002391507 | 3.685103e-05 | -6.301017e-06
2748.691 | 25 | 25 | -272.15 | 62.07753 | 62.07753 | 300 | 62.07753 | 62.07753 | 0.03193738 | -0.002368311 | 3.620185e-05 | -6.265241e-06
2767.377 | 25 | 25 | -272.15 | 61.06177 | 61.06177 | 300 | 61.06177 | 61.06177 | 0.03163235 | -0.002219857 | 3.58249e-05 | -6.041623e-06
2786.052 | 25 | 25 | -272.15 | 60.00308 | 60.00308 | 300 | 60.00308 | 60.00308 | 0.03147695 | -0.002676818 | 3.557573e-05 | -6.72575e-06
2819.478 | 25 | 25 | -272.15 | 50.00996 | 50.00996 | 300 | 50.00996 | 50.00996 | 0.02691664 | -0.001822045 | 3.048824e-05 | -5.434037e-06
2838.155 | 25 | 25 | -272.15 | 40.01684 | 40.01684 | 300 | 40.01684 | 40.01684 | 0.02205594 | -0.001501941 | 2.51351e-05 | -4.944032e-06
2856.768 | 25 | 25 | -272.15 | 30.03087 | 30.03087 | 300 | 30.03087 | 30.03087 | 0.01828074 | -0.0007132765 | 2.074265e-05 | -3.751452e-06
2875.519 | 25 | 25 | -272.15 | 20.04848 | 20.04848 | 300 | 20.04848 | 20.04848 | 0.01325999 | -0.0003015482 | 1.524911e-05 | -3.124072e-06
2894.239 | 25 | 25 | -272.15 | 10.03032 | 10.03032 | 300 | 10.03032 | 10.03032 | 0.006799906 | 0.0004500023 | 8.478963e-06 | -1.98711e-06
2912.913 | 25 | 25 | -272.15 | -0.0164525 | -0.0164525 | 300 | -0.0164525 | -0.0164525 | 0.0005497449 | 0.001223589 | 1.891441e-06 | -8.170777e-07
2931.513 | 25 | 25 | -272.15 | -10.00242 | -10.00242 | 300 | -10.00242 | -10.00242 | -0.007014466 | 0.002304523 | -5.851702e-06 | 8.137448e-07
2950.207 | 25 | 25 | -272.15 | -19.99197 | -19.99197 | 300 | -19.99197 | -19.99197 | -0.01207004 | 0.002811354 | -1.137679e-05 | 1.583734e-06
2968.852 | 25 | 25 | -272.15 | -29.96005 | -29.96005 | 300 | -29.96005 | -29.96005 | -0.01798384 | 0.003622055 | -1.765856e-05 | 2.809338e-06
2987.503 | 25 | 25 | -272.15 | -39.97106 | -39.97106 | 300 | -39.97106 | -39.97106 | -0.02346626 | 0.004157882 | -2.356338e-05 | 3.622826e-06
3006.179 | 25 | 25 | -272.15 | -49.98921 | -49.98921 | 300 | -49.98921 | -49.98921 | -0.02751741 | 0.0043968 | -2.820326e-05 | 3.991123e-06
3024.801 | 25 | 25 | -272.15 | -60.00022 | -60.00022 | 300 | -60.00022 | -60.00022 | -0.03188984 | 0.004843325 | -3.31265e-05 | 4.670707e-06
3058.451 | 25 | 25 | -272.15 | -60.95518 | -60.95518 | 300 | -60.95518 | -60.95518 | -0.03173905 | 0.004355048 | -3.309395e-05 | 3.93952e-06
3077.199 | 25 | 25 | -272.15 | -61.96022 | -61.96022 | 300 | -61.96022 | -61.96022 | -0.03207076 | 0.004823607 | -3.349336e-05 | 4.643107e-06
3095.951 | 25 | 25 | -272.15 | -62.96525 | -62.96525 | 300 | -62.96525 | -62.96525 | -0.03264137 | 0.005237658 | -3.410404e-05 | 5.264963e-06
3114.552 | 25 | 25 | -272.15 | -63.9524 | -63.9524 | 300 | -63.9524 | -63.9524 | -0.03302063 | 0.004874639 | -3.454362e-05 | 4.721626e-06
3133.209 | 25 | 25 | -272.15 | -64.91809 | -64.91809 | 300 | -64.91809 | -64.91809 | -0.03321316 | 0.004951188 | -3.48158e-05 | 4.837375e-06
3151.838 | 25 | 25 | -272.15 | -65.97678 | -65.97678 | 300 | -65.97678 | -65.97678 | -0.03306239 | 0.005563562 | -3.479421e-05 | 5.756661e-06
3170.421 | 25 | 25 | -272.15 | -66.97824 | -66.97824 | 300 | -66.97824 | -66.97824 | -0.03430104 | 0.005463815 | -3.599527e-05 | 5.6081e-06
3189.027 | 25 | 25 | -272.15 | -67.95824 | -67.95824 | 300 | -67.95824 | -67.95824 | -0.03490646 | 0.004926829 | -3.663409e-05 | 4.803902e-06
3207.687 | 25 | 25 | -272.15 | -68.95612 | -68.95612 | 300 | -68.95612 | -68.95612 | -0.03455387 | 0.005096159 | -3.642761e-05 | 5.058804e-06
3226.368 | 25 | 25 | -272.15 | -69.97903 | -69.97903 | 300 | -69.97903 | -69.97903 | -0.03633997 | 0.004846803 | -3.811505e-05 | 4.685934e-06
3245.013 | 25 | 25 | -272.15 | -70.97692 | -70.97692 | 300 | -70.97692 | -70.97692 | -0.03569975 | 0.004715746 | -3.765422e-05 | 4.490421e-06
3263.687 | 25 | 25 | -272.15 | -71.9748 | -71.9748 | 300 | -71.9748 | -71.9748 | -0.036841 | 0.004885078 | -3.876877e-05 | 4.745327e-06
3282.346 | 25 | 25 | -272.15 | -72.94407 | -72.94407 | 300 | -72.94407 | -72.94407 | -0.0360245 | 0.004743581 | -3.814903e-05 | 4.534133e-06
3301.008 | 25 | 25 | -272.15 | -73.93122 | -73.93122 | 300 | -73.93122 | -73.93122 | -0.03708687 | 0.00492103 | -3.919269e-05 | 4.801199e-06
3319.678 | 25 | 25 | -272.15 | -75.00779 | -75.00779 | 300 | -75.00779 | -75.00779 | -0.03708802 | 0.005056727 | -3.930734e-05 | 5.005749e-06
3338.305 | 25 | 25 | -272.15 | -76.00209 | -76.00209 | 300 | -76.00209 | -76.00209 | -0.03794744 | 0.004982502 | -4.017228e-05 | 4.895449e-06
3356.905 | 25 | 25 | -272.15 | -76.96063 | -76.96063 | 300 | -76.96063 | -76.96063 | -0.03789409 | 0.005235336 | -4.022627e-05 | 5.275523e-06
3375.567 | 25 | 25 | -272.15 | -77.96209 | -77.96209 | 300 | -77.96209 | -77.96209 | -0.0380379 | 0.00526665 | -4.045914e-05 | 5.323482e-06
3394.215 | 25 | 25 | -272.15 | -78.98501 | -78.98501 | 300 | -78.98501 | -78.98501 | -0.03804949 | 0.004941908 | -4.057736e-05 | 4.837573e-06
3412.887 | 25 | 25 | -272.15 | -79.965 | -79.965 | 300 | -79.965 | -79.965 | -0.03925222 | 0.005060206 | -4.174439e-05 | 5.015939e-06
3431.526 | 25 | 25 | -272.15 | -81.0058 | -81.0058 | 300 | -81.0058 | -81.0058 | -0.03880221 | 0.005308406 | -4.145629e-05 | 5.389145e-06
3450.174 | 25 | 25 | -272.15 | -81.9715 | -81.9715 | 300 | -81.9715 | -81.9715 | -0.03963032 | 0.004970901 | -4.229053e-05 | 4.884044e-06
3468.768 | 25 | 25 | -272.15 | -82.94434 | -82.94434 | 300 | -82.94434 | -82.94434 | -0.03970687 | 0.005337399 | -4.24609e-05 | 5.434564e-06
3487.415 | 25 | 25 | -272.15 | -83.97084 | -83.97084 | 300 | -83.97084 | -83.97084 | -0.04014411 | 0.005368715 | -4.295591e-05 | 5.48255e-06
3506.05 | 25 | 25 | -272.15 | -85.00448 | -85.00448 | 300 | -85.00448 | -85.00448 | -0.04068458 | 0.005206341 | -4.354294e-05 | 5.240116e-06
3524.658 | 25 | 25 | -272.15 | -85.9666 | -85.9666 | 300 | -85.9666 | -85.9666 | -0.03998522 | 0.005490494 | -4.302604e-05 | 5.667154e-06
3543.397 | 25 | 25 | -272.15 | -86.98952 | -86.98952 | 300 | -86.98952 | -86.98952 | -0.04154634 | 0.005213301 | -4.451453e-05 | 5.252544e-06
3562.127 | 25 | 25 | -272.15 | -87.93017 | -87.93017 | 300 | -87.93017 | -87.93017 | -0.04136773 | 0.005480056 | -4.445587e-05 | 5.653472e-06
3580.865 | 25 | 25 | -272.15 | -88.9817 | -88.9817 | 300 | -88.9817 | -88.9817 | -0.04220975 | 0.004954666 | -4.531146e-05 | 4.866733e-06
3599.495 | 25 | 25 | -272.15 | -89.99747 | -89.99747 | 300 | -89.99747 | -89.99747 | -0.04215409 | 0.005199384 | -4.536945e-05 | 5.234695e-06
3618.15 | 25 | 25 | -272.15 | -90.93812 | -90.93812 | 300 | -90.93812 | -90.93812 | -0.0425067 | 0.005765366 | -4.578055e-05 | 6.084299e-06
3636.818 | 25 | 25 | -272.15 | -91.98608 | -91.98608 | 300 | -91.98608 | -91.98608 | -0.04221094 | 0.005728253 | -4.562962e-05 | 6.0297e-06
3655.454 | 25 | 25 | -272.15 | -92.93031 | -92.93031 | 300 | -92.93031 | -92.93031 | -0.04243131 | 0.005587917 | -4.592415e-05 | 5.820221e-06
3674.063 | 25 | 25 | -272.15 | -93.99257 | -93.99257 | 300 | -93.99257 | -93.99257 | -0.04350415 | 0.005060207 | -4.6985e-05 | 5.030013e-06
3692.703 | 25 | 25 | -272.15 | -94.97257 | -94.97257 | 300 | -94.97257 | -94.97257 | -0.04306342 | 0.005095001 | -4.669869e-05 | 5.083169e-06
3711.381 | 25 | 25 | -272.15 | -95.95972 | -95.95972 | 300 | -95.95972 | -95.95972 | -0.04480313 | 0.005202862 | -4.834133e-05 | 5.245892e-06
3730.028 | 25 | 25 | -272.15 | -96.97191 | -96.97191 | 300 | -96.97191 | -96.97191 | -0.04402723 | 0.005612272 | -4.776203e-05 | 5.860795e-06
3748.675 | 25 | 25 | -272.15 | -97.98767 | -97.98767 | 300 | -97.98767 | -97.98767 | -0.0443972 | 0.005107759 | -4.819641e-05 | 5.105323e-06
3767.289 | 25 | 25 | -272.15 | -98.96767 | -98.96767 | 300 | -98.96767 | -98.96767 | -0.04482283 | 0.00556008 | -4.867624e-05 | 5.784539e-06
3785.941 | 25 | 25 | -272.15 | -99.98344 | -99.98344 | 300 | -99.98344 | -99.98344 | -0.04496667 | 0.005810597 | -4.891065e-05 | 6.161194e-06
3824.037 | 25 | 25 | -272.15 | -8600.568 | -8600.568 | 300 | -8600.568 | -8600.568 | 0.508108 | -0.01131849 | -0.0004570231 | -1.099469e-05
3846.838 | 25 | 25 | -272.15 | -17099.79 | -17099.79 | 300 | -17099.79 | -17099.79 | 1.186605 | -0.02339898 | -0.0007505189 | -2.058298e-05
3866.083 | 25 | 25 | -272.15 | -18499.74 | -18499.74 | 300 | -18499.74 | -18499.74 | 1.288001 | -0.02362746 | -0.0007998221 | -1.952382e-05