## Sheet1
Time_since_start | Raw_Temperature | Temperature | Temperature_2 | Raw_Applied_Field | Applied_Field | Field_Angle | Raw_Applied_Field_For_Plot | Applied_Field_For_Plot | Raw_Signal_Mx | Raw_Signal_My | Signal_X_direction | Signal_Y_direction
32.037 | 25 | 25 | -272.15 | -18499.78 | -18499.78 | 305 | -18499.78 | -18499.78 | 1.284892 | -0.02396148 | -0.0007720149 | -1.653948e-05
54.834 | 25 | 25 | -272.15 | -9999.937 | -9999.937 | 305 | -9999.937 | -9999.937 | 0.6181596 | -0.01401618 | -0.0004890019 | -1.1652e-05
77.659 | 25 | 25 | -272.15 | -1499.679 | -1499.679 | 305 | -1499.679 | -1499.679 | -0.04551524 | -0.002436739 | -0.0001906511 | -4.35891e-06
96.921 | 25 | 25 | -272.15 | -99.72592 | -99.72592 | 305 | -99.72592 | -99.72592 | -0.05097787 | 0.005437142 | -4.799763e-05 | 5.644018e-06
130.533 | 25 | 25 | -272.15 | -98.96052 | -98.96052 | 305 | -98.96052 | -98.96052 | -0.04962556 | 0.004772576 | -4.669909e-05 | 4.662818e-06
149.159 | 25 | 25 | -272.15 | -97.96621 | -97.96621 | 305 | -97.96621 | -97.96621 | -0.04909785 | 0.004904793 | -4.611904e-05 | 4.85671e-06
167.816 | 25 | 25 | -272.15 | -96.95403 | -96.95403 | 305 | -96.95403 | -96.95403 | -0.04981112 | 0.004650798 | -4.665469e-05 | 4.480869e-06
186.479 | 25 | 25 | -272.15 | -95.95614 | -95.95614 | 305 | -95.95614 | -95.95614 | -0.05020197 | 0.004541775 | -4.69015e-05 | 4.318898e-06
205.138 | 25 | 25 | -272.15 | -94.96184 | -94.96184 | 305 | -94.96184 | -94.96184 | -0.04862581 | 0.004672834 | -4.537724e-05 | 4.511081e-06
223.792 | 25 | 25 | -272.15 | -93.96753 | -93.96753 | 305 | -93.96753 | -93.96753 | -0.04835094 | 0.004290098 | -4.502489e-05 | 3.945353e-06
242.47 | 25 | 25 | -272.15 | -92.95892 | -92.95892 | 305 | -92.95892 | -92.95892 | -0.04870004 | 0.004896675 | -4.523296e-05 | 4.838969e-06
261.113 | 25 | 25 | -272.15 | -91.93958 | -91.93958 | 305 | -91.93958 | -91.93958 | -0.04794965 | 0.004483785 | -4.444973e-05 | 4.22873e-06
279.791 | 25 | 25 | -272.15 | -90.97031 | -90.97031 | 305 | -90.97031 | -90.97031 | -0.04744515 | 0.00486188 | -4.389322e-05 | 4.785352e-06
298.455 | 25 | 25 | -272.15 | -89.94024 | -89.94024 | 305 | -89.94024 | -89.94024 | -0.04763999 | 0.004264584 | -4.396011e-05 | 3.903078e-06
317.141 | 25 | 25 | -272.15 | -88.98886 | -88.98886 | 305 | -88.98886 | -88.98886 | -0.04746486 | 0.004766778 | -4.37021e-05 | 4.642782e-06
335.8 | 25 | 25 | -272.15 | -87.93733 | -87.93733 | 305 | -87.93733 | -87.93733 | -0.04703226 | 0.004776057 | -4.320167e-05 | 4.65526e-06
354.433 | 25 | 25 | -272.15 | -86.97163 | -86.97163 | 305 | -86.97163 | -86.97163 | -0.04554656 | 0.00457773 | -4.176189e-05 | 4.361589e-06
373.108 | 25 | 25 | -272.15 | -85.98448 | -85.98448 | 305 | -85.98448 | -85.98448 | -0.04654166 | 0.005183145 | -4.255399e-05 | 5.253517e-06
391.717 | 25 | 25 | -272.15 | -84.97587 | -84.97587 | 305 | -84.97587 | -84.97587 | -0.04568922 | 0.00452206 | -4.167999e-05 | 4.277171e-06
410.464 | 25 | 25 | -272.15 | -84.01018 | -84.01018 | 305 | -84.01018 | -84.01018 | -0.04460249 | 0.004824767 | -4.059952e-05 | 4.722591e-06
429.239 | 25 | 25 | -272.15 | -82.95507 | -82.95507 | 305 | -82.95507 | -82.95507 | -0.04440068 | 0.0039352 | -4.030656e-05 | 3.409151e-06
448.016 | 25 | 25 | -272.15 | -81.94288 | -81.94288 | 305 | -81.94288 | -81.94288 | -0.04451201 | 0.004177598 | -4.030012e-05 | 3.765554e-06
466.762 | 25 | 25 | -272.15 | -80.95215 | -80.95215 | 305 | -80.95215 | -80.95215 | -0.04563123 | 0.004910591 | -4.120361e-05 | 4.845672e-06
485.527 | 25 | 25 | -272.15 | -79.97931 | -79.97931 | 305 | -79.97931 | -79.97931 | -0.04496435 | 0.004336492 | -4.050049e-05 | 3.997681e-06
504.282 | 25 | 25 | -272.15 | -78.93136 | -78.93136 | 305 | -78.93136 | -78.93136 | -0.04417915 | 0.004545254 | -3.96829e-05 | 4.304426e-06
522.895 | 25 | 25 | -272.15 | -77.99428 | -77.99428 | 305 | -77.99428 | -77.99428 | -0.04345196 | 0.004530178 | -3.892923e-05 | 4.281108e-06
541.556 | 25 | 25 | -272.15 | -76.96063 | -76.96063 | 305 | -76.96063 | -76.96063 | -0.04344849 | 0.004505822 | -3.881715e-05 | 4.243989e-06
560.232 | 25 | 25 | -272.15 | -75.95559 | -75.95559 | 305 | -75.95559 | -75.95559 | -0.04246262 | 0.00411265 | -3.782336e-05 | 3.662853e-06
578.871 | 25 | 25 | -272.15 | -74.95771 | -74.95771 | 305 | -74.95771 | -74.95771 | -0.04242435 | 0.00445247 | -3.768371e-05 | 4.162982e-06
597.475 | 25 | 25 | -272.15 | -73.94195 | -73.94195 | 305 | -73.94195 | -73.94195 | -0.04215295 | 0.00416716 | -3.733222e-05 | 3.740943e-06
616.112 | 25 | 25 | -272.15 | -72.99414 | -72.99414 | 305 | -72.99414 | -72.99414 | -0.0418514 | 0.004587008 | -3.696074e-05 | 4.359181e-06
634.747 | 25 | 25 | -272.15 | -71.96049 | -71.96049 | 305 | -71.96049 | -71.96049 | -0.04137122 | 0.004443193 | -3.641934e-05 | 4.145846e-06
653.415 | 25 | 25 | -272.15 | -70.95546 | -70.95546 | 305 | -70.95546 | -70.95546 | -0.04142223 | 0.00411149 | -3.635934e-05 | 3.655384e-06
672.049 | 25 | 25 | -272.15 | -70.01122 | -70.01122 | 305 | -70.01122 | -70.01122 | -0.04092235 | 0.00439912 | -3.580963e-05 | 4.078587e-06
690.723 | 25 | 25 | -272.15 | -68.95612 | -68.95612 | 305 | -68.95612 | -68.95612 | -0.04121232 | 0.004023343 | -3.595954e-05 | 3.523055e-06
709.365 | 25 | 25 | -272.15 | -67.96897 | -67.96897 | 305 | -67.96897 | -67.96897 | -0.03930673 | 0.003965355 | -3.413937e-05 | 3.436378e-06
728.045 | 25 | 25 | -272.15 | -66.99612 | -66.99612 | 305 | -66.99612 | -66.99612 | -0.03916639 | 0.003712518 | -3.391044e-05 | 3.062291e-06
746.7 | 25 | 25 | -272.15 | -66.00182 | -66.00182 | 305 | -66.00182 | -66.00182 | -0.03924178 | 0.003713678 | -3.387351e-05 | 3.062857e-06
765.365 | 25 | 25 | -272.15 | -64.91809 | -64.91809 | 305 | -64.91809 | -64.91809 | -0.03843804 | 0.004007108 | -3.303545e-05 | 3.494456e-06
784.033 | 25 | 25 | -272.15 | -63.98817 | -63.98817 | 305 | -63.98817 | -63.98817 | -0.03804834 | 0.004425796 | -3.258647e-05 | 4.111003e-06
802.663 | 25 | 25 | -272.15 | -62.97598 | -62.97598 | 305 | -62.97598 | -62.97598 | -0.03839512 | 0.003987391 | -3.279207e-05 | 3.463134e-06
821.31 | 25 | 25 | -272.15 | -61.95306 | -61.95306 | 305 | -61.95306 | -61.95306 | -0.03749976 | 0.004176439 | -3.187791e-05 | 3.740827e-06
839.955 | 25 | 25 | -272.15 | -60.99452 | -60.99452 | 305 | -60.99452 | -60.99452 | -0.03766328 | 0.004200794 | -3.192414e-05 | 3.775649e-06
858.618 | 25 | 25 | -272.15 | -59.95015 | -59.95015 | 305 | -59.95015 | -59.95015 | -0.03654409 | 0.004011747 | -3.080613e-05 | 3.495578e-06
892.204 | 25 | 25 | -272.15 | -49.97848 | -49.97848 | 305 | -49.97848 | -49.97848 | -0.03306587 | 0.003539708 | -2.662261e-05 | 2.787779e-06
910.855 | 25 | 25 | -272.15 | -39.9639 | -39.9639 | 305 | -39.9639 | -39.9639 | -0.02772966 | 0.002617668 | -2.076132e-05 | 1.416121e-06
929.528 | 25 | 25 | -272.15 | -29.96005 | -29.96005 | 305 | -29.96005 | -29.96005 | -0.02286779 | 0.002534162 | -1.532834e-05 | 1.28142e-06
948.163 | 25 | 25 | -272.15 | -19.97051 | -19.97051 | 305 | -19.97051 | -19.97051 | -0.01708035 | 0.00202965 | -9.063321e-06 | 5.256974e-07
966.8 | 25 | 25 | -272.15 | -9.966655 | -9.966655 | 305 | -9.966655 | -9.966655 | -0.01176153 | 0.001192274 | -3.218821e-06 | -7.210579e-07
985.411 | 25 | 25 | -272.15 | 0.0193138 | 0.0193138 | 305 | 0.0193138 | 0.0193138 | -0.003659166 | 0.0001426553 | 5.13057e-06 | -2.280878e-06
1004.108 | 25 | 25 | -272.15 | 10.07682 | 10.07682 | 305 | 10.07682 | 10.07682 | 0.003239321 | -0.000477838 | 1.240333e-05 | -3.207765e-06
1022.786 | 25 | 25 | -272.15 | 20.08067 | 20.08067 | 305 | 20.08067 | 20.08067 | 0.009323628 | -0.001759416 | 1.89372e-05 | -5.109775e-06
1041.446 | 25 | 25 | -272.15 | 30.06306 | 30.06306 | 305 | 30.06306 | 30.06306 | 0.0146703 | -0.002447178 | 2.480452e-05 | -6.135805e-06
1060.118 | 25 | 25 | -272.15 | 40.06691 | 40.06691 | 305 | 40.06691 | 40.06691 | 0.01912161 | -0.002737128 | 2.986776e-05 | -6.575037e-06
1078.845 | 25 | 25 | -272.15 | 50.03857 | 50.03857 | 305 | 50.03857 | 50.03857 | 0.02385942 | -0.003690483 | 3.518564e-05 | -7.99284e-06
1097.493 | 25 | 25 | -272.15 | 59.98877 | 59.98877 | 305 | 59.98877 | 59.98877 | 0.02804512 | -0.003400533 | 4.000402e-05 | -7.576584e-06
1130.878 | 25 | 25 | -272.15 | 61.03315 | 61.03315 | 305 | 61.03315 | 61.03315 | 0.02849048 | -0.003692801 | 4.05152e-05 | -8.00892e-06
1149.603 | 25 | 25 | -272.15 | 62.05249 | 62.05249 | 305 | 62.05249 | 62.05249 | 0.02890917 | -0.003683524 | 4.099971e-05 | -7.996409e-06
1168.271 | 25 | 25 | -272.15 | 62.99673 | 62.99673 | 305 | 62.99673 | 62.99673 | 0.02945659 | -0.003849375 | 4.159223e-05 | -8.242147e-06
1186.96 | 25 | 25 | -272.15 | 64.05899 | 64.05899 | 305 | 64.05899 | 64.05899 | 0.02957604 | -0.003488678 | 4.181178e-05 | -7.711296e-06
1205.701 | 25 | 25 | -272.15 | 65.01753 | 65.01753 | 305 | 65.01753 | 65.01753 | 0.02901819 | -0.003605818 | 4.141044e-05 | -7.885197e-06
1224.365 | 25 | 25 | -272.15 | 66.05475 | 66.05475 | 305 | 66.05475 | 66.05475 | 0.03148507 | -0.003957236 | 4.374138e-05 | -8.404777e-06
1243.043 | 25 | 25 | -272.15 | 67.03832 | 67.03832 | 305 | 67.03832 | 67.03832 | 0.03030556 | -0.003624373 | 4.278283e-05 | -7.914895e-06
1261.78 | 25 | 25 | -272.15 | 68.02905 | 68.02905 | 305 | 68.02905 | 68.02905 | 0.03056071 | -0.003669606 | 4.311704e-05 | -7.98276e-06
1280.451 | 25 | 25 | -272.15 | 68.99117 | 68.99117 | 305 | 68.99117 | 68.99117 | 0.03108377 | -0.004239066 | 4.368952e-05 | -8.823894e-06
1299.168 | 25 | 25 | -272.15 | 70.04628 | 70.04628 | 305 | 70.04628 | 70.04628 | 0.0315303 | -0.003728755 | 4.420286e-05 | -8.072335e-06
1317.856 | 25 | 25 | -272.15 | 71.02627 | 71.02627 | 305 | 71.02627 | 71.02627 | 0.03119512 | -0.003392413 | 4.400431e-05 | -7.577317e-06
1336.55 | 25 | 25 | -272.15 | 72.07423 | 72.07423 | 305 | 72.07423 | 72.07423 | 0.03188056 | -0.004411877 | 4.473207e-05 | -9.082362e-06
1355.215 | 25 | 25 | -272.15 | 72.99342 | 72.99342 | 305 | 72.99342 | 72.99342 | 0.03341728 | -0.004019866 | 4.621289e-05 | -8.505155e-06
1373.932 | 25 | 25 | -272.15 | 74.0378 | 74.0378 | 305 | 74.0378 | 74.0378 | 0.03274459 | -0.003278753 | 4.571718e-05 | -7.413121e-06
1392.614 | 25 | 25 | -272.15 | 75.03926 | 75.03926 | 305 | 75.03926 | 75.03926 | 0.03486818 | -0.00417064 | 4.773518e-05 | -8.729921e-06
1411.313 | 25 | 25 | -272.15 | 76.05502 | 76.05502 | 305 | 76.05502 | 76.05502 | 0.03509203 | -0.003946799 | 4.804385e-05 | -8.400897e-06
1430.045 | 25 | 25 | -272.15 | 77.00641 | 77.00641 | 305 | 77.00641 | 77.00641 | 0.03471277 | -0.003887649 | 4.780259e-05 | -8.314738e-06
1448.735 | 25 | 25 | -272.15 | 78.0186 | 78.0186 | 305 | 78.0186 | 78.0186 | 0.03403545 | -0.003925921 | 4.729931e-05 | -8.37236e-06
1467.419 | 25 | 25 | -272.15 | 79.03794 | 79.03794 | 305 | 79.03794 | 79.03794 | 0.03500388 | -0.004121928 | 4.82789e-05 | -8.662668e-06
1486.119 | 25 | 25 | -272.15 | 80.03224 | 80.03224 | 305 | 80.03224 | 80.03224 | 0.03558725 | -0.003719477 | 4.890908e-05 | -8.070148e-06
1504.845 | 25 | 25 | -272.15 | 81.05874 | 81.05874 | 305 | 81.05874 | 81.05874 | 0.0347348 | -0.003798344 | 4.82496e-05 | -8.187669e-06
1523.533 | 25 | 25 | -272.15 | 82.03874 | 82.03874 | 305 | 82.03874 | 82.03874 | 0.03730955 | -0.003874891 | 5.067164e-05 | -8.301713e-06
1542.249 | 25 | 25 | -272.15 | 83.02589 | 83.02589 | 305 | 83.02589 | 83.02589 | 0.03625646 | -0.004145123 | 4.982732e-05 | -8.701476e-06
1560.961 | 25 | 25 | -272.15 | 84.07384 | 84.07384 | 305 | 84.07384 | 84.07384 | 0.03663456 | -0.003935201 | 5.027829e-05 | -8.393021e-06
1579.707 | 25 | 25 | -272.15 | 85.06099 | 85.06099 | 305 | 85.06099 | 85.06099 | 0.03675865 | -0.003640612 | 5.04941e-05 | -7.959601e-06
1598.35 | 25 | 25 | -272.15 | 86.05172 | 86.05172 | 305 | 86.05172 | 86.05172 | 0.03754847 | -0.003430686 | 5.130982e-05 | -7.651076e-06
1617.049 | 25 | 25 | -272.15 | 86.99953 | 86.99953 | 305 | 86.99953 | 86.99953 | 0.03694189 | -0.003870252 | 5.086347e-05 | -8.300582e-06
1635.767 | 25 | 25 | -272.15 | 87.99741 | 87.99741 | 305 | 87.99741 | 87.99741 | 0.03760414 | -0.004199633 | 5.156506e-05 | -8.78761e-06
1654.479 | 25 | 25 | -272.15 | 89.08113 | 89.08113 | 305 | 89.08113 | 89.08113 | 0.03767836 | -0.004039581 | 5.174614e-05 | -8.552761e-06
1673.135 | 25 | 25 | -272.15 | 90.05398 | 90.05398 | 305 | 90.05398 | 90.05398 | 0.03914203 | -0.003821539 | 5.316682e-05 | -8.232242e-06
1691.896 | 25 | 25 | -272.15 | 91.00179 | 91.00179 | 305 | 91.00179 | 91.00179 | 0.03919074 | -0.004576568 | 5.33106e-05 | -9.347097e-06
1710.594 | 25 | 25 | -272.15 | 91.99967 | 91.99967 | 305 | 91.99967 | 91.99967 | 0.03889383 | -0.003658007 | 5.314841e-05 | -7.993252e-06
1729.277 | 25 | 25 | -272.15 | 92.9904 | 92.9904 | 305 | 92.9904 | 92.9904 | 0.03909217 | -0.003689323 | 5.343146e-05 | -8.040588e-06
1747.962 | 25 | 25 | -272.15 | 94.03835 | 94.03835 | 305 | 94.03835 | 94.03835 | 0.03989592 | -0.00422051 | 5.426576e-05 | -8.825363e-06
1766.65 | 25 | 25 | -272.15 | 95.05769 | 95.05769 | 305 | 95.05769 | 95.05769 | 0.04063822 | -0.003951437 | 5.50417e-05 | -8.429619e-06
1785.406 | 25 | 25 | -272.15 | 96.0055 | 96.0055 | 305 | 96.0055 | 96.0055 | 0.04044103 | -0.003675404 | 5.496403e-05 | -8.023527e-06
1804.083 | 25 | 25 | -272.15 | 97.04273 | 97.04273 | 305 | 97.04273 | 97.04273 | 0.04066837 | -0.004004788 | 5.52781e-05 | -8.510605e-06
1822.772 | 25 | 25 | -272.15 | 98.09068 | 98.09068 | 305 | 98.09068 | 98.09068 | 0.04102559 | -0.004142805 | 5.571027e-05 | -8.715404e-06
1841.506 | 25 | 25 | -272.15 | 99.03491 | 99.03491 | 305 | 99.03491 | 99.03491 | 0.04099196 | -0.004123087 | 5.577952e-05 | -8.687405e-06
1860.202 | 25 | 25 | -272.15 | 100.0042 | 100.0042 | 305 | 100.0042 | 100.0042 | 0.04259251 | -0.004240227 | 5.73231e-05 | -8.861317e-06
1898.154 | 25 | 25 | -272.15 | 8600.599 | 8600.599 | 305 | 8600.599 | 8600.599 | -0.5131287 | 0.01337829 | 0.0004529291 | 7.339789e-06
1920.894 | 25 | 25 | -272.15 | 17099.87 | 17099.87 | 305 | 17099.87 | 17099.87 | -1.193787 | 0.02471302 | 0.000732236 | 1.427434e-05
1940.046 | 25 | 25 | -272.15 | 18499.8 | 18499.8 | 305 | 18499.8 | 18499.8 | -1.29477 | 0.02506445 | 0.0007798751 | 1.31839e-05
1979.969 | 25 | 25 | -272.15 | 9999.947 | 9999.947 | 305 | 9999.947 | 9999.947 | -0.6245443 | 0.01563294 | 0.0005001009 | 9.054333e-06
2002.733 | 25 | 25 | -272.15 | 1499.714 | 1499.714 | 305 | 1499.714 | 1499.714 | 0.04076463 | 0.003445766 | 0.0002032243 | 8.647309e-07
2021.882 | 25 | 25 | -272.15 | 99.7717 | 99.7717 | 305 | 99.7717 | 99.7717 | 0.04613921 | -0.003053751 | 6.049264e-05 | -7.110848e-06
2055.41 | 25 | 25 | -272.15 | 99.0528 | 99.0528 | 305 | 99.0528 | 99.0528 | 0.04528676 | -0.003842417 | 5.964917e-05 | -8.273401e-06
2074.107 | 25 | 25 | -272.15 | 98.02988 | 98.02988 | 305 | 98.02988 | 98.02988 | 0.04473935 | -0.003212645 | 5.904836e-05 | -7.34323e-06
2092.842 | 25 | 25 | -272.15 | 97.0463 | 97.0463 | 305 | 97.0463 | 97.0463 | 0.04510931 | -0.003154655 | 5.927786e-05 | -7.256555e-06
2111.546 | 25 | 25 | -272.15 | 96.05557 | 96.05557 | 305 | 96.05557 | 96.05557 | 0.04482865 | -0.004089452 | 5.892066e-05 | -8.634359e-06
2130.256 | 25 | 25 | -272.15 | 95.01835 | 95.01835 | 305 | 95.01835 | 95.01835 | 0.04376974 | -0.003165093 | 5.785771e-05 | -7.269618e-06
2148.939 | 25 | 25 | -272.15 | 94.04193 | 94.04193 | 305 | 94.04193 | 94.04193 | 0.04389615 | -0.003071149 | 5.786862e-05 | -7.129914e-06
2167.645 | 25 | 25 | -272.15 | 93.04762 | 93.04762 | 305 | 93.04762 | 93.04762 | 0.04336729 | -0.003310069 | 5.728753e-05 | -7.481206e-06
2186.335 | 25 | 25 | -272.15 | 92.03544 | 92.03544 | 305 | 92.03544 | 92.03544 | 0.0429312 | -0.003082748 | 5.678811e-05 | -7.144713e-06
2205.046 | 25 | 25 | -272.15 | 91.0304 | 91.0304 | 305 | 91.0304 | 91.0304 | 0.04302166 | -0.003313548 | 5.676363e-05 | -7.484015e-06
2223.763 | 25 | 25 | -272.15 | 90.02179 | 90.02179 | 305 | 90.02179 | 90.02179 | 0.04284071 | -0.002733648 | 5.649435e-05 | -6.627428e-06
2242.452 | 25 | 25 | -272.15 | 89.07756 | 89.07756 | 305 | 89.07756 | 89.07756 | 0.04178066 | -0.00359422 | 5.544017e-05 | -7.895794e-06
2261.168 | 25 | 25 | -272.15 | 88.00457 | 88.00457 | 305 | 88.00457 | 88.00457 | 0.04107779 | -0.003101304 | 5.469407e-05 | -7.167444e-06
2279.831 | 25 | 25 | -272.15 | 87.04245 | 87.04245 | 305 | 87.04245 | 87.04245 | 0.04265051 | -0.003010841 | 5.6009e-05 | -7.032891e-06
2298.558 | 25 | 25 | -272.15 | 86.05172 | 86.05172 | 305 | 86.05172 | 86.05172 | 0.04150345 | -0.003267156 | 5.487156e-05 | -7.409848e-06
2317.252 | 25 | 25 | -272.15 | 85.00735 | 85.00735 | 305 | 85.00735 | 85.00735 | 0.04081102 | -0.003179012 | 5.413788e-05 | -7.278621e-06
2335.955 | 25 | 25 | -272.15 | 84.081 | 84.081 | 305 | 84.081 | 84.081 | 0.04103836 | -0.00352927 | 5.424497e-05 | -7.794231e-06
2354.684 | 25 | 25 | -272.15 | 83.03304 | 83.03304 | 305 | 83.03304 | 83.03304 | 0.04043869 | -0.002803236 | 5.359446e-05 | -6.722031e-06
2373.367 | 25 | 25 | -272.15 | 81.99939 | 81.99939 | 305 | 81.99939 | 81.99939 | 0.03989939 | -0.003364579 | 5.299982e-05 | -7.548893e-06
2392.072 | 25 | 25 | -272.15 | 81.05159 | 81.05159 | 305 | 81.05159 | 81.05159 | 0.04001539 | -0.003156975 | 5.300438e-05 | -7.241559e-06
2410.761 | 25 | 25 | -272.15 | 80.05013 | 80.05013 | 305 | 80.05013 | 80.05013 | 0.03913739 | -0.00352695 | 5.210811e-05 | -7.786166e-06
2429.465 | 25 | 25 | -272.15 | 79.03794 | 79.03794 | 305 | 79.03794 | 79.03794 | 0.03916754 | -0.002989963 | 5.202857e-05 | -6.992877e-06
2448.156 | 25 | 25 | -272.15 | 78.00429 | 78.00429 | 305 | 78.00429 | 78.00429 | 0.03896923 | -0.003376177 | 5.174101e-05 | -7.561401e-06
2466.839 | 25 | 25 | -272.15 | 76.99926 | 76.99926 | 305 | 76.99926 | 76.99926 | 0.03851227 | -0.002979526 | 5.122354e-05 | -6.975133e-06
2485.553 | 25 | 25 | -272.15 | 76.02641 | 76.02641 | 305 | 76.02641 | 76.02641 | 0.03857489 | -0.00306303 | 5.117739e-05 | -7.097192e-06
2504.247 | 25 | 25 | -272.15 | 75.02138 | 75.02138 | 305 | 75.02138 | 75.02138 | 0.03806921 | -0.003196408 | 5.061605e-05 | -7.292784e-06
2522.954 | 25 | 25 | -272.15 | 74.00561 | 74.00561 | 305 | 74.00561 | 74.00561 | 0.03747076 | -0.002947051 | 4.997002e-05 | -6.923781e-06
2541.636 | 25 | 25 | -272.15 | 73.03634 | 73.03634 | 305 | 73.03634 | 73.03634 | 0.037008 | -0.002684937 | 4.94511e-05 | -6.536014e-06
2560.34 | 25 | 25 | -272.15 | 72.04562 | 72.04562 | 305 | 72.04562 | 72.04562 | 0.03611844 | -0.002341636 | 4.854556e-05 | -6.028461e-06
2579.022 | 25 | 25 | -272.15 | 71.02985 | 71.02985 | 305 | 71.02985 | 71.02985 | 0.03620311 | -0.002993443 | 4.851473e-05 | -6.988789e-06
2597.746 | 25 | 25 | -272.15 | 70.04985 | 70.04985 | 305 | 70.04985 | 70.04985 | 0.03604074 | -0.00265942 | 4.82652e-05 | -6.494935e-06
2616.471 | 25 | 25 | -272.15 | 68.99117 | 68.99117 | 305 | 68.99117 | 68.99117 | 0.03622746 | -0.002857746 | 4.832176e-05 | -6.786272e-06
2635.143 | 25 | 25 | -272.15 | 68.04694 | 68.04694 | 305 | 68.04694 | 68.04694 | 0.03580878 | -0.002797436 | 4.784517e-05 | -6.69622e-06
2653.874 | 25 | 25 | -272.15 | 67.02759 | 67.02759 | 305 | 67.02759 | 67.02759 | 0.0339299 | -0.00265942 | 4.604567e-05 | -6.491455e-06
2672.556 | 25 | 25 | -272.15 | 66.05833 | 66.05833 | 305 | 66.05833 | 66.05833 | 0.03495749 | -0.002992283 | 4.686891e-05 | -6.981353e-06
2691.244 | 25 | 25 | -272.15 | 65.0211 | 65.0211 | 305 | 65.0211 | 65.0211 | 0.03452605 | -0.00237063 | 4.637102e-05 | -6.063142e-06
2709.962 | 25 | 25 | -272.15 | 64.0411 | 64.0411 | 305 | 64.0411 | 64.0411 | 0.03394382 | -0.002248852 | 4.574339e-05 | -5.882376e-06
2728.651 | 25 | 25 | -272.15 | 63.03965 | 63.03965 | 305 | 63.03965 | 63.03965 | 0.03293364 | -0.002747566 | 4.472808e-05 | -6.616888e-06
2747.339 | 25 | 25 | -272.15 | 62.00957 | 62.00957 | 305 | 62.00957 | 62.00957 | 0.03376637 | -0.002292925 | 4.536943e-05 | -5.945049e-06
2766.03 | 25 | 25 | -272.15 | 61.05819 | 61.05819 | 305 | 61.05819 | 61.05819 | 0.03281998 | -0.002229135 | 4.441685e-05 | -5.849855e-06
2784.72 | 25 | 25 | -272.15 | 59.9852 | 59.9852 | 305 | 59.9852 | 59.9852 | 0.03211831 | -0.002653622 | 4.367184e-05 | -6.474792e-06
2818.122 | 25 | 25 | -272.15 | 49.98492 | 49.98492 | 305 | 49.98492 | 49.98492 | 0.02818661 | -0.002327718 | 3.907692e-05 | -5.982527e-06
2836.831 | 25 | 25 | -272.15 | 40.05976 | 40.05976 | 305 | 40.05976 | 40.05976 | 0.02299305 | -0.001920628 | 3.335352e-05 | -5.370589e-06
2855.498 | 25 | 25 | -272.15 | 30.04875 | 30.04875 | 305 | 30.04875 | 30.04875 | 0.01916799 | -0.001955422 | 2.885349e-05 | -5.410387e-06
2874.178 | 25 | 25 | -272.15 | 20.03059 | 20.03059 | 305 | 20.03059 | 20.03059 | 0.01383757 | -0.0004685588 | 2.299704e-05 | -3.205539e-06
2892.892 | 25 | 25 | -272.15 | 10.0339 | 10.0339 | 305 | 10.0339 | 10.0339 | 0.006714079 | 0.001014825 | 1.552806e-05 | -1.005849e-06
2911.551 | 25 | 25 | -272.15 | 0.0050073 | 0.0050073 | 305 | 0.0050073 | 0.0050073 | -0.0004279665 | 0.001049619 | 8.038981e-06 | -9.429742e-07
2930.186 | 25 | 25 | -272.15 | -10.00957 | -10.00957 | 305 | -10.00957 | -10.00957 | -0.007313694 | 0.002862386 | 7.822404e-07 | 1.742618e-06
2948.915 | 25 | 25 | -272.15 | -20.00985 | -20.00985 | 305 | -20.00985 | -20.00985 | -0.01375175 | 0.002695375 | -6.069829e-06 | 1.507771e-06
2967.521 | 25 | 25 | -272.15 | -29.99582 | -29.99582 | 305 | -29.99582 | -29.99582 | -0.01890704 | 0.003814582 | -1.176517e-05 | 3.170242e-06
2986.169 | 25 | 25 | -272.15 | -39.96748 | -39.96748 | 305 | -39.96748 | -39.96748 | -0.02369358 | 0.004330691 | -1.712693e-05 | 3.943051e-06
3004.841 | 25 | 25 | -272.15 | -49.94629 | -49.94629 | 305 | -49.94629 | -49.94629 | -0.02807875 | 0.004549896 | -2.212798e-05 | 4.277897e-06
3023.501 | 25 | 25 | -272.15 | -59.93226 | -59.93226 | 305 | -59.93226 | -59.93226 | -0.03273533 | 0.004852603 | -2.737419e-05 | 4.735926e-06
3057.1 | 25 | 25 | -272.15 | -60.99095 | -60.99095 | 305 | -60.99095 | -60.99095 | -0.03225749 | 0.004837525 | -2.705547e-05 | 4.714903e-06
3075.706 | 25 | 25 | -272.15 | -61.96379 | -61.96379 | 305 | -61.96379 | -61.96379 | -0.03287334 | 0.004852602 | -2.771263e-05 | 4.738264e-06
3094.375 | 25 | 25 | -272.15 | -62.95094 | -62.95094 | 305 | -62.95094 | -62.95094 | -0.03419435 | 0.004969742 | -2.900635e-05 | 4.912197e-06
3113.029 | 25 | 25 | -272.15 | -63.9989 | -63.9989 | 305 | -63.9989 | -63.9989 | -0.03345323 | 0.005398868 | -2.84494e-05 | 5.54642e-06
3131.724 | 25 | 25 | -272.15 | -64.9789 | -64.9789 | 305 | -64.9789 | -64.9789 | -0.03370491 | 0.004909434 | -2.877935e-05 | 4.825571e-06
3150.351 | 25 | 25 | -272.15 | -65.97678 | -65.97678 | 305 | -65.97678 | -65.97678 | -0.0351129 | 0.004879279 | -3.015253e-05 | 4.782238e-06
3169.014 | 25 | 25 | -272.15 | -66.96393 | -66.96393 | 305 | -66.96393 | -66.96393 | -0.03457128 | 0.004715746 | -2.976883e-05 | 4.542142e-06
3187.665 | 25 | 25 | -272.15 | -67.92962 | -67.92962 | 305 | -67.92962 | -67.92962 | -0.03534602 | 0.00498366 | -3.056833e-05 | 4.938462e-06
3206.346 | 25 | 25 | -272.15 | -68.94896 | -68.94896 | 305 | -68.94896 | -68.94896 | -0.03641535 | 0.005049769 | -3.163878e-05 | 5.037154e-06
3224.988 | 25 | 25 | -272.15 | -70.0148 | -70.0148 | 305 | -70.0148 | -70.0148 | -0.03576818 | 0.00486884 | -3.116832e-05 | 4.771489e-06
3243.65 | 25 | 25 | -272.15 | -71.01268 | -71.01268 | 305 | -71.01268 | -71.01268 | -0.03684563 | 0.005223738 | -3.224382e-05 | 5.296156e-06
3262.324 | 25 | 25 | -272.15 | -71.93903 | -71.93903 | 305 | -71.93903 | -71.93903 | -0.03634344 | 0.005430184 | -3.188922e-05 | 5.601757e-06
3280.962 | 25 | 25 | -272.15 | -72.99056 | -72.99056 | 305 | -72.99056 | -72.99056 | -0.03717501 | 0.005440621 | -3.274895e-05 | 5.618365e-06
3299.625 | 25 | 25 | -272.15 | -73.93479 | -73.93479 | 305 | -73.93479 | -73.93479 | -0.03741161 | 0.005231857 | -3.306156e-05 | 5.311499e-06
3318.251 | 25 | 25 | -272.15 | -74.99348 | -74.99348 | 305 | -74.99348 | -74.99348 | -0.03753803 | 0.005197063 | -3.328701e-05 | 5.261392e-06
3336.922 | 25 | 25 | -272.15 | -75.95559 | -75.95559 | 305 | -75.95559 | -75.95559 | -0.03737798 | 0.004916392 | -3.324429e-05 | 4.848474e-06
3355.557 | 25 | 25 | -272.15 | -76.93559 | -76.93559 | 305 | -76.93559 | -76.93559 | -0.03861432 | 0.005393069 | -3.446101e-05 | 5.552762e-06
3374.165 | 25 | 25 | -272.15 | -77.95136 | -77.95136 | 305 | -77.95136 | -77.95136 | -0.03867811 | 0.005416265 | -3.462553e-05 | 5.588149e-06
3392.807 | 25 | 25 | -272.15 | -78.93136 | -78.93136 | 305 | -78.93136 | -78.93136 | -0.03963495 | 0.004587007 | -3.559054e-05 | 4.366017e-06
3411.467 | 25 | 25 | -272.15 | -79.96858 | -79.96858 | 305 | -79.96858 | -79.96858 | -0.04033664 | 0.004910591 | -3.633179e-05 | 4.844538e-06
3430.057 | 25 | 25 | -272.15 | -80.96288 | -80.96288 | 305 | -80.96288 | -80.96288 | -0.03978688 | 0.005578637 | -3.594151e-05 | 5.831136e-06
3448.713 | 25 | 25 | -272.15 | -81.925 | -81.925 | 305 | -81.925 | -81.925 | -0.03997363 | 0.005103119 | -3.62111e-05 | 5.130794e-06
3467.319 | 25 | 25 | -272.15 | -82.94792 | -82.94792 | 305 | -82.94792 | -82.94792 | -0.04051525 | 0.004584689 | -3.68067e-05 | 4.367222e-06
3485.94 | 25 | 25 | -272.15 | -83.97799 | -83.97799 | 305 | -83.97799 | -83.97799 | -0.04100354 | 0.005277089 | -3.735502e-05 | 5.389787e-06
3504.602 | 25 | 25 | -272.15 | -85.00806 | -85.00806 | 305 | -85.00806 | -85.00806 | -0.04028909 | 0.00550673 | -3.68202e-05 | 5.729722e-06
3523.186 | 25 | 25 | -272.15 | -85.96302 | -85.96302 | 305 | -85.96302 | -85.96302 | -0.04189779 | 0.005607633 | -3.83696e-05 | 5.879666e-06
3541.797 | 25 | 25 | -272.15 | -86.96448 | -86.96448 | 305 | -86.96448 | -86.96448 | -0.04158695 | 0.00545338 | -3.819523e-05 | 5.653277e-06
3560.472 | 25 | 25 | -272.15 | -87.94448 | -87.94448 | 305 | -87.94448 | -87.94448 | -0.04217846 | 0.005199382 | -3.883124e-05 | 5.279727e-06
3579.113 | 25 | 25 | -272.15 | -89.01389 | -89.01389 | 305 | -89.01389 | -89.01389 | -0.04280593 | 0.005260852 | -3.950905e-05 | 5.371634e-06
3597.774 | 25 | 25 | -272.15 | -89.95455 | -89.95455 | 305 | -89.95455 | -89.95455 | -0.04301006 | 0.005438303 | -3.979204e-05 | 5.63448e-06
3616.34 | 25 | 25 | -272.15 | -90.96674 | -90.96674 | 305 | -90.96674 | -90.96674 | -0.04380686 | 0.005377992 | -4.061631e-05 | 5.546679e-06
3634.948 | 25 | 25 | -272.15 | -91.95031 | -91.95031 | 305 | -91.95031 | -91.95031 | -0.04296599 | 0.00545106 | -3.996273e-05 | 5.655595e-06
3653.588 | 25 | 25 | -272.15 | -92.93746 | -92.93746 | 305 | -92.93746 | -92.93746 | -0.04392516 | 0.004905954 | -4.093059e-05 | 4.852632e-06
3672.176 | 25 | 25 | -272.15 | -93.97826 | -93.97826 | 305 | -93.97826 | -93.97826 | -0.04461988 | 0.005949774 | -4.166594e-05 | 6.393598e-06
3690.828 | 25 | 25 | -272.15 | -94.96542 | -94.96542 | 305 | -94.96542 | -94.96542 | -0.04465467 | 0.005297967 | -4.180134e-05 | 5.433236e-06
3709.4 | 25 | 25 | -272.15 | -95.95972 | -95.95972 | 305 | -95.95972 | -95.95972 | -0.04496086 | 0.005825675 | -4.218189e-05 | 6.212817e-06
3728.17 | 25 | 25 | -272.15 | -96.93257 | -96.93257 | 305 | -96.93257 | -96.93257 | -0.04550945 | 0.00562503 | -4.277849e-05 | 5.91796e-06
3746.775 | 25 | 25 | -272.15 | -97.97694 | -97.97694 | 305 | -97.97694 | -97.97694 | -0.04557788 | 0.005605315 | -4.29502e-05 | 5.89008e-06
3765.365 | 25 | 25 | -272.15 | -98.9784 | -98.9784 | 305 | -98.9784 | -98.9784 | -0.04535519 | 0.006055315 | -4.285522e-05 | 6.555042e-06
3783.979 | 25 | 25 | -272.15 | -99.96555 | -99.96555 | 305 | -99.96555 | -99.96555 | -0.04578895 | 0.00545802 | -4.334991e-05 | 5.675092e-06
3821.518 | 25 | 25 | -272.15 | -8600.757 | -8600.757 | 305 | -8600.757 | -8600.757 | 0.5059868 | -0.01181024 | -0.0004425298 | -1.000912e-05
3844.312 | 25 | 25 | -272.15 | -17099.8 | -17099.8 | 305 | -17099.8 | -17099.8 | 1.183669 | -0.02201766 | -0.0007245235 | -1.5281e-05
3863.517 | 25 | 25 | -272.15 | -18499.74 | -18499.74 | 305 | -18499.74 | -18499.74 | 1.285661 | -0.02480002 | -0.0007713112 | -1.777647e-05