## Sheet1
Time_since_start | Raw_Temperature | Temperature | Temperature_2 | Raw_Applied_Field | Applied_Field | Field_Angle | Raw_Applied_Field_For_Plot | Applied_Field_For_Plot | Raw_Signal_Mx | Raw_Signal_My | Signal_X_direction | Signal_Y_direction
32.072 | 25 | 25 | -272.15 | -18499.78 | -18499.78 | 315 | -18499.78 | -18499.78 | 1.282654 | -0.0247513 | -0.0007472148 | -1.234297e-05
54.878 | 25 | 25 | -272.15 | -9999.948 | -9999.948 | 315 | -9999.948 | -9999.948 | 0.614751 | -0.01388627 | -0.0004833128 | -8.665571e-06
77.696 | 25 | 25 | -272.15 | -1499.679 | -1499.679 | 315 | -1499.679 | -1499.679 | -0.04624128 | -0.002538801 | -0.0001999162 | -4.322679e-06
96.954 | 25 | 25 | -272.15 | -99.76884 | -99.76884 | 315 | -99.76884 | -99.76884 | -0.05236731 | 0.00469255 | -5.717714e-05 | 3.854155e-06
130.579 | 25 | 25 | -272.15 | -98.98556 | -98.98556 | 315 | -98.98556 | -98.98556 | -0.05136524 | 0.004271543 | -5.615703e-05 | 3.267298e-06
149.214 | 25 | 25 | -272.15 | -97.9841 | -97.9841 | 315 | -97.9841 | -97.9841 | -0.05211679 | 0.0045093 | -5.67536e-05 | 3.596772e-06
167.877 | 25 | 25 | -272.15 | -96.92541 | -96.92541 | 315 | -96.92541 | -96.92541 | -0.05127478 | 0.003847055 | -5.585395e-05 | 2.673877e-06
186.532 | 25 | 25 | -272.15 | -95.98833 | -95.98833 | 315 | -95.98833 | -95.98833 | -0.05144062 | 0.003786746 | -5.590964e-05 | 2.588699e-06
205.103 | 25 | 25 | -272.15 | -94.97257 | -94.97257 | 315 | -94.97257 | -94.97257 | -0.05164475 | 0.004295898 | -5.59928e-05 | 3.295782e-06
223.755 | 25 | 25 | -272.15 | -93.98542 | -93.98542 | 315 | -93.98542 | -93.98542 | -0.05033651 | 0.00416948 | -5.466476e-05 | 3.118551e-06
242.419 | 25 | 25 | -272.15 | -92.91958 | -92.91958 | 315 | -92.91958 | -92.91958 | -0.04966847 | 0.004171799 | -5.392703e-05 | 3.120342e-06
261.071 | 25 | 25 | -272.15 | -91.94673 | -91.94673 | 315 | -91.94673 | -91.94673 | -0.05036318 | 0.004516261 | -5.447349e-05 | 3.598327e-06
279.744 | 25 | 25 | -272.15 | -90.95601 | -90.95601 | 315 | -90.95601 | -90.95601 | -0.0494829 | 0.004191516 | -5.354526e-05 | 3.145133e-06
298.397 | 25 | 25 | -272.15 | -89.96528 | -89.96528 | 315 | -89.96528 | -89.96528 | -0.04975313 | 0.003902726 | -5.369288e-05 | 2.741967e-06
317.042 | 25 | 25 | -272.15 | -88.98528 | -88.98528 | 315 | -88.98528 | -88.98528 | -0.04878006 | 0.004140485 | -5.267902e-05 | 3.071473e-06
335.722 | 25 | 25 | -272.15 | -87.92302 | -87.92302 | 315 | -87.92302 | -87.92302 | -0.04879283 | 0.003927082 | -5.25783e-05 | 2.773107e-06
354.371 | 25 | 25 | -272.15 | -86.96806 | -86.96806 | 315 | -86.96806 | -86.96806 | -0.04769449 | 0.004454791 | -5.144996e-05 | 3.506092e-06
373.016 | 25 | 25 | -272.15 | -85.95587 | -85.95587 | 315 | -85.95587 | -85.95587 | -0.04909437 | 0.003895766 | -5.265165e-05 | 2.726885e-06
391.667 | 25 | 25 | -272.15 | -84.95441 | -84.95441 | 315 | -84.95441 | -84.95441 | -0.04743354 | 0.003973473 | -5.099238e-05 | 2.83366e-06
410.347 | 25 | 25 | -272.15 | -83.96368 | -83.96368 | 315 | -83.96368 | -83.96368 | -0.04688961 | 0.004395641 | -5.037867e-05 | 3.419744e-06
429.028 | 25 | 25 | -272.15 | -82.95149 | -82.95149 | 315 | -82.95149 | -82.95149 | -0.04685713 | 0.004045381 | -5.024096e-05 | 2.931018e-06
447.681 | 25 | 25 | -272.15 | -81.98938 | -81.98938 | 315 | -81.98938 | -81.98938 | -0.04663097 | 0.00440028 | -4.992743e-05 | 3.42354e-06
466.374 | 25 | 25 | -272.15 | -80.945 | -80.945 | 315 | -80.945 | -80.945 | -0.04654863 | 0.003965355 | -4.973967e-05 | 2.816965e-06
485.009 | 25 | 25 | -272.15 | -79.95427 | -79.95427 | 315 | -79.95427 | -79.95427 | -0.04566949 | 0.003867932 | -4.881252e-05 | 2.680074e-06
503.657 | 25 | 25 | -272.15 | -78.98501 | -78.98501 | 315 | -78.98501 | -78.98501 | -0.04499102 | 0.003945638 | -4.807527e-05 | 2.78689e-06
522.35 | 25 | 25 | -272.15 | -77.95851 | -77.95851 | 315 | -77.95851 | -77.95851 | -0.04509424 | 0.004308656 | -4.806293e-05 | 3.290623e-06
540.982 | 25 | 25 | -272.15 | -76.99282 | -76.99282 | 315 | -76.99282 | -76.99282 | -0.044657 | 0.004247187 | -4.755165e-05 | 3.203793e-06
559.678 | 25 | 25 | -272.15 | -75.95559 | -75.95559 | 315 | -75.95559 | -75.95559 | -0.04483212 | 0.003840097 | -4.76054e-05 | 2.635958e-06
578.33 | 25 | 25 | -272.15 | -75.00421 | -75.00421 | 315 | -75.00421 | -75.00421 | -0.04392865 | 0.003908525 | -4.665966e-05 | 2.72989e-06
596.975 | 25 | 25 | -272.15 | -73.95983 | -73.95983 | 315 | -73.95983 | -73.95983 | -0.04425802 | 0.004233268 | -4.685689e-05 | 3.180342e-06
615.649 | 25 | 25 | -272.15 | -72.97268 | -72.97268 | 315 | -72.97268 | -72.97268 | -0.04265401 | 0.003829659 | -4.525227e-05 | 2.617418e-06
634.324 | 25 | 25 | -272.15 | -71.97837 | -71.97837 | 315 | -71.97837 | -71.97837 | -0.04362824 | 0.003834297 | -4.605784e-05 | 2.622533e-06
652.949 | 25 | 25 | -272.15 | -71.00195 | -71.00195 | 315 | -71.00195 | -71.00195 | -0.04300542 | 0.003726436 | -4.537188e-05 | 2.471137e-06
671.609 | 25 | 25 | -272.15 | -70.01122 | -70.01122 | 315 | -70.01122 | -70.01122 | -0.04186763 | 0.003486357 | -4.420285e-05 | 2.135749e-06
690.271 | 25 | 25 | -272.15 | -68.98115 | -68.98115 | 315 | -68.98115 | -68.98115 | -0.04141879 | 0.003660328 | -4.367388e-05 | 2.37643e-06
708.936 | 25 | 25 | -272.15 | -67.98685 | -67.98685 | 315 | -67.98685 | -67.98685 | -0.04207059 | 0.003767029 | -4.417794e-05 | 2.523559e-06
727.604 | 25 | 25 | -272.15 | -66.94247 | -66.94247 | 315 | -66.94247 | -66.94247 | -0.04081567 | 0.003761231 | -4.289369e-05 | 2.514085e-06
746.246 | 25 | 25 | -272.15 | -65.94459 | -65.94459 | 315 | -65.94459 | -65.94459 | -0.04046307 | 0.003484037 | -4.245814e-05 | 2.127045e-06
764.898 | 25 | 25 | -272.15 | -64.96101 | -64.96101 | 315 | -64.96101 | -64.96101 | -0.04023458 | 0.004038422 | -4.214016e-05 | 2.897109e-06
783.551 | 25 | 25 | -272.15 | -63.92737 | -63.92737 | 315 | -63.92737 | -63.92737 | -0.03946447 | 0.004246027 | -4.131041e-05 | 3.184585e-06
802.177 | 25 | 25 | -272.15 | -62.96167 | -62.96167 | 315 | -62.96167 | -62.96167 | -0.04076113 | 0.003840096 | -4.242051e-05 | 2.61846e-06
820.832 | 25 | 25 | -272.15 | -61.96379 | -61.96379 | 315 | -61.96379 | -61.96379 | -0.03974746 | 0.003831978 | -4.136678e-05 | 2.605821e-06
839.458 | 25 | 25 | -272.15 | -60.94445 | -60.94445 | 315 | -60.94445 | -60.94445 | -0.03878133 | 0.003365738 | -4.035525e-05 | 1.955707e-06
858.144 | 25 | 25 | -272.15 | -59.95372 | -59.95372 | 315 | -59.95372 | -59.95372 | -0.03837424 | 0.003449243 | -3.98695e-05 | 2.070564e-06
891.748 | 25 | 25 | -272.15 | -49.96775 | -49.96775 | 315 | -49.96775 | -49.96775 | -0.03387656 | 0.003427208 | -3.460461e-05 | 2.026457e-06
910.49 | 25 | 25 | -272.15 | -39.95317 | -39.95317 | 315 | -39.95317 | -39.95317 | -0.02951458 | 0.003212644 | -2.946359e-05 | 1.71442e-06
929.08 | 25 | 25 | -272.15 | -29.97436 | -29.97436 | 315 | -29.97436 | -29.97436 | -0.0241633 | 0.00202501 | -2.340125e-05 | 4.847075e-08
947.774 | 25 | 25 | -272.15 | -19.97051 | -19.97051 | 315 | -19.97051 | -19.97051 | -0.01766141 | 0.00168519 | -1.626032e-05 | -4.378369e-07
966.4 | 25 | 25 | -272.15 | -9.977385 | -9.977385 | 315 | -9.977385 | -9.977385 | -0.01206308 | 0.001028743 | -9.965443e-06 | -1.364695e-06
985.012 | 25 | 25 | -272.15 | 0.0157372 | 0.0157372 | 315 | 0.0157372 | 0.0157372 | -0.00416252 | 0.0001252584 | -1.517734e-06 | -2.635289e-06
1003.702 | 25 | 25 | -272.15 | 10.02317 | 10.02317 | 315 | 10.02317 | 10.02317 | 0.003908526 | -0.001011345 | 7.090915e-06 | -4.230271e-06
1022.402 | 25 | 25 | -272.15 | 20.08067 | 20.08067 | 315 | 20.08067 | 20.08067 | 0.009685484 | -0.001653874 | 1.355965e-05 | -5.13785e-06
1041.059 | 25 | 25 | -272.15 | 30.04518 | 30.04518 | 315 | 30.04518 | 30.04518 | 0.01492197 | -0.001902071 | 1.951313e-05 | -5.496617e-06
1059.77 | 25 | 25 | -272.15 | 40.03472 | 40.03472 | 315 | 40.03472 | 40.03472 | 0.02051222 | -0.002759163 | 2.580006e-05 | -6.702653e-06
1078.451 | 25 | 25 | -272.15 | 49.99923 | 49.99923 | 315 | 49.99923 | 49.99923 | 0.02526161 | -0.00318713 | 3.129805e-05 | -7.311558e-06
1097.163 | 25 | 25 | -272.15 | 60.04958 | 60.04958 | 315 | 60.04958 | 60.04958 | 0.02967579 | -0.003308907 | 3.649168e-05 | -7.494537e-06
1130.544 | 25 | 25 | -272.15 | 61.05104 | 61.05104 | 315 | 61.05104 | 61.05104 | 0.03093069 | -0.003232362 | 3.777135e-05 | -7.389378e-06
1149.233 | 25 | 25 | -272.15 | 62.03819 | 62.03819 | 315 | 62.03819 | 62.03819 | 0.03066161 | -0.003165093 | 3.762443e-05 | -7.297106e-06
1167.941 | 25 | 25 | -272.15 | 63.02534 | 63.02534 | 315 | 63.02534 | 63.02534 | 0.03080543 | -0.003375017 | 3.786361e-05 | -7.590531e-06
1186.624 | 25 | 25 | -272.15 | 64.01607 | 64.01607 | 315 | 64.01607 | 64.01607 | 0.03047373 | -0.003602337 | 3.76585e-05 | -7.908166e-06
1205.298 | 25 | 25 | -272.15 | 64.99964 | 64.99964 | 315 | 64.99964 | 64.99964 | 0.03204292 | -0.00300968 | 3.923018e-05 | -7.084848e-06
1224.004 | 25 | 25 | -272.15 | 66.02971 | 66.02971 | 315 | 66.02971 | 66.02971 | 0.0322946 | -0.003789066 | 3.957478e-05 | -8.170698e-06
1242.742 | 25 | 25 | -272.15 | 67.02402 | 67.02402 | 315 | 67.02402 | 67.02402 | 0.03247901 | -0.003594219 | 3.985267e-05 | -7.900921e-06
1261.441 | 25 | 25 | -272.15 | 67.99686 | 67.99686 | 315 | 67.99686 | 67.99686 | 0.03243493 | -0.003092026 | 3.991463e-05 | -7.203463e-06
1280.167 | 25 | 25 | -272.15 | 69.0019 | 69.0019 | 315 | 69.0019 | 69.0019 | 0.0328687 | -0.003445765 | 4.042683e-05 | -7.697021e-06
1298.834 | 25 | 25 | -272.15 | 70.04628 | 70.04628 | 315 | 70.04628 | 70.04628 | 0.03364576 | -0.003373858 | 4.126423e-05 | -7.598372e-06
1317.532 | 25 | 25 | -272.15 | 71.01912 | 71.01912 | 315 | 71.01912 | 71.01912 | 0.03362952 | -0.003623213 | 4.135222e-05 | -7.946643e-06
1336.219 | 25 | 25 | -272.15 | 72.05992 | 72.05992 | 315 | 72.05992 | 72.05992 | 0.03410156 | -0.003423729 | 4.190401e-05 | -7.670476e-06
1354.927 | 25 | 25 | -272.15 | 73.04707 | 73.04707 | 315 | 73.04707 | 73.04707 | 0.03530543 | -0.003768188 | 4.313446e-05 | -8.151097e-06
1373.638 | 25 | 25 | -272.15 | 74.03065 | 74.03065 | 315 | 74.03065 | 74.03065 | 0.03525324 | -0.003815741 | 4.318997e-05 | -8.218588e-06
1392.307 | 25 | 25 | -272.15 | 75.04641 | 75.04641 | 315 | 75.04641 | 75.04641 | 0.03470581 | -0.003768189 | 4.278578e-05 | -8.153791e-06
1411.028 | 25 | 25 | -272.15 | 76.05145 | 76.05145 | 315 | 76.05145 | 76.05145 | 0.03611381 | -0.003552466 | 4.4209e-05 | -7.854981e-06
1429.726 | 25 | 25 | -272.15 | 77.02072 | 77.02072 | 315 | 77.02072 | 77.02072 | 0.0356696 | -0.003442285 | 4.389642e-05 | -7.702976e-06
1448.423 | 25 | 25 | -272.15 | 78.0186 | 78.0186 | 315 | 78.0186 | 78.0186 | 0.03662875 | -0.003843576 | 4.489916e-05 | -8.262689e-06
1467.12 | 25 | 25 | -272.15 | 79.0129 | 79.0129 | 315 | 79.0129 | 79.0129 | 0.03632605 | -0.003477079 | 4.472155e-05 | -7.754072e-06
1485.828 | 25 | 25 | -272.15 | 80.04297 | 80.04297 | 315 | 80.04297 | 80.04297 | 0.03756123 | -0.004262264 | 4.598582e-05 | -8.847991e-06
1504.523 | 25 | 25 | -272.15 | 81.0337 | 81.0337 | 315 | 81.0337 | 81.0337 | 0.0364687 | -0.003925921 | 4.506926e-05 | -8.381326e-06
1523.217 | 25 | 25 | -272.15 | 82.03874 | 82.03874 | 315 | 82.03874 | 82.03874 | 0.03775027 | -0.004138164 | 4.637426e-05 | -8.678002e-06
1541.936 | 25 | 25 | -272.15 | 83.00085 | 83.00085 | 315 | 83.00085 | 83.00085 | 0.03813533 | -0.004030304 | 4.683637e-05 | -8.529217e-06
1560.634 | 25 | 25 | -272.15 | 84.02019 | 84.02019 | 315 | 84.02019 | 84.02019 | 0.03947258 | -0.003888807 | 4.819495e-05 | -8.333706e-06
1579.321 | 25 | 25 | -272.15 | 85.05026 | 85.05026 | 315 | 85.05026 | 85.05026 | 0.03865143 | -0.004234429 | 4.753634e-05 | -8.816003e-06
1598.036 | 25 | 25 | -272.15 | 86.05172 | 86.05172 | 315 | 86.05172 | 86.05172 | 0.03955608 | -0.003741514 | 4.848849e-05 | -8.131493e-06
1616.754 | 25 | 25 | -272.15 | 87.03887 | 87.03887 | 315 | 87.03887 | 87.03887 | 0.04018471 | -0.003645249 | 4.918102e-05 | -7.998877e-06
1635.444 | 25 | 25 | -272.15 | 87.98668 | 87.98668 | 315 | 87.98668 | 87.98668 | 0.04018933 | -0.003738035 | 4.928586e-05 | -8.129259e-06
1654.169 | 25 | 25 | -272.15 | 89.03464 | 89.03464 | 315 | 89.03464 | 89.03464 | 0.04018587 | -0.003613934 | 4.939376e-05 | -7.957992e-06
1672.864 | 25 | 25 | -272.15 | 90.0504 | 90.0504 | 315 | 90.0504 | 90.0504 | 0.04015689 | -0.004200795 | 4.947439e-05 | -8.775937e-06
1691.544 | 25 | 25 | -272.15 | 91.00536 | 91.00536 | 315 | 91.00536 | 91.00536 | 0.04100934 | -0.003714839 | 5.037281e-05 | -8.101048e-06
1710.293 | 25 | 25 | -272.15 | 91.99252 | 91.99252 | 315 | 91.99252 | 91.99252 | 0.04133064 | -0.00388185 | 5.077794e-05 | -8.334761e-06
1728.959 | 25 | 25 | -272.15 | 93.02974 | 93.02974 | 315 | 93.02974 | 93.02974 | 0.0413492 | -0.003727596 | 5.09053e-05 | -8.121524e-06
1747.644 | 25 | 25 | -272.15 | 94.01332 | 94.01332 | 315 | 94.01332 | 94.01332 | 0.04237563 | -0.003987391 | 5.196944e-05 | -8.484336e-06
1766.369 | 25 | 25 | -272.15 | 95.02908 | 95.02908 | 315 | 95.02908 | 95.02908 | 0.04245449 | -0.004026824 | 5.215091e-05 | -8.540573e-06
1785.086 | 25 | 25 | -272.15 | 96.01981 | 96.01981 | 315 | 96.01981 | 96.01981 | 0.04221907 | -0.003880689 | 5.203584e-05 | -8.338569e-06
1803.79 | 25 | 25 | -272.15 | 97.00338 | 97.00338 | 315 | 97.00338 | 97.00338 | 0.0425125 | -0.004102211 | 5.241455e-05 | -8.648126e-06
1822.508 | 25 | 25 | -272.15 | 98.06922 | 98.06922 | 315 | 98.06922 | 98.06922 | 0.04335219 | -0.003934039 | 5.331278e-05 | -8.415562e-06
1841.209 | 25 | 25 | -272.15 | 99.0528 | 99.0528 | 315 | 99.0528 | 99.0528 | 0.04270968 | -0.004225151 | 5.281628e-05 | -8.821948e-06
1859.934 | 25 | 25 | -272.15 | 100.065 | 100.065 | 315 | 100.065 | 100.065 | 0.04350995 | -0.00404538 | 5.367196e-05 | -8.573173e-06
1897.896 | 25 | 25 | -272.15 | 8600.639 | 8600.639 | 315 | 8600.639 | 8600.639 | -0.509473 | 0.01446038 | 0.0004381014 | 5.729578e-06
1920.639 | 25 | 25 | -272.15 | 17099.83 | 17099.83 | 315 | 17099.83 | 17099.83 | -1.190618 | 0.02501341 | 0.0006987683 | 8.970018e-06
1939.764 | 25 | 25 | -272.15 | 18499.81 | 18499.81 | 315 | 18499.81 | 18499.81 | -1.292467 | 0.02605375 | 0.0007426903 | 8.536107e-06
1979.718 | 25 | 25 | -272.15 | 10000.01 | 10000.01 | 315 | 10000.01 | 10000.01 | -0.6233706 | 0.01526992 | 0.0004800053 | 4.971619e-06
2002.386 | 25 | 25 | -272.15 | 1499.739 | 1499.739 | 315 | 1499.739 | 1499.739 | 0.04106733 | 0.003424888 | 0.0001998303 | -6.358423e-08
2021.593 | 25 | 25 | -272.15 | 99.80389 | 99.80389 | 315 | 99.80389 | 99.80389 | 0.04725145 | -0.003086226 | 5.714299e-05 | -7.238224e-06
2055.138 | 25 | 25 | -272.15 | 99.06353 | 99.06353 | 315 | 99.06353 | 99.06353 | 0.04774901 | -0.002573596 | 5.752974e-05 | -6.523936e-06
2073.883 | 25 | 25 | -272.15 | 98.08353 | 98.08353 | 315 | 98.08353 | 98.08353 | 0.04679334 | -0.003240479 | 5.653215e-05 | -7.45054e-06
2092.581 | 25 | 25 | -272.15 | 97.02127 | 97.02127 | 315 | 97.02127 | 97.02127 | 0.04735816 | -0.003064191 | 5.694766e-05 | -7.203816e-06
2111.261 | 25 | 25 | -272.15 | 96.05915 | 96.05915 | 315 | 96.05915 | 96.05915 | 0.04673187 | -0.003561745 | 5.625997e-05 | -7.894834e-06
2129.982 | 25 | 25 | -272.15 | 95.05769 | 95.05769 | 315 | 95.05769 | 95.05769 | 0.04664372 | -0.002949371 | 5.607134e-05 | -7.041408e-06
2148.678 | 25 | 25 | -272.15 | 94.07412 | 94.07412 | 315 | 94.07412 | 94.07412 | 0.04605339 | -0.002973726 | 5.5415e-05 | -7.073972e-06
2167.365 | 25 | 25 | -272.15 | 93.02974 | 93.02974 | 315 | 93.02974 | 93.02974 | 0.04530763 | -0.003327465 | 5.460687e-05 | -7.564769e-06
2186.06 | 25 | 25 | -272.15 | 92.00325 | 92.00325 | 315 | 92.00325 | 92.00325 | 0.04539231 | -0.00335762 | 5.457719e-05 | -7.605346e-06
2204.782 | 25 | 25 | -272.15 | 91.04113 | 91.04113 | 315 | 91.04113 | 91.04113 | 0.045078 | -0.002827591 | 5.418123e-05 | -6.866551e-06
2223.458 | 25 | 25 | -272.15 | 90.04683 | 90.04683 | 315 | 90.04683 | 90.04683 | 0.04489824 | -0.002695374 | 5.390769e-05 | -6.681242e-06
2242.154 | 25 | 25 | -272.15 | 89.02748 | 89.02748 | 315 | 89.02748 | 89.02748 | 0.04485416 | -0.002733648 | 5.375836e-05 | -6.733124e-06
2260.874 | 25 | 25 | -272.15 | 88.01172 | 88.01172 | 315 | 88.01172 | 88.01172 | 0.04498637 | -0.003399372 | 5.377427e-05 | -7.658066e-06
2279.593 | 25 | 25 | -272.15 | 87.02814 | 87.02814 | 315 | 87.02814 | 87.02814 | 0.04406316 | -0.003017799 | 5.280666e-05 | -7.125808e-06
2298.299 | 25 | 25 | -272.15 | 86.01953 | 86.01953 | 315 | 86.01953 | 86.01953 | 0.04294744 | -0.002693055 | 5.165637e-05 | -6.672592e-06
2317.04 | 25 | 25 | -272.15 | 85.05026 | 85.05026 | 315 | 85.05026 | 85.05026 | 0.04288713 | -0.00294937 | 5.149717e-05 | -7.027932e-06
2335.73 | 25 | 25 | -272.15 | 84.04165 | 84.04165 | 315 | 84.04165 | 84.04165 | 0.04298919 | -0.00341445 | 5.148564e-05 | -7.6737e-06
2354.438 | 25 | 25 | -272.15 | 83.02231 | 83.02231 | 315 | 83.02231 | 83.02231 | 0.04248815 | -0.00324048 | 5.090901e-05 | -7.43026e-06
2373.102 | 25 | 25 | -272.15 | 81.99939 | 81.99939 | 315 | 81.99939 | 81.99939 | 0.04250437 | -0.003265995 | 5.081569e-05 | -7.464385e-06
2391.78 | 25 | 25 | -272.15 | 81.03013 | 81.03013 | 315 | 81.03013 | 81.03013 | 0.04177832 | -0.002827593 | 5.003396e-05 | -6.853073e-06
2410.493 | 25 | 25 | -272.15 | 80.07159 | 80.07159 | 315 | 80.07159 | 80.07159 | 0.04088525 | -0.002928494 | 4.909718e-05 | -6.992179e-06
2429.228 | 25 | 25 | -272.15 | 79.00575 | 79.00575 | 315 | 79.00575 | 79.00575 | 0.04117059 | -0.003031716 | 4.925097e-05 | -7.13437e-06
2447.899 | 25 | 25 | -272.15 | 78.05079 | 78.05079 | 315 | 78.05079 | 78.05079 | 0.04009773 | -0.002517925 | 4.814645e-05 | -6.41818e-06
2466.607 | 25 | 25 | -272.15 | 77.05291 | 77.05291 | 315 | 77.05291 | 77.05291 | 0.04075302 | -0.002582874 | 4.865338e-05 | -6.507207e-06
2485.303 | 25 | 25 | -272.15 | 76.02283 | 76.02283 | 315 | 76.02283 | 76.02283 | 0.03988779 | -0.002708133 | 4.773505e-05 | -6.680109e-06
2504.033 | 25 | 25 | -272.15 | 75.07503 | 75.07503 | 315 | 75.07503 | 75.07503 | 0.0407623 | -0.003688163 | 4.84523e-05 | -8.042478e-06
2522.711 | 25 | 25 | -272.15 | 74.04138 | 74.04138 | 315 | 74.04138 | 74.04138 | 0.04030069 | -0.002578234 | 4.791102e-05 | -6.496697e-06
2541.409 | 25 | 25 | -272.15 | 73.04707 | 73.04707 | 315 | 73.04707 | 73.04707 | 0.03845659 | -0.00278236 | 4.608113e-05 | -6.779384e-06
2560.09 | 25 | 25 | -272.15 | 72.04204 | 72.04204 | 315 | 72.04204 | 72.04204 | 0.03831393 | -0.002481972 | 4.584115e-05 | -6.360062e-06
2578.809 | 25 | 25 | -272.15 | 71.05131 | 71.05131 | 315 | 71.05131 | 71.05131 | 0.03858648 | -0.002590993 | 4.599094e-05 | -6.510422e-06
2597.526 | 25 | 25 | -272.15 | 70.05701 | 70.05701 | 315 | 70.05701 | 70.05701 | 0.03914435 | -0.002520245 | 4.640716e-05 | -6.410642e-06
2616.174 | 25 | 25 | -272.15 | 69.04839 | 69.04839 | 315 | 69.04839 | 69.04839 | 0.03712978 | -0.002060965 | 4.441635e-05 | -5.770228e-06
2634.879 | 25 | 25 | -272.15 | 68.02905 | 68.02905 | 315 | 68.02905 | 68.02905 | 0.03732346 | -0.002872825 | 4.448935e-05 | -6.898503e-06
2653.611 | 25 | 25 | -272.15 | 67.01686 | 67.01686 | 315 | 67.01686 | 67.01686 | 0.03630865 | -0.002348594 | 4.343304e-05 | -6.167709e-06
2672.288 | 25 | 25 | -272.15 | 66.03687 | 66.03687 | 315 | 66.03687 | 66.03687 | 0.03666934 | -0.002553879 | 4.36664e-05 | -6.452029e-06
2690.999 | 25 | 25 | -272.15 | 64.97818 | 64.97818 | 315 | 64.97818 | 64.97818 | 0.03639448 | -0.00301896 | 4.329709e-05 | -7.097731e-06
2709.716 | 25 | 25 | -272.15 | 63.99818 | 63.99818 | 315 | 63.99818 | 63.99818 | 0.03588185 | -0.002480812 | 4.271379e-05 | -6.347615e-06
2728.363 | 25 | 25 | -272.15 | 63.0611 | 63.0611 | 315 | 63.0611 | 63.0611 | 0.03523816 | -0.002876303 | 4.201249e-05 | -6.896653e-06
2747.087 | 25 | 25 | -272.15 | 62.02746 | 62.02746 | 315 | 62.02746 | 62.02746 | 0.03514073 | -0.00254692 | 4.181176e-05 | -6.436947e-06
2765.788 | 25 | 25 | -272.15 | 61.07965 | 61.07965 | 315 | 61.07965 | 61.07965 | 0.0345272 | -0.002339316 | 4.113752e-05 | -6.146804e-06
2784.48 | 25 | 25 | -272.15 | 60.00666 | 60.00666 | 315 | 60.00666 | 60.00666 | 0.03439035 | -0.002080681 | 4.089575e-05 | -5.785486e-06
2817.883 | 25 | 25 | -272.15 | 49.99923 | 49.99923 | 315 | 49.99923 | 49.99923 | 0.03078688 | -0.001899752 | 3.646478e-05 | -5.52026e-06
2836.546 | 25 | 25 | -272.15 | 39.99538 | 39.99538 | 315 | 39.99538 | 39.99538 | 0.02618133 | -0.00202617 | 3.109713e-05 | -5.682691e-06
2855.234 | 25 | 25 | -272.15 | 30.01656 | 30.01656 | 315 | 30.01656 | 30.01656 | 0.02034173 | -0.001249105 | 2.457816e-05 | -4.58802e-06
2873.941 | 25 | 25 | -272.15 | 20.03417 | 20.03417 | 315 | 20.03417 | 20.03417 | 0.01441399 | -0.000238919 | 1.797639e-05 | -3.168973e-06
2892.604 | 25 | 25 | -272.15 | 10.03032 | 10.03032 | 315 | 10.03032 | 10.03032 | 0.007996817 | 0.0005253896 | 1.091467e-05 | -2.092019e-06
2911.27 | 25 | 25 | -272.15 | 0.037197 | 0.037197 | 315 | 0.037197 | 0.037197 | -0.0003340221 | 0.001423075 | 2.064606e-06 | -8.294938e-07
2929.935 | 25 | 25 | -272.15 | -10.02388 | -10.02388 | 315 | -10.02388 | -10.02388 | -0.007208156 | 0.002378749 | -5.430489e-06 | 5.138094e-07
2948.634 | 25 | 25 | -272.15 | -19.95978 | -19.95978 | 315 | -19.95978 | -19.95978 | -0.01403474 | 0.003114063 | -1.286784e-05 | 1.550329e-06
2967.251 | 25 | 25 | -272.15 | -29.9672 | -29.9672 | 315 | -29.9672 | -29.9672 | -0.01893951 | 0.002901819 | -1.851568e-05 | 1.268481e-06
2985.903 | 25 | 25 | -272.15 | -39.9639 | -39.9639 | 315 | -39.9639 | -39.9639 | -0.02495775 | 0.004701829 | -2.520359e-05 | 3.786533e-06
3004.564 | 25 | 25 | -272.15 | -49.94272 | -49.94272 | 315 | -49.94272 | -49.94272 | -0.02973378 | 0.004682111 | -3.0728e-05 | 3.772535e-06
3023.217 | 25 | 25 | -272.15 | -59.97876 | -59.97876 | 315 | -59.97876 | -59.97876 | -0.03406677 | 0.005230697 | -3.58442e-05 | 4.54937e-06
3056.804 | 25 | 25 | -272.15 | -60.95518 | -60.95518 | 315 | -60.95518 | -60.95518 | -0.03381278 | 0.005016135 | -3.571024e-05 | 4.252136e-06
3075.421 | 25 | 25 | -272.15 | -61.95664 | -61.95664 | 315 | -61.95664 | -61.95664 | -0.03455156 | 0.004617163 | -3.650729e-05 | 3.698341e-06
3094.093 | 25 | 25 | -272.15 | -62.97598 | -62.97598 | 315 | -62.97598 | -62.97598 | -0.03521265 | 0.004708787 | -3.723359e-05 | 3.827202e-06
3112.683 | 25 | 25 | -272.15 | -63.96671 | -63.96671 | 315 | -63.96671 | -63.96671 | -0.03502127 | 0.004676313 | -3.71597e-05 | 3.783352e-06
3131.337 | 25 | 25 | -272.15 | -64.97174 | -64.97174 | 315 | -64.97174 | -64.97174 | -0.03577283 | 0.004843325 | -3.796908e-05 | 4.017091e-06
3149.984 | 25 | 25 | -272.15 | -65.94817 | -65.94817 | 315 | -65.94817 | -65.94817 | -0.03602798 | 0.004892036 | -3.831122e-05 | 4.086184e-06
3168.59 | 25 | 25 | -272.15 | -66.96393 | -66.96393 | 315 | -66.96393 | -66.96393 | -0.03612888 | 0.004758659 | -3.85133e-05 | 3.901966e-06
3187.253 | 25 | 25 | -272.15 | -67.94751 | -67.94751 | 315 | -67.94751 | -67.94751 | -0.03664151 | 0.005418585 | -3.909698e-05 | 4.821534e-06
3205.915 | 25 | 25 | -272.15 | -68.98115 | -68.98115 | 315 | -68.98115 | -68.98115 | -0.03715878 | 0.004708786 | -3.969031e-05 | 3.835289e-06
3224.582 | 25 | 25 | -272.15 | -69.95758 | -69.95758 | 315 | -69.95758 | -69.95758 | -0.03793815 | 0.004834045 | -4.052266e-05 | 4.010893e-06
3243.234 | 25 | 25 | -272.15 | -70.96976 | -70.96976 | 315 | -70.96976 | -70.96976 | -0.03860388 | 0.005110079 | -4.125255e-05 | 4.396338e-06
3261.889 | 25 | 25 | -272.15 | -71.99268 | -71.99268 | 315 | -71.99268 | -71.99268 | -0.03876626 | 0.004945385 | -4.151287e-05 | 4.168555e-06
3280.559 | 25 | 25 | -272.15 | -72.93334 | -72.93334 | 315 | -72.93334 | -72.93334 | -0.03884048 | 0.005178506 | -4.168203e-05 | 4.494194e-06
3299.311 | 25 | 25 | -272.15 | -73.93837 | -73.93837 | 315 | -73.93837 | -73.93837 | -0.03832902 | 0.00474822 | -4.131035e-05 | 3.896833e-06
3318.072 | 25 | 25 | -272.15 | -74.98633 | -74.98633 | 315 | -74.98633 | -74.98633 | -0.03967902 | 0.00532696 | -4.268389e-05 | 4.703522e-06
3336.674 | 25 | 25 | -272.15 | -75.96632 | -75.96632 | 315 | -75.96632 | -75.96632 | -0.03936589 | 0.004851444 | -4.249502e-05 | 4.043193e-06
3355.323 | 25 | 25 | -272.15 | -76.97494 | -76.97494 | 315 | -76.97494 | -76.97494 | -0.04089451 | 0.005062528 | -4.403141e-05 | 4.33826e-06
3373.984 | 25 | 25 | -272.15 | -77.99428 | -77.99428 | 315 | -77.99428 | -77.99428 | -0.0409676 | 0.004495384 | -4.420787e-05 | 3.550491e-06
3392.651 | 25 | 25 | -272.15 | -78.9707 | -78.9707 | 315 | -78.9707 | -78.9707 | -0.04085625 | 0.004716907 | -4.420729e-05 | 3.86004e-06
3411.282 | 25 | 25 | -272.15 | -80.00792 | -80.00792 | 315 | -80.00792 | -80.00792 | -0.04103835 | 0.004937268 | -4.448758e-05 | 4.168054e-06
3429.858 | 25 | 25 | -272.15 | -80.97361 | -80.97361 | 315 | -80.97361 | -80.97361 | -0.0415881 | 0.005055568 | -4.510407e-05 | 4.333961e-06
3448.454 | 25 | 25 | -272.15 | -81.96077 | -81.96077 | 315 | -81.96077 | -81.96077 | -0.04175164 | 0.004937269 | -4.53617e-05 | 4.170685e-06
3467.11 | 25 | 25 | -272.15 | -82.92288 | -82.92288 | 315 | -82.92288 | -82.92288 | -0.0420938 | 0.005057888 | -4.578369e-05 | 4.339813e-06
3485.761 | 25 | 25 | -272.15 | -83.97799 | -83.97799 | 315 | -83.97799 | -83.97799 | -0.04278041 | 0.005237656 | -4.653764e-05 | 4.591369e-06
3504.417 | 25 | 25 | -272.15 | -84.95799 | -84.95799 | 315 | -84.95799 | -84.95799 | -0.04303442 | 0.004752859 | -4.68791e-05 | 3.918127e-06
3523.097 | 25 | 25 | -272.15 | -85.98806 | -85.98806 | 315 | -85.98806 | -85.98806 | -0.04290917 | 0.004773736 | -4.687122e-05 | 3.948563e-06
3541.746 | 25 | 25 | -272.15 | -86.96806 | -86.96806 | 315 | -86.96806 | -86.96806 | -0.04305761 | 0.005085722 | -4.711397e-05 | 4.38399e-06
3560.396 | 25 | 25 | -272.15 | -87.95163 | -87.95163 | 315 | -87.95163 | -87.95163 | -0.04415479 | 0.005093842 | -4.824427e-05 | 4.396613e-06
3578.988 | 25 | 25 | -272.15 | -88.99243 | -88.99243 | 315 | -88.99243 | -88.99243 | -0.04467903 | 0.005379151 | -4.884486e-05 | 4.795003e-06
3597.59 | 25 | 25 | -272.15 | -89.97243 | -89.97243 | 315 | -89.97243 | -89.97243 | -0.0447753 | 0.005619232 | -4.903882e-05 | 5.130379e-06
3616.178 | 25 | 25 | -272.15 | -90.95958 | -90.95958 | 315 | -90.95958 | -90.95958 | -0.04520558 | 0.005130955 | -4.954588e-05 | 4.452304e-06
3634.816 | 25 | 25 | -272.15 | -91.936 | -91.936 | 315 | -91.936 | -91.936 | -0.04551524 | 0.005089203 | -4.9939e-05 | 4.395523e-06
3653.398 | 25 | 25 | -272.15 | -92.95892 | -92.95892 | 315 | -92.95892 | -92.95892 | -0.04593625 | 0.005311883 | -5.044117e-05 | 4.706744e-06
3671.999 | 25 | 25 | -272.15 | -93.98899 | -93.98899 | 315 | -93.98899 | -93.98899 | -0.0459664 | 0.004606725 | -5.057861e-05 | 3.726952e-06
3690.658 | 25 | 25 | -272.15 | -95.01191 | -95.01191 | 315 | -95.01191 | -95.01191 | -0.04592581 | 0.004886236 | -5.064914e-05 | 4.117251e-06
3709.327 | 25 | 25 | -272.15 | -95.95257 | -95.95257 | 315 | -95.95257 | -95.95257 | -0.04707517 | 0.005241136 | -5.182368e-05 | 4.612336e-06
3727.986 | 25 | 25 | -272.15 | -96.99337 | -96.99337 | 315 | -96.99337 | -96.99337 | -0.04625752 | 0.005511371 | -5.116946e-05 | 4.989751e-06
3746.626 | 25 | 25 | -272.15 | -98.01271 | -98.01271 | 315 | -98.01271 | -98.01271 | -0.0471865 | 0.00568882 | -5.214627e-05 | 5.238032e-06
3765.286 | 25 | 25 | -272.15 | -99.00701 | -99.00701 | 315 | -99.00701 | -99.00701 | -0.04809346 | 0.005516008 | -5.309983e-05 | 4.998915e-06
3783.905 | 25 | 25 | -272.15 | -99.97628 | -99.97628 | 315 | -99.97628 | -99.97628 | -0.04750545 | 0.005424386 | -5.265278e-05 | 4.872734e-06
3821.966 | 25 | 25 | -272.15 | -8600.578 | -8600.578 | 315 | -8600.578 | -8600.578 | 0.503891 | -0.01279144 | -0.0004385687 | -9.026548e-06
3844.812 | 25 | 25 | -272.15 | -17099.78 | -17099.78 | 315 | -17099.78 | -17099.78 | 1.180906 | -0.02303479 | -0.0007031284 | -1.183607e-05
3864.06 | 25 | 25 | -272.15 | -18499.73 | -18499.73 | 315 | -18499.73 | -18499.73 | 1.282596 | -0.02366688 | -0.0007472654 | -1.083415e-05