## Sheet1
Time_since_start | Raw_Temperature | Temperature | Temperature_2 | Raw_Applied_Field | Applied_Field | Field_Angle | Raw_Applied_Field_For_Plot | Applied_Field_For_Plot | Raw_Signal_Mx | Raw_Signal_My | Signal_X_direction | Signal_Y_direction
32.208 | 25 | 25 | -272.15 | -18499.78 | -18499.78 | 325 | -18499.78 | -18499.78 | 1.282106 | -0.02349756 | -0.0007093586 | -6.314095e-06
55.031 | 25 | 25 | -272.15 | -9999.952 | -9999.952 | 325 | -9999.952 | -9999.952 | 0.6161647 | -0.0138654 | -0.0004641739 | -6.174987e-06
77.793 | 25 | 25 | -272.15 | -1499.689 | -1499.689 | 325 | -1499.689 | -1499.689 | -0.04581215 | -0.002633905 | -0.0002017064 | -3.932423e-06
97.053 | 25 | 25 | -272.15 | -99.72592 | -99.72592 | 325 | -99.72592 | -99.72592 | -0.05305158 | 0.003638292 | -6.009156e-05 | 2.270898e-06
130.71 | 25 | 25 | -272.15 | -98.96052 | -98.96052 | 325 | -98.96052 | -98.96052 | -0.0535155 | 0.003603497 | -6.045874e-05 | 2.223865e-06
149.472 | 25 | 25 | -272.15 | -97.99483 | -97.99483 | 325 | -97.99483 | -97.99483 | -0.05289849 | 0.003508394 | -5.975981e-05 | 2.096978e-06
168.215 | 25 | 25 | -272.15 | -96.98622 | -96.98622 | 325 | -96.98622 | -96.98622 | -0.05306318 | 0.003508394 | -5.981194e-05 | 2.095486e-06
186.828 | 25 | 25 | -272.15 | -95.99191 | -95.99191 | 325 | -95.99191 | -95.99191 | -0.05262246 | 0.003507234 | -5.928038e-05 | 2.092484e-06
205.52 | 25 | 25 | -272.15 | -94.97972 | -94.97972 | 325 | -94.97972 | -94.97972 | -0.05135944 | 0.003318187 | -5.795209e-05 | 1.8416e-06
224.166 | 25 | 25 | -272.15 | -93.97111 | -93.97111 | 325 | -93.97111 | -93.97111 | -0.05138612 | 0.004017545 | -5.78708e-05 | 2.76269e-06
242.861 | 25 | 25 | -272.15 | -92.96965 | -92.96965 | 325 | -92.96965 | -92.96965 | -0.05152182 | 0.00353159 | -5.789566e-05 | 2.120145e-06
261.525 | 25 | 25 | -272.15 | -91.94673 | -91.94673 | 325 | -91.94673 | -91.94673 | -0.05159025 | 0.003530429 | -5.785322e-05 | 2.1171e-06
280.189 | 25 | 25 | -272.15 | -90.96316 | -90.96316 | 325 | -90.96316 | -90.96316 | -0.05061602 | 0.003807622 | -5.680711e-05 | 2.481314e-06
298.845 | 25 | 25 | -272.15 | -89.95097 | -89.95097 | 325 | -89.95097 | -89.95097 | -0.05090016 | 0.003475919 | -5.697432e-05 | 2.042238e-06
317.464 | 25 | 25 | -272.15 | -89.01389 | -89.01389 | 325 | -89.01389 | -89.01389 | -0.05053367 | 0.003373857 | -5.652059e-05 | 1.906214e-06
336.074 | 25 | 25 | -272.15 | -87.94448 | -87.94448 | 325 | -87.94448 | -87.94448 | -0.05018226 | 0.003195248 | -5.606738e-05 | 1.669013e-06
354.733 | 25 | 25 | -272.15 | -86.92871 | -86.92871 | 325 | -86.92871 | -86.92871 | -0.04980765 | 0.003662647 | -5.559745e-05 | 2.284097e-06
373.391 | 25 | 25 | -272.15 | -85.97375 | -85.97375 | 325 | -85.97375 | -85.97375 | -0.04865364 | 0.003761229 | -5.43806e-05 | 2.412732e-06
392.048 | 25 | 25 | -272.15 | -84.99018 | -84.99018 | 325 | -84.99018 | -84.99018 | -0.0492521 | 0.00346664 | -5.485466e-05 | 2.02266e-06
410.712 | 25 | 25 | -272.15 | -83.99945 | -83.99945 | 325 | -83.99945 | -83.99945 | -0.04758432 | 0.003079269 | -5.31374e-05 | 1.510179e-06
429.294 | 25 | 25 | -272.15 | -82.95507 | -82.95507 | 325 | -82.95507 | -82.95507 | -0.04830454 | 0.002919216 | -5.372271e-05 | 1.297495e-06
447.96 | 25 | 25 | -272.15 | -81.94288 | -81.94288 | 325 | -81.94288 | -81.94288 | -0.04807955 | 0.003426047 | -5.339778e-05 | 1.964602e-06
466.621 | 25 | 25 | -272.15 | -80.9915 | -80.9915 | 325 | -80.9915 | -80.9915 | -0.04859914 | 0.003130299 | -5.379903e-05 | 1.573048e-06
485.285 | 25 | 25 | -272.15 | -79.98646 | -79.98646 | 325 | -79.98646 | -79.98646 | -0.04777568 | 0.003243959 | -5.289638e-05 | 1.721501e-06
503.946 | 25 | 25 | -272.15 | -78.92063 | -78.92063 | 325 | -78.92063 | -78.92063 | -0.04743586 | 0.003407492 | -5.245476e-05 | 1.935654e-06
522.613 | 25 | 25 | -272.15 | -77.95851 | -77.95851 | 325 | -77.95851 | -77.95851 | -0.04695803 | 0.003081588 | -5.189074e-05 | 1.504303e-06
541.206 | 25 | 25 | -272.15 | -76.93917 | -76.93917 | 325 | -76.93917 | -76.93917 | -0.04584811 | 0.003311228 | -5.070968e-05 | 1.805732e-06
559.918 | 25 | 25 | -272.15 | -75.99851 | -75.99851 | 325 | -75.99851 | -75.99851 | -0.04565906 | 0.003587261 | -5.042708e-05 | 2.16848e-06
578.592 | 25 | 25 | -272.15 | -74.95414 | -74.95414 | 325 | -74.95414 | -74.95414 | -0.04511395 | 0.003437646 | -4.978931e-05 | 1.969565e-06
597.24 | 25 | 25 | -272.15 | -73.96698 | -73.96698 | 325 | -73.96698 | -73.96698 | -0.0452253 | 0.003660327 | -4.979215e-05 | 2.261863e-06
615.9 | 25 | 25 | -272.15 | -72.97626 | -72.97626 | 325 | -72.97626 | -72.97626 | -0.04533432 | 0.002439059 | -4.979236e-05 | 6.493175e-07
634.64 | 25 | 25 | -272.15 | -71.96049 | -71.96049 | 325 | -71.96049 | -71.96049 | -0.04486924 | 0.002994602 | -4.923498e-05 | 1.38068e-06
653.411 | 25 | 25 | -272.15 | -70.96619 | -70.96619 | 325 | -70.96619 | -70.96619 | -0.04397155 | 0.003385455 | -4.826171e-05 | 1.894816e-06
672.166 | 25 | 25 | -272.15 | -69.96115 | -69.96115 | 325 | -69.96115 | -69.96115 | -0.04362245 | 0.003105943 | -4.781758e-05 | 1.524602e-06
690.924 | 25 | 25 | -272.15 | -68.95612 | -68.95612 | 325 | -68.95612 | -68.95612 | -0.0429138 | 0.002994603 | -4.70259e-05 | 1.376236e-06
709.531 | 25 | 25 | -272.15 | -67.96181 | -67.96181 | 325 | -67.96181 | -67.96181 | -0.04264123 | 0.002999241 | -4.665688e-05 | 1.380884e-06
728.193 | 25 | 25 | -272.15 | -66.96751 | -66.96751 | 325 | -66.96751 | -66.96751 | -0.04197784 | 0.003523472 | -4.59101e-05 | 2.070971e-06
746.853 | 25 | 25 | -272.15 | -66.01255 | -66.01255 | 325 | -66.01255 | -66.01255 | -0.04237564 | 0.003126819 | -4.619324e-05 | 1.5463e-06
765.611 | 25 | 25 | -272.15 | -64.97174 | -64.97174 | 325 | -64.97174 | -64.97174 | -0.04207291 | 0.002850788 | -4.579013e-05 | 1.180625e-06
784.348 | 25 | 25 | -272.15 | -63.94883 | -63.94883 | 325 | -63.94883 | -63.94883 | -0.04138745 | 0.002851947 | -4.501897e-05 | 1.18064e-06
802.968 | 25 | 25 | -272.15 | -62.96167 | -62.96167 | 325 | -62.96167 | -62.96167 | -0.04046076 | 0.003159295 | -4.401842e-05 | 1.584628e-06
821.62 | 25 | 25 | -272.15 | -61.96379 | -61.96379 | 325 | -61.96379 | -61.96379 | -0.04112185 | 0.002878622 | -4.455151e-05 | 1.212894e-06
840.279 | 25 | 25 | -272.15 | -60.96591 | -60.96591 | 325 | -60.96591 | -60.96591 | -0.04037144 | 0.003044474 | -4.372023e-05 | 1.430207e-06
858.946 | 25 | 25 | -272.15 | -59.92869 | -59.92869 | 325 | -59.92869 | -59.92869 | -0.03996666 | 0.003283393 | -4.321885e-05 | 1.743851e-06
892.543 | 25 | 25 | -272.15 | -49.94629 | -49.94629 | 325 | -49.94629 | -49.94629 | -0.03600594 | 0.002860066 | -3.83307e-05 | 1.170638e-06
911.168 | 25 | 25 | -272.15 | -39.9496 | -39.9496 | 325 | -39.9496 | -39.9496 | -0.03159641 | 0.002679137 | -3.30072e-05 | 9.171718e-07
929.81 | 25 | 25 | -272.15 | -29.93859 | -29.93859 | 325 | -29.93859 | -29.93859 | -0.02515028 | 0.001999495 | -2.571358e-05 | 5.788951e-09
948.472 | 25 | 25 | -272.15 | -19.94547 | -19.94547 | 325 | -19.94547 | -19.94547 | -0.01937792 | 0.001522817 | -1.907314e-05 | -6.378203e-07
967.118 | 25 | 25 | -272.15 | -9.988114 | -9.988114 | 325 | -9.988114 | -9.988114 | -0.01101114 | 0.00103918 | -9.928683e-06 | -1.290556e-06
985.756 | 25 | 25 | -272.15 | 0.0157372 | 0.0157372 | 325 | 0.0157372 | 0.0157372 | -0.005280568 | -7.538709e-05 | -3.327487e-06 | -2.775676e-06
1004.455 | 25 | 25 | -272.15 | 10.02674 | 10.02674 | 325 | 10.02674 | 10.02674 | 0.004220512 | -0.0009162421 | 6.919086e-06 | -3.899728e-06
1023.136 | 25 | 25 | -272.15 | 20.04132 | 20.04132 | 325 | 20.04132 | 20.04132 | 0.01167222 | -0.001663153 | 1.518509e-05 | -4.899856e-06
1041.837 | 25 | 25 | -272.15 | 30.0416 | 30.0416 | 325 | 30.0416 | 30.0416 | 0.0176533 | -0.00202733 | 2.202805e-05 | -5.395066e-06
1060.545 | 25 | 25 | -272.15 | 40.02041 | 40.02041 | 325 | 40.02041 | 40.02041 | 0.02233081 | -0.00243558 | 2.760868e-05 | -5.948385e-06
1079.168 | 25 | 25 | -272.15 | 50.00638 | 50.00638 | 325 | 50.00638 | 50.00638 | 0.02728545 | -0.002883262 | 3.345796e-05 | -6.553732e-06
1097.877 | 25 | 25 | -272.15 | 59.99235 | 59.99235 | 325 | 59.99235 | 59.99235 | 0.03171819 | -0.002853107 | 3.880275e-05 | -6.528723e-06
1131.32 | 25 | 25 | -272.15 | 61.01885 | 61.01885 | 325 | 61.01885 | 61.01885 | 0.03156162 | -0.002748725 | 3.876037e-05 | -6.392543e-06
1149.997 | 25 | 25 | -272.15 | 62.00957 | 62.00957 | 325 | 62.00957 | 62.00957 | 0.03291509 | -0.002703492 | 4.017383e-05 | -6.334338e-06
1168.689 | 25 | 25 | -272.15 | 63.0611 | 63.0611 | 325 | 63.0611 | 63.0611 | 0.03308326 | -0.002710453 | 4.044801e-05 | -6.345076e-06
1187.376 | 25 | 25 | -272.15 | 63.99818 | 63.99818 | 325 | 63.99818 | 63.99818 | 0.03342192 | -0.002738287 | 4.087484e-05 | -6.383181e-06
1206.063 | 25 | 25 | -272.15 | 65.02468 | 65.02468 | 325 | 65.02468 | 65.02468 | 0.03328854 | -0.0027812 | 4.085488e-05 | -6.441309e-06
1224.724 | 25 | 25 | -272.15 | 66.03687 | 66.03687 | 325 | 66.03687 | 66.03687 | 0.03402965 | -0.002791637 | 4.167869e-05 | -6.456575e-06
1243.461 | 25 | 25 | -272.15 | 67.06336 | 67.06336 | 325 | 67.06336 | 67.06336 | 0.03465942 | -0.003103624 | 4.23964e-05 | -6.869662e-06
1262.154 | 25 | 25 | -272.15 | 68.05051 | 68.05051 | 325 | 68.05051 | 68.05051 | 0.03457128 | -0.003001562 | 4.2416e-05 | -6.736484e-06
1280.88 | 25 | 25 | -272.15 | 69.05912 | 69.05912 | 325 | 69.05912 | 69.05912 | 0.03521033 | -0.002978365 | 4.314078e-05 | -6.707375e-06
1299.559 | 25 | 25 | -272.15 | 70.06774 | 70.06774 | 325 | 70.06774 | 70.06774 | 0.03563249 | -0.002654782 | 4.365591e-05 | -6.282e-06
1318.283 | 25 | 25 | -272.15 | 71.02985 | 71.02985 | 325 | 71.02985 | 71.02985 | 0.03593868 | -0.00295285 | 4.405401e-05 | -6.67663e-06
1336.958 | 25 | 25 | -272.15 | 72.06708 | 72.06708 | 325 | 72.06708 | 72.06708 | 0.03625066 | -0.002936613 | 4.446568e-05 | -6.656745e-06
1355.634 | 25 | 25 | -272.15 | 73.01846 | 73.01846 | 325 | 73.01846 | 73.01846 | 0.03662062 | -0.002785839 | 4.492429e-05 | -6.459254e-06
1374.336 | 25 | 25 | -272.15 | 74.04853 | 74.04853 | 325 | 74.04853 | 74.04853 | 0.0373919 | -0.0027812 | 4.577916e-05 | -6.454658e-06
1393.033 | 25 | 25 | -272.15 | 75.06787 | 75.06787 | 325 | 75.06787 | 75.06787 | 0.03695814 | -0.002738288 | 4.546809e-05 | -6.399556e-06
1411.714 | 25 | 25 | -272.15 | 76.03714 | 76.03714 | 325 | 76.03714 | 76.03714 | 0.0373397 | -0.003406331 | 4.59398e-05 | -7.282263e-06
1430.418 | 25 | 25 | -272.15 | 77.07079 | 77.07079 | 325 | 77.07079 | 77.07079 | 0.03789756 | -0.003313548 | 4.658876e-05 | -7.161394e-06
1449.163 | 25 | 25 | -272.15 | 78.01502 | 78.01502 | 325 | 78.01502 | 78.01502 | 0.03846587 | -0.003102463 | 4.723833e-05 | -6.884331e-06
1467.853 | 25 | 25 | -272.15 | 78.9986 | 78.9986 | 325 | 78.9986 | 78.9986 | 0.03801935 | -0.003489836 | 4.691113e-05 | -7.396803e-06
1486.59 | 25 | 25 | -272.15 | 80.02151 | 80.02151 | 325 | 80.02151 | 80.02151 | 0.03921509 | -0.003205686 | 4.817554e-05 | -7.023469e-06
1505.272 | 25 | 25 | -272.15 | 81.0194 | 81.0194 | 325 | 81.0194 | 81.0194 | 0.0397405 | -0.00323816 | 4.878933e-05 | -7.067784e-06
1523.963 | 25 | 25 | -272.15 | 82.03158 | 82.03158 | 325 | 82.03158 | 82.03158 | 0.04040854 | -0.003139578 | 4.954252e-05 | -6.939234e-06
1542.647 | 25 | 25 | -272.15 | 83.05093 | 83.05093 | 325 | 83.05093 | 83.05093 | 0.04062428 | -0.003003882 | 4.985926e-05 | -6.761733e-06
1561.333 | 25 | 25 | -272.15 | 84.06311 | 84.06311 | 325 | 84.06311 | 84.06311 | 0.0410024 | -0.003049113 | 5.03322e-05 | -6.822898e-06
1580.052 | 25 | 25 | -272.15 | 85.0753 | 85.0753 | 325 | 85.0753 | 85.0753 | 0.04049671 | -0.002934292 | 4.995084e-05 | -6.672926e-06
1598.775 | 25 | 25 | -272.15 | 86.03384 | 86.03384 | 325 | 86.03384 | 86.03384 | 0.04126915 | -0.003928242 | 5.079924e-05 | -7.985548e-06
1617.471 | 25 | 25 | -272.15 | 87.00311 | 87.00311 | 325 | 87.00311 | 87.00311 | 0.04175859 | -0.002871664 | 5.137524e-05 | -6.593159e-06
1636.174 | 25 | 25 | -272.15 | 87.98668 | 87.98668 | 325 | 87.98668 | 87.98668 | 0.04197086 | -0.003221923 | 5.168484e-05 | -7.056671e-06
1654.896 | 25 | 25 | -272.15 | 89.06325 | 89.06325 | 325 | 89.06325 | 89.06325 | 0.04169134 | -0.003176692 | 5.152893e-05 | -6.998595e-06
1673.58 | 25 | 25 | -272.15 | 90.07186 | 90.07186 | 325 | 90.07186 | 90.07186 | 0.04173194 | -0.003323986 | 5.167524e-05 | -7.194395e-06
1692.264 | 25 | 25 | -272.15 | 91.0304 | 91.0304 | 325 | 91.0304 | 91.0304 | 0.04229329 | -0.002709292 | 5.231961e-05 | -6.384918e-06
1710.97 | 25 | 25 | -272.15 | 92.00682 | 92.00682 | 325 | 92.00682 | 92.00682 | 0.0433093 | -0.00289718 | 5.340534e-05 | -6.634221e-06
1729.665 | 25 | 25 | -272.15 | 93.0512 | 93.0512 | 325 | 93.0512 | 93.0512 | 0.04338816 | -0.003162772 | 5.359244e-05 | -6.986131e-06
1748.373 | 25 | 25 | -272.15 | 94.0312 | 94.0312 | 325 | 94.0312 | 94.0312 | 0.04408172 | -0.003554786 | 5.436687e-05 | -7.50472e-06
1767.113 | 25 | 25 | -272.15 | 95.03266 | 95.03266 | 325 | 95.03266 | 95.03266 | 0.04394488 | -0.003291511 | 5.43409e-05 | -7.158894e-06
1785.79 | 25 | 25 | -272.15 | 96.02338 | 96.02338 | 325 | 96.02338 | 96.02338 | 0.04455029 | -0.003242801 | 5.503127e-05 | -7.0961e-06
1804.487 | 25 | 25 | -272.15 | 96.99623 | 96.99623 | 325 | 96.99623 | 96.99623 | 0.04439371 | -0.003489837 | 5.49832e-05 | -7.423426e-06
1823.186 | 25 | 25 | -272.15 | 98.06207 | 98.06207 | 325 | 98.06207 | 98.06207 | 0.04509308 | -0.003286873 | 5.577235e-05 | -7.157255e-06
1841.914 | 25 | 25 | -272.15 | 99.05637 | 99.05637 | 325 | 99.05637 | 99.05637 | 0.04526473 | -0.003793705 | 5.604382e-05 | -7.827332e-06
1860.617 | 25 | 25 | -272.15 | 100.0435 | 100.0435 | 325 | 100.0435 | 100.0435 | 0.04537838 | -0.003276434 | 5.625848e-05 | -7.146416e-06
1898.556 | 25 | 25 | -272.15 | 8600.603 | 8600.603 | 325 | 8600.603 | 8600.603 | -0.5089918 | 0.01348036 | 0.0004227714 | 2.384595e-06
1921.327 | 25 | 25 | -272.15 | 17099.85 | 17099.85 | 325 | 17099.85 | 17099.85 | -1.190143 | 0.02483365 | 0.000662704 | 4.790992e-06
1940.524 | 25 | 25 | -272.15 | 18499.79 | 18499.79 | 325 | 18499.79 | 18499.79 | -1.290101 | 0.02494962 | 0.0007051006 | 2.877213e-06
1980.503 | 25 | 25 | -272.15 | 10000.02 | 10000.02 | 325 | 10000.02 | 10000.02 | -0.6215602 | 0.01469698 | 0.0004625163 | 1.919485e-06
2003.223 | 25 | 25 | -272.15 | 1499.692 | 1499.692 | 325 | 1499.692 | 1499.692 | 0.04256469 | 0.003417929 | 0.0002021179 | -3.857139e-07
2022.394 | 25 | 25 | -272.15 | 99.81104 | 99.81104 | 325 | 99.81104 | 99.81104 | 0.04932285 | -0.002504008 | 6.004656e-05 | -6.127098e-06
2055.902 | 25 | 25 | -272.15 | 99.04564 | 99.04564 | 325 | 99.04564 | 99.04564 | 0.0497972 | -0.002319599 | 6.042383e-05 | -5.882697e-06
2074.634 | 25 | 25 | -272.15 | 98.08353 | 98.08353 | 325 | 98.08353 | 98.08353 | 0.04886705 | -0.002137511 | 5.94226e-05 | -5.641066e-06
2093.326 | 25 | 25 | -272.15 | 97.0463 | 97.0463 | 325 | 97.0463 | 97.0463 | 0.04892736 | -0.002609549 | 5.937079e-05 | -6.262237e-06
2112.057 | 25 | 25 | -272.15 | 96.03054 | 96.03054 | 325 | 96.03054 | 96.03054 | 0.04818624 | -0.00226393 | 5.854659e-05 | -5.804799e-06
2130.742 | 25 | 25 | -272.15 | 95.00762 | 95.00762 | 325 | 95.00762 | 95.00762 | 0.04862233 | -0.001938024 | 5.885953e-05 | -5.373356e-06
2149.437 | 25 | 25 | -272.15 | 94.01689 | 94.01689 | 325 | 94.01689 | 94.01689 | 0.04763071 | -0.002931974 | 5.779585e-05 | -6.683094e-06
2168.155 | 25 | 25 | -272.15 | 93.00828 | 93.00828 | 325 | 93.00828 | 93.00828 | 0.04806679 | -0.002613029 | 5.81103e-05 | -6.260854e-06
2186.846 | 25 | 25 | -272.15 | 91.98536 | 91.98536 | 325 | 91.98536 | 91.98536 | 0.04772349 | -0.002004134 | 5.766988e-05 | -5.456096e-06
2205.53 | 25 | 25 | -272.15 | 91.02682 | 91.02682 | 325 | 91.02682 | 91.02682 | 0.04809114 | -0.002121274 | 5.792349e-05 | -5.609207e-06
2224.223 | 25 | 25 | -272.15 | 90.04683 | 90.04683 | 325 | 90.04683 | 90.04683 | 0.04759476 | -0.001743179 | 5.733965e-05 | -5.108981e-06
2242.929 | 25 | 25 | -272.15 | 89.03821 | 89.03821 | 325 | 89.03821 | 89.03821 | 0.04626563 | -0.002636225 | 5.594784e-05 | -6.285582e-06
2261.645 | 25 | 25 | -272.15 | 88.00099 | 88.00099 | 325 | 88.00099 | 88.00099 | 0.04544218 | -0.002596792 | 5.504177e-05 | -6.232028e-06
2280.35 | 25 | 25 | -272.15 | 87.00668 | 87.00668 | 325 | 87.00668 | 87.00668 | 0.04558947 | -0.002196661 | 5.50786e-05 | -5.70271e-06
2299.051 | 25 | 25 | -272.15 | 86.01953 | 86.01953 | 325 | 86.01953 | 86.01953 | 0.04495622 | -0.002231456 | 5.43617e-05 | -5.747151e-06
2317.752 | 25 | 25 | -272.15 | 85.02523 | 85.02523 | 325 | 85.02523 | 85.02523 | 0.04484024 | -0.002176944 | 5.414404e-05 | -5.673769e-06
2336.425 | 25 | 25 | -272.15 | 84.04523 | 84.04523 | 325 | 84.04523 | 84.04523 | 0.04508148 | -0.002381069 | 5.42732e-05 | -5.941598e-06
2355.183 | 25 | 25 | -272.15 | 83.04377 | 83.04377 | 325 | 83.04377 | 83.04377 | 0.04412464 | -0.001958902 | 5.324199e-05 | -5.3832e-06
2373.857 | 25 | 25 | -272.15 | 82.02801 | 82.02801 | 325 | 82.02801 | 82.02801 | 0.04458625 | -0.002283646 | 5.358036e-05 | -5.810095e-06
2392.591 | 25 | 25 | -272.15 | 81.04086 | 81.04086 | 325 | 81.04086 | 81.04086 | 0.04321768 | -0.002151429 | 5.215269e-05 | -5.634216e-06
2411.278 | 25 | 25 | -272.15 | 80.0394 | 80.0394 | 325 | 80.0394 | 80.0394 | 0.04419887 | -0.001766376 | 5.299481e-05 | -5.124777e-06
2429.964 | 25 | 25 | -272.15 | 79.03079 | 79.03079 | 325 | 79.03079 | 79.03079 | 0.04267023 | -0.001924108 | 5.141015e-05 | -5.331363e-06
2448.648 | 25 | 25 | -272.15 | 78.02217 | 78.02217 | 325 | 78.02217 | 78.02217 | 0.04256353 | -0.001684029 | 5.119994e-05 | -5.013164e-06
2467.371 | 25 | 25 | -272.15 | 77.04575 | 77.04575 | 325 | 77.04575 | 77.04575 | 0.04276186 | -0.002163027 | 5.128799e-05 | -5.643606e-06
2486.068 | 25 | 25 | -272.15 | 76.02283 | 76.02283 | 325 | 76.02283 | 76.02283 | 0.04211003 | -0.002124754 | 5.054934e-05 | -5.591603e-06
2504.788 | 25 | 25 | -272.15 | 75.07503 | 75.07503 | 325 | 75.07503 | 75.07503 | 0.04200795 | -0.002272048 | 5.035006e-05 | -5.78451e-06
2523.491 | 25 | 25 | -272.15 | 74.01277 | 74.01277 | 325 | 74.01277 | 74.01277 | 0.04126451 | -0.002262769 | 4.951867e-05 | -5.770698e-06
2542.189 | 25 | 25 | -272.15 | 73.0435 | 73.0435 | 325 | 73.0435 | 73.0435 | 0.04061152 | -0.002113155 | 4.878459e-05 | -5.571896e-06
2560.868 | 25 | 25 | -272.15 | 72.03131 | 72.03131 | 325 | 72.03131 | 72.03131 | 0.0402891 | -0.002537642 | 4.836548e-05 | -6.130376e-06
2579.533 | 25 | 25 | -272.15 | 71.05846 | 71.05846 | 325 | 71.05846 | 71.05846 | 0.03965468 | -0.002217538 | 4.764898e-05 | -5.70666e-06
2598.27 | 25 | 25 | -272.15 | 70.0892 | 70.0892 | 325 | 70.0892 | 70.0892 | 0.04085857 | -0.002114316 | 4.870978e-05 | -5.569057e-06
2616.957 | 25 | 25 | -272.15 | 69.05197 | 69.05197 | 325 | 69.05197 | 69.05197 | 0.03869667 | -0.002093438 | 4.650996e-05 | -5.53998e-06
2635.635 | 25 | 25 | -272.15 | 67.99686 | 67.99686 | 325 | 67.99686 | 67.99686 | 0.03888803 | -0.002224496 | 4.658292e-05 | -5.711309e-06
2654.38 | 25 | 25 | -272.15 | 67.03475 | 67.03475 | 325 | 67.03475 | 67.03475 | 0.03753223 | -0.002117795 | 4.517026e-05 | -5.569128e-06
2673.086 | 25 | 25 | -272.15 | 66.07621 | 66.07621 | 325 | 66.07621 | 66.07621 | 0.0383638 | -0.002407745 | 4.587231e-05 | -5.950208e-06
2691.78 | 25 | 25 | -272.15 | 65.04614 | 65.04614 | 325 | 65.04614 | 65.04614 | 0.03804254 | -0.001891633 | 4.545243e-05 | -5.267837e-06
2710.481 | 25 | 25 | -272.15 | 63.99818 | 63.99818 | 325 | 63.99818 | 63.99818 | 0.03734203 | -0.001685189 | 4.466406e-05 | -4.993949e-06
2729.195 | 25 | 25 | -272.15 | 63.03965 | 63.03965 | 325 | 63.03965 | 63.03965 | 0.03708339 | -0.001830164 | 4.43123e-05 | -5.183779e-06
2747.875 | 25 | 25 | -272.15 | 62.07038 | 62.07038 | 325 | 62.07038 | 62.07038 | 0.03683287 | -0.001788412 | 4.396726e-05 | -5.127267e-06
2766.58 | 25 | 25 | -272.15 | 61.0868 | 61.0868 | 325 | 61.0868 | 61.0868 | 0.03650466 | -0.001790732 | 4.354559e-05 | -5.128872e-06
2785.26 | 25 | 25 | -272.15 | 60.00308 | 60.00308 | 325 | 60.00308 | 60.00308 | 0.03645711 | -0.002125913 | 4.338459e-05 | -5.569436e-06
2818.654 | 25 | 25 | -272.15 | 50.02069 | 50.02069 | 325 | 50.02069 | 50.02069 | 0.03161961 | -0.001173718 | 3.764892e-05 | -4.298548e-06
2837.367 | 25 | 25 | -272.15 | 40.03472 | 40.03472 | 325 | 40.03472 | 40.03472 | 0.02766355 | -0.0009243599 | 3.276489e-05 | -3.954826e-06
2856.051 | 25 | 25 | -272.15 | 30.00941 | 30.00941 | 325 | 30.00941 | 30.00941 | 0.02203156 | -0.0007967824 | 2.625672e-05 | -3.771698e-06
2874.757 | 25 | 25 | -272.15 | 20.01986 | 20.01986 | 325 | 20.01986 | 20.01986 | 0.01550072 | -1.159566e-06 | 1.888348e-05 | -2.707347e-06
2893.434 | 25 | 25 | -272.15 | 10.02317 | 10.02317 | 325 | 10.02317 | 10.02317 | 0.008235734 | -0.0001078615 | 1.079987e-05 | -2.833319e-06
2912.13 | 25 | 25 | -272.15 | -0.0092993 | -0.0092993 | 325 | -0.0092993 | -0.0092993 | 0.001125006 | 0.0007863448 | 2.86156e-06 | -1.638854e-06
2930.741 | 25 | 25 | -272.15 | -9.977385 | -9.977385 | 325 | -9.977385 | -9.977385 | -0.007690626 | 0.001668952 | -6.717894e-06 | -4.597869e-07
2949.431 | 25 | 25 | -272.15 | -19.97051 | -19.97051 | 325 | -19.97051 | -19.97051 | -0.01510639 | 0.002791639 | -1.494687e-05 | 1.036028e-06
2968.093 | 25 | 25 | -272.15 | -29.94217 | -29.94217 | 325 | -29.94217 | -29.94217 | -0.02092744 | 0.003214965 | -2.163211e-05 | 1.609225e-06
2986.73 | 25 | 25 | -272.15 | -39.98536 | -39.98536 | 325 | -39.98536 | -39.98536 | -0.02647244 | 0.003595379 | -2.80581e-05 | 2.125917e-06
3005.373 | 25 | 25 | -272.15 | -49.99279 | -49.99279 | 325 | -49.99279 | -49.99279 | -0.03075324 | 0.003546667 | -3.325832e-05 | 2.076461e-06
3024.018 | 25 | 25 | -272.15 | -59.93226 | -59.93226 | 325 | -59.93226 | -59.93226 | -0.0352602 | 0.004248347 | -3.866991e-05 | 3.01681e-06
3057.47 | 25 | 25 | -272.15 | -60.97664 | -60.97664 | 325 | -60.97664 | -60.97664 | -0.03552695 | 0.003673086 | -3.903862e-05 | 2.259478e-06
3076.099 | 25 | 25 | -272.15 | -61.98168 | -61.98168 | 325 | -61.98168 | -61.98168 | -0.03587837 | 0.004077856 | -3.9485e-05 | 2.794931e-06
3094.761 | 25 | 25 | -272.15 | -62.95094 | -62.95094 | 325 | -62.95094 | -62.95094 | -0.03588532 | 0.003960715 | -3.959461e-05 | 2.641835e-06
3113.434 | 25 | 25 | -272.15 | -63.98459 | -63.98459 | 325 | -63.98459 | -63.98459 | -0.03673429 | 0.004236748 | -4.052496e-05 | 3.007503e-06
3132.093 | 25 | 25 | -272.15 | -64.93598 | -64.93598 | 325 | -64.93598 | -64.93598 | -0.03674125 | 0.00426458 | -4.063268e-05 | 3.045626e-06
3150.723 | 25 | 25 | -272.15 | -65.99109 | -65.99109 | 325 | -65.99109 | -65.99109 | -0.03752991 | 0.003634812 | -4.150702e-05 | 2.216405e-06
3169.3 | 25 | 25 | -272.15 | -66.96393 | -66.96393 | 325 | -66.96393 | -66.96393 | -0.03828146 | 0.004056978 | -4.233674e-05 | 2.77476e-06
3187.909 | 25 | 25 | -272.15 | -67.94393 | -67.94393 | 325 | -67.94393 | -67.94393 | -0.03846703 | 0.004060459 | -4.262015e-05 | 2.780802e-06
3206.578 | 25 | 25 | -272.15 | -68.96327 | -68.96327 | 325 | -68.96327 | -68.96327 | -0.0395445 | 0.004117289 | -4.376986e-05 | 2.857279e-06
3225.243 | 25 | 25 | -272.15 | -70.0148 | -70.0148 | 325 | -70.0148 | -70.0148 | -0.03945053 | 0.004726185 | -4.379065e-05 | 3.662081e-06
3243.807 | 25 | 25 | -272.15 | -70.98049 | -70.98049 | 325 | -70.98049 | -70.98049 | -0.039541 | 0.004654277 | -4.398061e-05 | 3.56865e-06
3262.43 | 25 | 25 | -272.15 | -71.96407 | -71.96407 | 325 | -71.96407 | -71.96407 | -0.04001306 | 0.00445015 | -4.454132e-05 | 3.300823e-06
3281.075 | 25 | 25 | -272.15 | -72.97268 | -72.97268 | 325 | -72.97268 | -72.97268 | -0.03969178 | 0.004237907 | -4.433783e-05 | 3.022327e-06
3299.729 | 25 | 25 | -272.15 | -73.92406 | -73.92406 | 325 | -73.92406 | -73.92406 | -0.04104761 | 0.00411149 | -4.574939e-05 | 2.856967e-06
3318.374 | 25 | 25 | -272.15 | -74.96487 | -74.96487 | 325 | -74.96487 | -74.96487 | -0.04156489 | 0.004660076 | -4.635989e-05 | 3.582194e-06
3336.996 | 25 | 25 | -272.15 | -75.97705 | -75.97705 | 325 | -75.97705 | -75.97705 | -0.04113346 | 0.004304017 | -4.60503e-05 | 3.113983e-06
3355.625 | 25 | 25 | -272.15 | -76.99282 | -76.99282 | 325 | -76.99282 | -76.99282 | -0.04246842 | 0.003874889 | -4.744853e-05 | 2.549386e-06
3374.224 | 25 | 25 | -272.15 | -77.9442 | -77.9442 | 325 | -77.9442 | -77.9442 | -0.04256353 | 0.00463572 | -4.764146e-05 | 3.554471e-06
3392.984 | 25 | 25 | -272.15 | -78.97428 | -78.97428 | 325 | -78.97428 | -78.97428 | -0.04275141 | 0.004360845 | -4.793241e-05 | 3.193383e-06
3411.595 | 25 | 25 | -272.15 | -79.94712 | -79.94712 | 325 | -79.94712 | -79.94712 | -0.04301005 | 0.004281981 | -4.828569e-05 | 3.090786e-06
3430.257 | 25 | 25 | -272.15 | -80.99865 | -80.99865 | 325 | -80.99865 | -80.99865 | -0.04268534 | 0.00458121 | -4.808344e-05 | 3.48708e-06
3448.895 | 25 | 25 | -272.15 | -81.96792 | -81.96792 | 325 | -81.96792 | -81.96792 | -0.04393791 | 0.004520899 | -4.939708e-05 | 3.408953e-06
3467.562 | 25 | 25 | -272.15 | -82.96222 | -82.96222 | 325 | -82.96222 | -82.96222 | -0.04333714 | 0.00440724 | -4.892192e-05 | 3.260486e-06
3486.221 | 25 | 25 | -272.15 | -83.98157 | -83.98157 | 325 | -83.98157 | -83.98157 | -0.04389964 | 0.004249506 | -4.957385e-05 | 3.053913e-06
3504.859 | 25 | 25 | -272.15 | -84.99018 | -84.99018 | 325 | -84.99018 | -84.99018 | -0.04380338 | 0.004374765 | -4.958787e-05 | 3.220645e-06
3523.519 | 25 | 25 | -272.15 | -85.94514 | -85.94514 | 325 | -85.94514 | -85.94514 | -0.04573097 | 0.004350409 | -5.155248e-05 | 3.189928e-06
3542.174 | 25 | 25 | -272.15 | -86.99309 | -86.99309 | 325 | -86.99309 | -86.99309 | -0.04505481 | 0.004435075 | -5.101013e-05 | 3.303168e-06
3560.776 | 25 | 25 | -272.15 | -87.95163 | -87.95163 | 325 | -87.95163 | -87.95163 | -0.04529489 | 0.003972314 | -5.134395e-05 | 2.694118e-06
3579.447 | 25 | 25 | -272.15 | -88.98528 | -88.98528 | 325 | -88.98528 | -88.98528 | -0.04596988 | 0.004508141 | -5.210614e-05 | 3.402502e-06
3598.093 | 25 | 25 | -272.15 | -89.9617 | -89.9617 | 325 | -89.9617 | -89.9617 | -0.04655326 | 0.00492335 | -5.277369e-05 | 3.951685e-06
3616.741 | 25 | 25 | -272.15 | -90.99177 | -90.99177 | 325 | -90.99177 | -90.99177 | -0.04634565 | 0.004477985 | -5.268236e-05 | 3.365689e-06
3635.395 | 25 | 25 | -272.15 | -91.98608 | -91.98608 | 325 | -91.98608 | -91.98608 | -0.0464222 | 0.004417677 | -5.28619e-05 | 3.287602e-06
3654.046 | 25 | 25 | -272.15 | -92.95177 | -92.95177 | 325 | -92.95177 | -92.95177 | -0.04682234 | 0.003905046 | -5.335119e-05 | 2.612776e-06
3672.612 | 25 | 25 | -272.15 | -93.97826 | -93.97826 | 325 | -93.97826 | -93.97826 | -0.04726306 | 0.004473347 | -5.388616e-05 | 3.363989e-06
3691.223 | 25 | 25 | -272.15 | -94.97257 | -94.97257 | 325 | -94.97257 | -94.97257 | -0.04774089 | 0.004099891 | -5.445359e-05 | 2.872802e-06
3709.975 | 25 | 25 | -272.15 | -95.98476 | -95.98476 | 325 | -95.98476 | -95.98476 | -0.04737903 | 0.004532497 | -5.421127e-05 | 3.444987e-06
3728.576 | 25 | 25 | -272.15 | -96.93257 | -96.93257 | 325 | -96.93257 | -96.93257 | -0.04824308 | 0.004501183 | -5.514708e-05 | 3.40508e-06
3747.245 | 25 | 25 | -272.15 | -97.98052 | -97.98052 | 325 | -97.98052 | -97.98052 | -0.048257 | 0.004516259 | -5.527177e-05 | 3.426518e-06
3765.839 | 25 | 25 | -272.15 | -98.97125 | -98.97125 | 325 | -98.97125 | -98.97125 | -0.04930777 | 0.004527858 | -5.639264e-05 | 3.443284e-06
3784.441 | 25 | 25 | -272.15 | -99.96198 | -99.96198 | 325 | -99.96198 | -99.96198 | -0.049186 | 0.004269222 | -5.63801e-05 | 3.103561e-06
3821.966 | 25 | 25 | -272.15 | -8600.736 | -8600.736 | 325 | -8600.736 | -8600.736 | 0.5036475 | -0.01200045 | -0.0004244011 | -5.784533e-06
3844.793 | 25 | 25 | -272.15 | -17099.79 | -17099.79 | 325 | -17099.79 | -17099.79 | 1.179719 | -0.02170566 | -0.0006692568 | -6.017082e-06
3863.976 | 25 | 25 | -272.15 | -18499.75 | -18499.75 | 325 | -18499.75 | -18499.75 | 1.281228 | -0.0236982 | -0.0007102132 | -6.578835e-06