## Sheet1
Time_since_start | Raw_Temperature | Temperature | Temperature_2 | Raw_Applied_Field | Applied_Field | Field_Angle | Raw_Applied_Field_For_Plot | Applied_Field_For_Plot | Raw_Signal_Mx | Raw_Signal_My | Signal_X_direction | Signal_Y_direction
32.06 | 25 | 25 | -272.15 | -18499.8 | -18499.8 | 335 | -18499.8 | -18499.8 | 1.284177 | -0.02189818 | -0.0006666434 | -4.555105e-06
54.898 | 25 | 25 | -272.15 | -9999.93 | -9999.93 | 335 | -9999.93 | -9999.93 | 0.6172735 | -0.01283087 | -0.0004422337 | -4.941428e-06
77.68 | 25 | 25 | -272.15 | -1499.671 | -1499.671 | 335 | -1499.671 | -1499.671 | -0.04559179 | -0.00249241 | -0.0002000627 | -3.741351e-06
96.928 | 25 | 25 | -272.15 | -99.71161 | -99.71161 | 335 | -99.71161 | -99.71161 | -0.05480519 | 0.00237527 | -6.131412e-05 | 4.209076e-07
130.557 | 25 | 25 | -272.15 | -98.95337 | -98.95337 | 335 | -98.95337 | -98.95337 | -0.0541789 | 0.00237179 | -6.06146e-05 | 4.154999e-07
149.179 | 25 | 25 | -272.15 | -97.99483 | -97.99483 | 335 | -97.99483 | -97.99483 | -0.05428096 | 0.002645503 | -6.06143e-05 | 7.570409e-07
167.844 | 25 | 25 | -272.15 | -96.93972 | -96.93972 | 335 | -96.93972 | -96.93972 | -0.05447465 | 0.002609549 | -6.069443e-05 | 7.105454e-07
186.516 | 25 | 25 | -272.15 | -95.99906 | -95.99906 | 335 | -95.99906 | -95.99906 | -0.05319887 | 0.002246532 | -5.933327e-05 | 2.545113e-07
205.181 | 25 | 25 | -272.15 | -95.00476 | -95.00476 | 335 | -95.00476 | -95.00476 | -0.05344011 | 0.002038928 | -5.946685e-05 | -6.918801e-09
223.845 | 25 | 25 | -272.15 | -93.98184 | -93.98184 | 335 | -93.98184 | -93.98184 | -0.05337053 | 0.002267408 | -5.928999e-05 | 2.778726e-07
242.504 | 25 | 25 | -272.15 | -92.95535 | -92.95535 | 335 | -92.95535 | -92.95535 | -0.05285094 | 0.002160707 | -5.866767e-05 | 1.427952e-07
261.159 | 25 | 25 | -272.15 | -91.92885 | -91.92885 | 335 | -91.92885 | -91.92885 | -0.05181872 | 0.002159547 | -5.753833e-05 | 1.399227e-07
279.815 | 25 | 25 | -272.15 | -90.93455 | -90.93455 | 335 | -90.93455 | -90.93455 | -0.05166795 | 0.001943825 | -5.728419e-05 | -1.316763e-07
298.483 | 25 | 25 | -272.15 | -89.96528 | -89.96528 | 335 | -89.96528 | -89.96528 | -0.05171202 | 0.002595632 | -5.722541e-05 | 6.834712e-07
317.16 | 25 | 25 | -272.15 | -88.9817 | -88.9817 | 335 | -88.9817 | -88.9817 | -0.05197529 | 0.00202733 | -5.738192e-05 | -2.977239e-08
335.84 | 25 | 25 | -272.15 | -87.95163 | -87.95163 | 335 | -87.95163 | -87.95163 | -0.0511762 | 0.002652462 | -5.648278e-05 | 7.518754e-07
354.502 | 25 | 25 | -272.15 | -86.97521 | -86.97521 | 335 | -86.97521 | -86.97521 | -0.0504896 | 0.002265089 | -5.570056e-05 | 2.652824e-07
373.159 | 25 | 25 | -272.15 | -86.00237 | -86.00237 | 335 | -86.00237 | -86.00237 | -0.05045828 | 0.002635065 | -5.556684e-05 | 7.273881e-07
391.827 | 25 | 25 | -272.15 | -84.98302 | -84.98302 | 335 | -84.98302 | -84.98302 | -0.04994565 | 0.002449497 | -5.495216e-05 | 4.935272e-07
410.504 | 25 | 25 | -272.15 | -83.96368 | -83.96368 | 335 | -83.96368 | -83.96368 | -0.05036086 | 0.002261609 | -5.525516e-05 | 2.567607e-07
429.17 | 25 | 25 | -272.15 | -82.99441 | -82.99441 | 335 | -82.99441 | -82.99441 | -0.04978444 | 0.002136351 | -5.458268e-05 | 9.851617e-08
447.808 | 25 | 25 | -272.15 | -81.99296 | -81.99296 | 335 | -81.99296 | -81.99296 | -0.04871976 | 0.002795117 | -5.342387e-05 | 9.223357e-07
466.44 | 25 | 25 | -272.15 | -80.97004 | -80.97004 | 335 | -80.97004 | -80.97004 | -0.04889836 | 0.002756845 | -5.349248e-05 | 8.729796e-07
485.11 | 25 | 25 | -272.15 | -79.97931 | -79.97931 | 335 | -79.97931 | -79.97931 | -0.04840545 | 0.002227975 | -5.290033e-05 | 2.091212e-07
503.709 | 25 | 25 | -272.15 | -78.94924 | -78.94924 | 335 | -78.94924 | -78.94924 | -0.04840429 | 0.002331197 | -5.279038e-05 | 3.36998e-07
522.387 | 25 | 25 | -272.15 | -77.92632 | -77.92632 | 335 | -77.92632 | -77.92632 | -0.04799372 | 0.002425141 | -5.227627e-05 | 4.532626e-07
541.038 | 25 | 25 | -272.15 | -76.95348 | -76.95348 | 335 | -76.95348 | -76.95348 | -0.04691048 | 0.002397306 | -5.110213e-05 | 4.170508e-07
559.705 | 25 | 25 | -272.15 | -75.9699 | -75.9699 | 335 | -75.9699 | -75.9699 | -0.04718419 | 0.002305682 | -5.126896e-05 | 3.009186e-07
578.346 | 25 | 25 | -272.15 | -74.97917 | -74.97917 | 335 | -74.97917 | -74.97917 | -0.04667156 | 0.00242978 | -5.065731e-05 | 4.55e-07
597.015 | 25 | 25 | -272.15 | -73.91691 | -73.91691 | 335 | -73.91691 | -73.91691 | -0.04603715 | 0.002349754 | -4.991765e-05 | 3.532865e-07
615.649 | 25 | 25 | -272.15 | -72.98699 | -72.98699 | 335 | -72.98699 | -72.98699 | -0.04601744 | 0.002241893 | -4.979994e-05 | 2.16889e-07
634.324 | 25 | 25 | -272.15 | -71.96049 | -71.96049 | 335 | -71.96049 | -71.96049 | -0.04546073 | 0.002327718 | -4.91409e-05 | 3.229791e-07
653.063 | 25 | 25 | -272.15 | -70.95546 | -70.95546 | 335 | -70.95546 | -70.95546 | -0.04494462 | 0.002230295 | -4.852429e-05 | 1.995523e-07
671.814 | 25 | 25 | -272.15 | -69.9683 | -69.9683 | 335 | -69.9683 | -69.9683 | -0.0448298 | 0.002600271 | -4.830647e-05 | 6.616393e-07
690.435 | 25 | 25 | -272.15 | -68.98473 | -68.98473 | 335 | -68.98473 | -68.98473 | -0.04489358 | 0.002363672 | -4.826567e-05 | 3.639034e-07
709.108 | 25 | 25 | -272.15 | -67.94751 | -67.94751 | 335 | -67.94751 | -67.94751 | -0.04342993 | 0.002059805 | -4.670848e-05 | -1.817006e-08
727.736 | 25 | 25 | -272.15 | -66.94962 | -66.94962 | 335 | -66.94962 | -66.94962 | -0.04318404 | 0.002176944 | -4.635989e-05 | 1.271848e-07
746.395 | 25 | 25 | -272.15 | -65.9732 | -65.9732 | 335 | -65.9732 | -65.9732 | -0.04315505 | 0.002747565 | -4.622809e-05 | 8.406238e-07
765.072 | 25 | 25 | -272.15 | -64.95744 | -64.95744 | 335 | -64.95744 | -64.95744 | -0.04292656 | 0.002172305 | -4.589481e-05 | 1.186204e-07
783.743 | 25 | 25 | -272.15 | -63.97029 | -63.97029 | 335 | -63.97029 | -63.97029 | -0.04302049 | 0.002324239 | -4.588345e-05 | 3.075754e-07
802.41 | 25 | 25 | -272.15 | -62.97956 | -62.97956 | 335 | -62.97956 | -62.97956 | -0.04111026 | 0.001752457 | -4.388949e-05 | -4.100366e-07
821.069 | 25 | 25 | -272.15 | -61.94233 | -61.94233 | 335 | -61.94233 | -61.94233 | -0.04115898 | 0.002363672 | -4.382813e-05 | 3.541684e-07
839.835 | 25 | 25 | -272.15 | -60.95876 | -60.95876 | 335 | -60.95876 | -60.95876 | -0.0413921 | 0.00248893 | -4.395481e-05 | 5.097136e-07
858.592 | 25 | 25 | -272.15 | -59.96803 | -59.96803 | 335 | -59.96803 | -59.96803 | -0.04053498 | 0.00208648 | -4.300243e-05 | 4.21379e-09
892.139 | 25 | 25 | -272.15 | -49.94987 | -49.94987 | 335 | -49.94987 | -49.94987 | -0.03609061 | 0.001800009 | -3.75486e-05 | -3.684825e-07
910.891 | 25 | 25 | -272.15 | -39.93171 | -39.93171 | 335 | -39.93171 | -39.93171 | -0.03075323 | 0.001443951 | -3.121155e-05 | -8.283478e-07
929.647 | 25 | 25 | -272.15 | -29.99582 | -29.99582 | 335 | -29.99582 | -29.99582 | -0.02574061 | 0.001577328 | -2.520437e-05 | -6.750079e-07
948.272 | 25 | 25 | -272.15 | -19.95978 | -19.95978 | 335 | -19.95978 | -19.95978 | -0.01885022 | 0.001242145 | -1.73294e-05 | -1.108748e-06
966.934 | 25 | 25 | -272.15 | -9.998844 | -9.998844 | 335 | -9.998844 | -9.998844 | -0.01301296 | 0.0005856986 | -1.050396e-05 | -1.944816e-06
985.553 | 25 | 25 | -272.15 | 0.0050073 | 0.0050073 | 335 | 0.0050073 | 0.0050073 | -0.003891128 | 0.0002087641 | -4.253773e-07 | -2.430812e-06
1004.251 | 25 | 25 | -272.15 | 10.02674 | 10.02674 | 335 | 10.02674 | 10.02674 | 0.005045128 | -0.0004766776 | 9.471557e-06 | -3.303285e-06
1022.96 | 25 | 25 | -272.15 | 20.00913 | 20.00913 | 335 | 20.00913 | 20.00913 | 0.01298048 | -0.0005114715 | 1.837439e-05 | -3.360669e-06
1041.618 | 25 | 25 | -272.15 | 30.04875 | 30.04875 | 335 | 30.04875 | 30.04875 | 0.01811141 | -0.001658514 | 2.450953e-05 | -4.811391e-06
1060.321 | 25 | 25 | -272.15 | 40.00968 | 40.00968 | 335 | 40.00968 | 40.00968 | 0.0231415 | -0.001513538 | 3.053663e-05 | -4.643556e-06
1078.985 | 25 | 25 | -272.15 | 49.99208 | 49.99208 | 335 | 49.99208 | 49.99208 | 0.02865285 | -0.001670112 | 3.704198e-05 | -4.853487e-06
1097.654 | 25 | 25 | -272.15 | 60.05673 | 60.05673 | 335 | 60.05673 | 60.05673 | 0.0332178 | -0.001899752 | 4.261998e-05 | -5.15506e-06
1131.077 | 25 | 25 | -272.15 | 61.07965 | 61.07965 | 335 | 61.07965 | 61.07965 | 0.03388004 | -0.001888154 | 4.338301e-05 | -5.141945e-06
1149.789 | 25 | 25 | -272.15 | 62.00957 | 62.00957 | 335 | 62.00957 | 62.00957 | 0.03334653 | -0.002566637 | 4.295356e-05 | -5.993132e-06
1168.491 | 25 | 25 | -272.15 | 63.03607 | 63.03607 | 335 | 63.03607 | 63.03607 | 0.03347642 | -0.001779134 | 4.319045e-05 | -5.008086e-06
1187.15 | 25 | 25 | -272.15 | 64.03753 | 64.03753 | 335 | 64.03753 | 64.03753 | 0.03446805 | -0.001652715 | 4.4277e-05 | -4.851112e-06
1205.883 | 25 | 25 | -272.15 | 65.04614 | 65.04614 | 335 | 65.04614 | 65.04614 | 0.03519408 | -0.0013906 | 4.51016e-05 | -4.524167e-06
1224.541 | 25 | 25 | -272.15 | 66.01541 | 66.01541 | 335 | 66.01541 | 66.01541 | 0.03541445 | -0.002194341 | 4.542193e-05 | -5.532313e-06
1243.263 | 25 | 25 | -272.15 | 67.02044 | 67.02044 | 335 | 67.02044 | 67.02044 | 0.03492501 | -0.001864959 | 4.5044e-05 | -5.121102e-06
1261.974 | 25 | 25 | -272.15 | 68.0219 | 68.0219 | 335 | 68.0219 | 68.0219 | 0.03573223 | -0.001607483 | 4.594815e-05 | -4.799959e-06
1280.655 | 25 | 25 | -272.15 | 69.0019 | 69.0019 | 335 | 69.0019 | 69.0019 | 0.03659279 | -0.001745499 | 4.690281e-05 | -4.9742e-06
1299.357 | 25 | 25 | -272.15 | 70.04628 | 70.04628 | 335 | 70.04628 | 70.04628 | 0.03761458 | -0.001838283 | 4.802372e-05 | -5.091869e-06
1318.09 | 25 | 25 | -272.15 | 71.01554 | 71.01554 | 335 | 71.01554 | 71.01554 | 0.03711471 | -0.00213867 | 4.763169e-05 | -5.46949e-06
1336.75 | 25 | 25 | -272.15 | 72.04204 | 72.04204 | 335 | 72.04204 | 72.04204 | 0.03775723 | -0.001997175 | 4.83756e-05 | -5.293665e-06
1355.486 | 25 | 25 | -272.15 | 73.0435 | 73.0435 | 335 | 73.0435 | 73.0435 | 0.03811909 | -0.002309162 | 4.883927e-05 | -5.685859e-06
1374.145 | 25 | 25 | -272.15 | 74.01277 | 74.01277 | 335 | 74.01277 | 74.01277 | 0.03808313 | -0.002350914 | 4.890608e-05 | -5.739501e-06
1392.858 | 25 | 25 | -272.15 | 75.02853 | 75.02853 | 335 | 75.02853 | 75.02853 | 0.03883469 | -0.001801169 | 4.975669e-05 | -5.052266e-06
1411.55 | 25 | 25 | -272.15 | 76.05145 | 76.05145 | 335 | 76.05145 | 76.05145 | 0.0393682 | -0.001991376 | 5.03924e-05 | -5.291943e-06
1430.272 | 25 | 25 | -272.15 | 77.03502 | 77.03502 | 335 | 77.03502 | 77.03502 | 0.03944939 | -0.002128233 | 5.057659e-05 | -5.464737e-06
1448.998 | 25 | 25 | -272.15 | 78.05079 | 78.05079 | 335 | 78.05079 | 78.05079 | 0.03973701 | -0.001629519 | 5.096834e-05 | -4.841426e-06
1467.671 | 25 | 25 | -272.15 | 79.02363 | 79.02363 | 335 | 79.02363 | 79.02363 | 0.040136 | -0.001781453 | 5.146571e-05 | -5.033091e-06
1486.404 | 25 | 25 | -272.15 | 80.07159 | 80.07159 | 335 | 80.07159 | 80.07159 | 0.04008845 | -0.002166506 | 5.152937e-05 | -5.516877e-06
1505.097 | 25 | 25 | -272.15 | 81.00509 | 81.00509 | 335 | 81.00509 | 81.00509 | 0.04125408 | -0.002454136 | 5.278084e-05 | -5.878467e-06
1523.767 | 25 | 25 | -272.15 | 82.04947 | 82.04947 | 335 | 82.04947 | 82.04947 | 0.04071474 | -0.001607483 | 5.235771e-05 | -4.81935e-06
1542.533 | 25 | 25 | -272.15 | 83.01158 | 83.01158 | 335 | 83.01158 | 83.01158 | 0.04148719 | -0.001822045 | 5.322332e-05 | -5.089451e-06
1561.177 | 25 | 25 | -272.15 | 84.08815 | 84.08815 | 335 | 84.08815 | 84.08815 | 0.041747 | -0.002464575 | 5.359399e-05 | -5.895805e-06
1579.883 | 25 | 25 | -272.15 | 85.04669 | 85.04669 | 335 | 85.04669 | 85.04669 | 0.04289639 | -0.002218698 | 5.483204e-05 | -5.589133e-06
1598.594 | 25 | 25 | -272.15 | 86.06603 | 86.06603 | 335 | 86.06603 | 86.06603 | 0.0429138 | -0.001788411 | 5.495692e-05 | -5.051543e-06
1617.268 | 25 | 25 | -272.15 | 87.05676 | 87.05676 | 335 | 87.05676 | 87.05676 | 0.04216572 | -0.002440218 | 5.432166e-05 | -5.869398e-06
1636.002 | 25 | 25 | -272.15 | 88.03318 | 88.03318 | 335 | 88.03318 | 88.03318 | 0.04281522 | -0.002218697 | 5.506719e-05 | -5.593259e-06
1654.686 | 25 | 25 | -272.15 | 89.04537 | 89.04537 | 335 | 89.04537 | 89.04537 | 0.04422787 | -0.002173466 | 5.657128e-05 | -5.538e-06
1673.406 | 25 | 25 | -272.15 | 90.01821 | 90.01821 | 335 | 90.01821 | 90.01821 | 0.04392748 | -0.001898593 | 5.637693e-05 | -5.195025e-06
1692.122 | 25 | 25 | -272.15 | 91.06617 | 91.06617 | 335 | 91.06617 | 91.06617 | 0.04377438 | -0.001846401 | 5.633619e-05 | -5.131095e-06
1710.789 | 25 | 25 | -272.15 | 91.99967 | 91.99967 | 335 | 91.99967 | 91.99967 | 0.04474166 | -0.00191019 | 5.739147e-05 | -5.212291e-06
1729.507 | 25 | 25 | -272.15 | 92.9904 | 92.9904 | 335 | 92.9904 | 92.9904 | 0.04516267 | -0.002002975 | 5.791251e-05 | -5.329887e-06
1748.193 | 25 | 25 | -272.15 | 94.03478 | 94.03478 | 335 | 94.03478 | 94.03478 | 0.04489939 | -0.002127074 | 5.776242e-05 | -5.486784e-06
1766.845 | 25 | 25 | -272.15 | 95.03981 | 95.03981 | 335 | 95.03981 | 95.03981 | 0.04459668 | -0.002173464 | 5.756918e-05 | -5.546285e-06
1785.559 | 25 | 25 | -272.15 | 96.0663 | 96.0663 | 335 | 96.0663 | 96.0663 | 0.04532156 | -0.002209418 | 5.839454e-05 | -5.592741e-06
1804.268 | 25 | 25 | -272.15 | 97.05703 | 97.05703 | 335 | 97.05703 | 97.05703 | 0.04596409 | -0.00203429 | 5.913467e-05 | -5.374736e-06
1822.983 | 25 | 25 | -272.15 | 98.02988 | 98.02988 | 335 | 98.02988 | 98.02988 | 0.04539926 | -0.002263929 | 5.867878e-05 | -5.663738e-06
1841.698 | 25 | 25 | -272.15 | 99.02061 | 99.02061 | 335 | 99.02061 | 99.02061 | 0.04692439 | -0.001703746 | 6.029186e-05 | -4.963395e-06
1860.426 | 25 | 25 | -272.15 | 100.0256 | 100.0256 | 335 | 100.0256 | 100.0256 | 0.04669939 | -0.002215217 | 6.017547e-05 | -5.605479e-06
1898.356 | 25 | 25 | -272.15 | 8600.624 | 8600.624 | 335 | 8600.624 | 8600.624 | -0.5091379 | 0.01243074 | 0.000408239 | 9.899159e-07
1921.112 | 25 | 25 | -272.15 | 17099.79 | 17099.79 | 335 | 17099.79 | 17099.79 | -1.191876 | 0.02385941 | 0.0006266542 | 3.55871e-06
1940.314 | 25 | 25 | -272.15 | 18499.78 | 18499.78 | 335 | 18499.78 | 18499.78 | -1.294349 | 0.02361354 | 0.0006633211 | 1.319236e-06
1980.262 | 25 | 25 | -272.15 | 9999.958 | 9999.958 | 335 | 9999.958 | 9999.958 | -0.6218199 | 0.01419479 | 0.0004445852 | 1.265279e-06
2003.471 | 25 | 25 | -272.15 | 1499.807 | 1499.807 | 335 | 1499.807 | 1499.807 | 0.04104647 | 0.00329499 | 0.0002024267 | -6.381114e-07
2022.663 | 25 | 25 | -272.15 | 99.83608 | 99.83608 | 335 | 99.83608 | 99.83608 | 0.05079926 | -0.001296657 | 6.421045e-05 | -4.454581e-06
2056.224 | 25 | 25 | -272.15 | 99.03134 | 99.03134 | 335 | 99.03134 | 99.03134 | 0.05076795 | -0.001257223 | 6.409449e-05 | -4.404072e-06
2074.906 | 25 | 25 | -272.15 | 98.04776 | 98.04776 | 335 | 98.04776 | 98.04776 | 0.05134669 | -0.001113408 | 6.4563e-05 | -4.222563e-06
2093.639 | 25 | 25 | -272.15 | 97.01769 | 97.01769 | 335 | 97.01769 | 97.01769 | 0.05107181 | -0.001057738 | 6.418235e-05 | -4.151403e-06
2112.333 | 25 | 25 | -272.15 | 96.03411 | 96.03411 | 335 | 96.03411 | 96.03411 | 0.05016138 | -0.0008976853 | 6.317799e-05 | -3.949554e-06
2131.032 | 25 | 25 | -272.15 | 95.06127 | 95.06127 | 335 | 95.06127 | 95.06127 | 0.05036782 | -0.00162372 | 6.327942e-05 | -4.857677e-06
2149.726 | 25 | 25 | -272.15 | 94.08127 | 94.08127 | 335 | 94.08127 | 94.08127 | 0.04956409 | -0.001689829 | 6.238098e-05 | -4.939133e-06
2168.452 | 25 | 25 | -272.15 | 93.06193 | 93.06193 | 335 | 93.06193 | 93.06193 | 0.0488253 | -0.001138924 | 6.154261e-05 | -4.247633e-06
2187.171 | 25 | 25 | -272.15 | 92.03544 | 92.03544 | 335 | 92.03544 | 92.03544 | 0.04886125 | -0.001824366 | 6.146976e-05 | -5.104833e-06
2205.836 | 25 | 25 | -272.15 | 91.06974 | 91.06974 | 335 | 91.06974 | 91.06974 | 0.04907581 | -0.001434672 | 6.157998e-05 | -4.615348e-06
2224.528 | 25 | 25 | -272.15 | 90.02179 | 90.02179 | 335 | 90.02179 | 90.02179 | 0.04824076 | -0.001237506 | 6.064338e-05 | -4.366919e-06
2243.219 | 25 | 25 | -272.15 | 89.03106 | 89.03106 | 335 | 89.03106 | 89.03106 | 0.04765043 | -0.001344208 | 5.995487e-05 | -4.49921e-06
2261.952 | 25 | 25 | -272.15 | 87.99384 | 87.99384 | 335 | 87.99384 | 87.99384 | 0.04727233 | -0.0006680451 | 5.947136e-05 | -3.65078e-06
2280.628 | 25 | 25 | -272.15 | 87.05318 | 87.05318 | 335 | 87.05318 | 87.05318 | 0.04717143 | -0.0008454944 | 5.927221e-05 | -3.871762e-06
2299.375 | 25 | 25 | -272.15 | 86.03026 | 86.03026 | 335 | 86.03026 | 86.03026 | 0.04749385 | -0.001134284 | 5.948307e-05 | -4.2321e-06
2318.063 | 25 | 25 | -272.15 | 85.04311 | 85.04311 | 335 | 85.04311 | 85.04311 | 0.0470079 | -0.001481064 | 5.889818e-05 | -4.66513e-06
2336.765 | 25 | 25 | -272.15 | 84.05238 | 84.05238 | 335 | 84.05238 | 84.05238 | 0.04632247 | -0.0008536131 | 5.811561e-05 | -3.877783e-06
2355.478 | 25 | 25 | -272.15 | 82.99012 | 82.99012 | 335 | 82.99012 | 82.99012 | 0.0462204 | -0.001118047 | 5.790246e-05 | -4.207558e-06
2374.151 | 25 | 25 | -272.15 | 82.04589 | 82.04589 | 335 | 82.04589 | 82.04589 | 0.04559643 | -0.001181836 | 5.718559e-05 | -4.286159e-06
2392.851 | 25 | 25 | -272.15 | 81.04443 | 81.04443 | 335 | 81.04443 | 81.04443 | 0.04538767 | -0.001267661 | 5.687334e-05 | -4.392283e-06
2411.548 | 25 | 25 | -272.15 | 80.04655 | 80.04655 | 335 | 80.04655 | 80.04655 | 0.04492607 | -0.001309415 | 5.63114e-05 | -4.443206e-06
2430.275 | 25 | 25 | -272.15 | 79.02721 | 79.02721 | 335 | 79.02721 | 79.02721 | 0.04483909 | -0.001401038 | 5.611771e-05 | -4.556569e-06
2448.989 | 25 | 25 | -272.15 | 77.99356 | 77.99356 | 335 | 77.99356 | 77.99356 | 0.0439066 | -0.0005172714 | 5.508626e-05 | -3.448089e-06
2467.708 | 25 | 25 | -272.15 | 77.01714 | 77.01714 | 335 | 77.01714 | 77.01714 | 0.04390544 | -0.0009742322 | 5.498198e-05 | -4.019152e-06
2486.384 | 25 | 25 | -272.15 | 76.02641 | 76.02641 | 335 | 76.02641 | 76.02641 | 0.0427978 | -0.001143563 | 5.378183e-05 | -4.229894e-06
2505.107 | 25 | 25 | -272.15 | 75.04999 | 75.04999 | 335 | 75.04999 | 75.04999 | 0.04355053 | -0.0008907265 | 5.442319e-05 | -3.911829e-06
2523.776 | 25 | 25 | -272.15 | 74.04138 | 74.04138 | 335 | 74.04138 | 74.04138 | 0.04240812 | -0.0009440772 | 5.318675e-05 | -3.977265e-06
2542.502 | 25 | 25 | -272.15 | 73.00773 | 73.00773 | 335 | 73.00773 | 73.00773 | 0.04190707 | -0.0005659825 | 5.258202e-05 | -3.502215e-06
2561.156 | 25 | 25 | -272.15 | 72.07423 | 72.07423 | 335 | 72.07423 | 72.07423 | 0.04232576 | -0.001232867 | 5.289753e-05 | -4.336297e-06
2579.872 | 25 | 25 | -272.15 | 71.01197 | 71.01197 | 335 | 71.01197 | 71.01197 | 0.04174701 | -0.0009985882 | 5.221292e-05 | -4.04136e-06
2598.563 | 25 | 25 | -272.15 | 70.07847 | 70.07847 | 335 | 70.07847 | 70.07847 | 0.04131904 | -0.0007457513 | 5.169103e-05 | -3.723353e-06
2617.228 | 25 | 25 | -272.15 | 69.02693 | 69.02693 | 335 | 69.02693 | 69.02693 | 0.0406475 | -0.001034541 | 5.091578e-05 | -4.083653e-06
2635.953 | 25 | 25 | -272.15 | 68.00402 | 68.00402 | 335 | 68.00402 | 68.00402 | 0.04072519 | -0.001036861 | 5.088459e-05 | -4.085145e-06
2654.66 | 25 | 25 | -272.15 | 67.07767 | 67.07767 | 335 | 67.07767 | 67.07767 | 0.04059761 | -0.001092532 | 5.066056e-05 | -4.1536e-06
2673.333 | 25 | 25 | -272.15 | 66.07263 | 66.07263 | 335 | 66.07263 | 66.07263 | 0.04005132 | -0.0009452369 | 5.00141e-05 | -3.967701e-06
2692.032 | 25 | 25 | -272.15 | 65.03183 | 65.03183 | 335 | 65.03183 | 65.03183 | 0.03944474 | -0.0009289995 | 4.930424e-05 | -3.945923e-06
2710.74 | 25 | 25 | -272.15 | 64.03753 | 64.03753 | 335 | 64.03753 | 64.03753 | 0.03903417 | -0.0007979424 | 4.879314e-05 | -3.78038e-06
2729.428 | 25 | 25 | -272.15 | 63.0468 | 63.0468 | 335 | 63.0468 | 63.0468 | 0.03776883 | -0.001344208 | 4.7437e-05 | -4.46329e-06
2748.15 | 25 | 25 | -272.15 | 62.04534 | 62.04534 | 335 | 62.04534 | 62.04534 | 0.03833017 | -0.0008826075 | 4.788643e-05 | -3.883682e-06
2766.816 | 25 | 25 | -272.15 | 61.00812 | 61.00812 | 335 | 61.00812 | 61.00812 | 0.03782798 | -0.0009452366 | 4.728019e-05 | -3.9607e-06
2785.512 | 25 | 25 | -272.15 | 60.03169 | 60.03169 | 335 | 60.03169 | 60.03169 | 0.03751252 | -0.0006796432 | 4.686505e-05 | -3.626655e-06
2818.959 | 25 | 25 | -272.15 | 50.04573 | 50.04573 | 335 | 50.04573 | 50.04573 | 0.03322707 | -0.0006889212 | 4.157181e-05 | -3.624473e-06
2837.62 | 25 | 25 | -272.15 | 40.04187 | 40.04187 | 335 | 40.04187 | 40.04187 | 0.02807991 | -0.0005335082 | 3.542439e-05 | -3.415965e-06
2856.328 | 25 | 25 | -272.15 | 30.04518 | 30.04518 | 335 | 30.04518 | 30.04518 | 0.02283996 | -0.0001472946 | 2.918595e-05 | -2.918356e-06
2875.005 | 25 | 25 | -272.15 | 20.07351 | 20.07351 | 335 | 20.07351 | 20.07351 | 0.01609685 | 8.698459e-05 | 2.146345e-05 | -2.611101e-06
2893.717 | 25 | 25 | -272.15 | 10.0339 | 10.0339 | 335 | 10.0339 | 10.0339 | 0.009243604 | 0.0007283542 | 1.362484e-05 | -1.793811e-06
2912.375 | 25 | 25 | -272.15 | -0.0057226 | -0.0057226 | 335 | -0.0057226 | -0.0057226 | -1.391848e-05 | 0.001500781 | 3.408266e-06 | -8.123509e-07
2931.028 | 25 | 25 | -272.15 | -9.984538 | -9.984538 | 335 | -9.984538 | -9.984538 | -0.008973368 | 0.001453229 | -6.507074e-06 | -8.581237e-07
2949.758 | 25 | 25 | -272.15 | -19.96335 | -19.96335 | 335 | -19.96335 | -19.96335 | -0.0157118 | 0.002065603 | -1.42257e-05 | -7.723797e-08
2968.357 | 25 | 25 | -272.15 | -29.98151 | -29.98151 | 335 | -29.98151 | -29.98151 | -0.02133569 | 0.002356713 | -2.084614e-05 | 3.012696e-07
2986.995 | 25 | 25 | -272.15 | -39.93529 | -39.93529 | 335 | -39.93529 | -39.93529 | -0.02704422 | 0.002579394 | -2.75435e-05 | 5.939712e-07
3005.626 | 25 | 25 | -272.15 | -49.94987 | -49.94987 | 335 | -49.94987 | -49.94987 | -0.03194318 | 0.003035197 | -3.344657e-05 | 1.178776e-06
3024.247 | 25 | 25 | -272.15 | -59.96088 | -59.96088 | 335 | -59.96088 | -59.96088 | -0.03686767 | 0.002877464 | -3.937451e-05 | 9.950305e-07
3057.864 | 25 | 25 | -272.15 | -61.01241 | -61.01241 | 335 | -61.01241 | -61.01241 | -0.03667514 | 0.003272954 | -3.929515e-05 | 1.491895e-06
3076.445 | 25 | 25 | -272.15 | -61.96737 | -61.96737 | 335 | -61.96737 | -61.96737 | -0.03740814 | 0.002840349 | -4.012098e-05 | 9.513124e-07
3095.054 | 25 | 25 | -272.15 | -62.95094 | -62.95094 | 335 | -62.95094 | -62.95094 | -0.03721792 | 0.003057232 | -4.003673e-05 | 1.224351e-06
3113.693 | 25 | 25 | -272.15 | -63.9524 | -63.9524 | 335 | -63.9524 | -63.9524 | -0.03856561 | 0.002712772 | -4.147544e-05 | 7.942469e-07
3132.351 | 25 | 25 | -272.15 | -64.94671 | -64.94671 | 335 | -64.94671 | -64.94671 | -0.03818751 | 0.002618828 | -4.12065e-05 | 6.779425e-07
3151.008 | 25 | 25 | -272.15 | -65.99109 | -65.99109 | 335 | -65.99109 | -65.99109 | -0.03841599 | 0.002640863 | -4.154279e-05 | 7.069886e-07
3169.675 | 25 | 25 | -272.15 | -66.93889 | -66.93889 | 335 | -66.93889 | -66.93889 | -0.03892399 | 0.002882103 | -4.214533e-05 | 1.010488e-06
3188.332 | 25 | 25 | -272.15 | -67.92247 | -67.92247 | 335 | -67.92247 | -67.92247 | -0.03973818 | 0.002909937 | -4.305449e-05 | 1.046715e-06
3207.004 | 25 | 25 | -272.15 | -68.95612 | -68.95612 | 335 | -68.95612 | -68.95612 | -0.04004667 | 0.003608137 | -4.346878e-05 | 1.922744e-06
3225.65 | 25 | 25 | -272.15 | -69.98619 | -69.98619 | 335 | -69.98619 | -69.98619 | -0.04035984 | 0.003097825 | -4.388731e-05 | 1.284925e-06
3244.246 | 25 | 25 | -272.15 | -70.98407 | -70.98407 | 335 | -70.98407 | -70.98407 | -0.03981937 | 0.003223083 | -4.345815e-05 | 1.443208e-06
3262.892 | 25 | 25 | -272.15 | -71.99268 | -71.99268 | 335 | -71.99268 | -71.99268 | -0.04061617 | 0.003054913 | -4.435276e-05 | 1.233945e-06
3281.479 | 25 | 25 | -272.15 | -72.9548 | -72.9548 | 335 | -72.9548 | -72.9548 | -0.04162406 | 0.003580301 | -4.545124e-05 | 1.893403e-06
3300.15 | 25 | 25 | -272.15 | -73.95268 | -73.95268 | 335 | -73.95268 | -73.95268 | -0.04141182 | 0.002964448 | -4.534672e-05 | 1.123334e-06
3318.822 | 25 | 25 | -272.15 | -74.98275 | -74.98275 | 335 | -74.98275 | -74.98275 | -0.04213207 | 0.003518833 | -4.616788e-05 | 1.819208e-06
3337.46 | 25 | 25 | -272.15 | -75.94129 | -75.94129 | 335 | -75.94129 | -75.94129 | -0.04254844 | 0.003373857 | -4.668093e-05 | 1.638929e-06
3356.05 | 25 | 25 | -272.15 | -76.97136 | -76.97136 | 335 | -76.97136 | -76.97136 | -0.04278043 | 0.003398212 | -4.701918e-05 | 1.670861e-06
3374.722 | 25 | 25 | -272.15 | -77.96209 | -77.96209 | 335 | -77.96209 | -77.96209 | -0.0431678 | 0.0032428 | -4.750694e-05 | 1.477553e-06
3393.35 | 25 | 25 | -272.15 | -78.95639 | -78.95639 | 335 | -78.95639 | -78.95639 | -0.04376395 | 0.002988804 | -4.820158e-05 | 1.160759e-06
3411.945 | 25 | 25 | -272.15 | -79.97573 | -79.97573 | 335 | -79.97573 | -79.97573 | -0.04384513 | 0.003554787 | -4.838954e-05 | 1.871148e-06
3430.533 | 25 | 25 | -272.15 | -80.97004 | -80.97004 | 335 | -80.97004 | -80.97004 | -0.0441722 | 0.003086227 | -4.881805e-05 | 1.28558e-06
3449.201 | 25 | 25 | -272.15 | -81.93931 | -81.93931 | 335 | -81.93931 | -81.93931 | -0.04468482 | 0.003272955 | -4.942743e-05 | 1.520825e-06
3467.838 | 25 | 25 | -272.15 | -82.98368 | -82.98368 | 335 | -82.98368 | -82.98368 | -0.04476254 | 0.003161614 | -4.96146e-05 | 1.382797e-06
3486.436 | 25 | 25 | -272.15 | -83.98514 | -83.98514 | 335 | -83.98514 | -83.98514 | -0.04491331 | 0.003390094 | -4.986949e-05 | 1.670388e-06
3505.098 | 25 | 25 | -272.15 | -84.99375 | -84.99375 | 335 | -84.99375 | -84.99375 | -0.04539114 | 0.003456202 | -5.044863e-05 | 1.754592e-06
3523.745 | 25 | 25 | -272.15 | -85.94156 | -85.94156 | 335 | -85.94156 | -85.94156 | -0.04622272 | 0.00271973 | -5.137121e-05 | 8.333604e-07
3542.413 | 25 | 25 | -272.15 | -86.9609 | -86.9609 | 335 | -86.9609 | -86.9609 | -0.0469731 | 0.003116382 | -5.222104e-05 | 1.331635e-06
3561.005 | 25 | 25 | -272.15 | -87.95521 | -87.95521 | 335 | -87.95521 | -87.95521 | -0.04685249 | 0.003227723 | -5.220676e-05 | 1.472481e-06
3579.59 | 25 | 25 | -272.15 | -88.99243 | -88.99243 | 335 | -88.99243 | -88.99243 | -0.04667271 | 0.003496796 | -5.21385e-05 | 1.81097e-06
3598.249 | 25 | 25 | -272.15 | -89.96886 | -89.96886 | 335 | -89.96886 | -89.96886 | -0.04778264 | 0.003546668 | -5.333941e-05 | 1.874791e-06
3616.924 | 25 | 25 | -272.15 | -90.95601 | -90.95601 | 335 | -90.95601 | -90.95601 | -0.0472561 | 0.003388934 | -5.292289e-05 | 1.67857e-06
3635.583 | 25 | 25 | -272.15 | -91.9217 | -91.9217 | 335 | -91.9217 | -91.9217 | -0.04784063 | 0.002966768 | -5.360302e-05 | 1.151079e-06
3654.24 | 25 | 25 | -272.15 | -92.94104 | -92.94104 | 335 | -92.94104 | -92.94104 | -0.04806214 | 0.003257877 | -5.392977e-05 | 1.517146e-06
3672.878 | 25 | 25 | -272.15 | -93.94607 | -93.94607 | 335 | -93.94607 | -93.94607 | -0.04953741 | 0.003174373 | -5.549504e-05 | 1.413934e-06
3691.522 | 25 | 25 | -272.15 | -94.95111 | -94.95111 | 335 | -94.95111 | -94.95111 | -0.04845068 | 0.002999241 | -5.452636e-05 | 1.195944e-06
3710.184 | 25 | 25 | -272.15 | -95.99906 | -95.99906 | 335 | -95.99906 | -95.99906 | -0.04909321 | 0.002629266 | -5.527253e-05 | 7.339439e-07
3728.833 | 25 | 25 | -272.15 | -96.95403 | -96.95403 | 335 | -96.95403 | -96.95403 | -0.05031447 | 0.003226563 | -5.658129e-05 | 1.483467e-06
3747.494 | 25 | 25 | -272.15 | -97.98767 | -97.98767 | 335 | -97.98767 | -97.98767 | -0.04961511 | 0.002871664 | -5.599876e-05 | 1.040332e-06
3766.276 | 25 | 25 | -272.15 | -98.98913 | -98.98913 | 335 | -98.98913 | -98.98913 | -0.04993522 | 0.003753111 | -5.642113e-05 | 2.145862e-06
3784.869 | 25 | 25 | -272.15 | -99.94767 | -99.94767 | 335 | -99.94767 | -99.94767 | -0.05016485 | 0.003114062 | -5.67495e-05 | 1.346682e-06
3822.394 | 25 | 25 | -272.15 | -8600.729 | -8600.729 | 335 | -8600.729 | -8600.729 | 0.5042551 | -0.01066784 | -0.0004062341 | -4.16611e-06
3845.202 | 25 | 25 | -272.15 | -17099.8 | -17099.8 | 335 | -17099.8 | -17099.8 | 1.181792 | -0.02246185 | -0.0006298162 | -7.192681e-06
3864.4 | 25 | 25 | -272.15 | -18499.75 | -18499.75 | 335 | -18499.75 | -18499.75 | 1.284872 | -0.02261959 | -0.000665944 | -5.45885e-06