## Sheet1
Time_since_start | Raw_Temperature | Temperature | Temperature_2 | Raw_Applied_Field | Applied_Field | Field_Angle | Raw_Applied_Field_For_Plot | Applied_Field_For_Plot | Raw_Signal_Mx | Raw_Signal_My | Signal_X_direction | Signal_Y_direction
32.279 | 25 | 25 | -272.15 | -18499.79 | -18499.79 | 340 | -18499.79 | -18499.79 | 1.285531 | -0.02162912 | -0.0006530708 | -5.673487e-06
55.1 | 25 | 25 | -272.15 | -9999.945 | -9999.945 | 340 | -9999.945 | -9999.945 | 0.6183904 | -0.01169774 | -0.0004355678 | -4.376583e-06
77.899 | 25 | 25 | -272.15 | -1499.711 | -1499.711 | 340 | -1499.711 | -1499.711 | -0.0464744 | -0.001893953 | -0.0002019228 | -3.241205e-06
97.154 | 25 | 25 | -272.15 | -99.76884 | -99.76884 | 340 | -99.76884 | -99.76884 | -0.05573883 | 0.001730422 | -6.359583e-05 | -5.956581e-07
130.789 | 25 | 25 | -272.15 | -98.98556 | -98.98556 | 340 | -98.98556 | -98.98556 | -0.0539539 | 0.001366244 | -6.173526e-05 | -1.042164e-06
149.574 | 25 | 25 | -272.15 | -97.98052 | -97.98052 | 340 | -97.98052 | -97.98052 | -0.05601485 | 0.001822046 | -6.36823e-05 | -4.858568e-07
168.364 | 25 | 25 | -272.15 | -96.92541 | -96.92541 | 340 | -96.92541 | -96.92541 | -0.05448857 | 0.002089959 | -6.205072e-05 | -1.594616e-07
187.109 | 25 | 25 | -272.15 | -95.95257 | -95.95257 | 340 | -95.95257 | -95.95257 | -0.05409424 | 0.001920628 | -6.155538e-05 | -3.678495e-07
205.901 | 25 | 25 | -272.15 | -94.95111 | -94.95111 | 340 | -94.95111 | -94.95111 | -0.05301911 | 0.001336089 | -6.037885e-05 | -1.084206e-06
224.656 | 25 | 25 | -272.15 | -93.98542 | -93.98542 | 340 | -93.98542 | -93.98542 | -0.05349578 | 0.001244465 | -6.075189e-05 | -1.197525e-06
243.263 | 25 | 25 | -272.15 | -92.95177 | -92.95177 | 340 | -92.95177 | -92.95177 | -0.05333805 | 0.001744339 | -6.048583e-05 | -5.8734e-07
261.9 | 25 | 25 | -272.15 | -91.9217 | -91.9217 | 340 | -91.9217 | -91.9217 | -0.05117155 | 0.001529776 | -5.821915e-05 | -8.511352e-07
280.419 | 25 | 25 | -272.15 | -90.96316 | -90.96316 | 340 | -90.96316 | -90.96316 | -0.05237079 | 0.001653875 | -5.931271e-05 | -7.005472e-07
298.897 | 25 | 25 | -272.15 | -89.97601 | -89.97601 | 340 | -89.97601 | -89.97601 | -0.05143251 | 0.001604003 | -5.827402e-05 | -7.628169e-07
317.677 | 25 | 25 | -272.15 | -88.94951 | -88.94951 | 340 | -88.94951 | -88.94951 | -0.05270249 | 0.001402198 | -5.943089e-05 | -1.011001e-06
336.443 | 25 | 25 | -272.15 | -87.94806 | -87.94806 | 340 | -87.94806 | -87.94806 | -0.05122491 | 0.002179263 | -5.785347e-05 | -6.168131e-08
355.044 | 25 | 25 | -272.15 | -86.9609 | -86.9609 | 340 | -86.9609 | -86.9609 | -0.0506914 | 0.001980938 | -5.721798e-05 | -3.055574e-07
373.639 | 25 | 25 | -272.15 | -85.97018 | -85.97018 | 340 | -85.97018 | -85.97018 | -0.05080043 | 0.001130805 | -5.722216e-05 | -1.346806e-06
392.315 | 25 | 25 | -272.15 | -85.00448 | -85.00448 | 340 | -85.00448 | -85.00448 | -0.0501289 | 0.001471786 | -5.645146e-05 | -9.309107e-07
410.981 | 25 | 25 | -272.15 | -83.95653 | -83.95653 | 340 | -83.95653 | -83.95653 | -0.05040957 | 0.001121527 | -5.662058e-05 | -1.360728e-06
429.623 | 25 | 25 | -272.15 | -82.98011 | -82.98011 | 340 | -82.98011 | -82.98011 | -0.05014514 | 0.001798849 | -5.625426e-05 | -5.333942e-07
448.252 | 25 | 25 | -272.15 | -81.9715 | -81.9715 | 340 | -81.9715 | -81.9715 | -0.0495838 | 0.001601683 | -5.558878e-05 | -7.758794e-07
466.928 | 25 | 25 | -272.15 | -80.945 | -80.945 | 340 | -80.945 | -80.945 | -0.04842864 | 0.002195501 | -5.43299e-05 | -5.07628e-08
485.597 | 25 | 25 | -272.15 | -79.97216 | -79.97216 | 340 | -79.97216 | -79.97216 | -0.04842981 | 0.00173738 | -5.422853e-05 | -6.124331e-07
504.253 | 25 | 25 | -272.15 | -78.98143 | -78.98143 | 340 | -78.98143 | -78.98143 | -0.04765622 | 0.001439312 | -5.335351e-05 | -9.783304e-07
522.921 | 25 | 25 | -272.15 | -77.97282 | -77.97282 | 340 | -77.97282 | -77.97282 | -0.04845184 | 0.001369724 | -5.403974e-05 | -1.064748e-06
541.557 | 25 | 25 | -272.15 | -76.96063 | -76.96063 | 340 | -76.96063 | -76.96063 | -0.04724797 | 0.001570369 | -5.273385e-05 | -8.205872e-07
560.23 | 25 | 25 | -272.15 | -75.94129 | -75.94129 | 340 | -75.94129 | -75.94129 | -0.04736976 | 0.00180001 | -5.274772e-05 | -5.409655e-07
578.89 | 25 | 25 | -272.15 | -74.94341 | -74.94341 | 340 | -74.94341 | -74.94341 | -0.04718535 | 0.001881196 | -5.245885e-05 | -4.42924e-07
597.55 | 25 | 25 | -272.15 | -73.91333 | -73.91333 | 340 | -73.91333 | -73.91333 | -0.04729669 | 0.0016214 | -5.246119e-05 | -7.620524e-07
616.213 | 25 | 25 | -272.15 | -72.95122 | -72.95122 | 340 | -72.95122 | -72.95122 | -0.04615545 | 0.001407997 | -5.122296e-05 | -1.024342e-06
634.881 | 25 | 25 | -272.15 | -71.99626 | -71.99626 | 340 | -71.99626 | -71.99626 | -0.0456405 | 0.001661993 | -5.060935e-05 | -7.148433e-07
653.504 | 25 | 25 | -272.15 | -70.96976 | -70.96976 | 340 | -70.96976 | -70.96976 | -0.04510584 | 0.001704906 | -4.996856e-05 | -6.636583e-07
672.181 | 25 | 25 | -272.15 | -69.99334 | -69.99334 | 340 | -69.99334 | -69.99334 | -0.04428237 | 0.001499621 | -4.904537e-05 | -9.160339e-07
690.825 | 25 | 25 | -272.15 | -68.93466 | -68.93466 | 340 | -68.93466 | -68.93466 | -0.04522877 | 0.001489183 | -4.987652e-05 | -9.301556e-07
709.484 | 25 | 25 | -272.15 | -67.9797 | -67.9797 | 340 | -67.9797 | -67.9797 | -0.04361897 | 0.001354646 | -4.81723e-05 | -1.095957e-06
728.146 | 25 | 25 | -272.15 | -66.96751 | -66.96751 | 340 | -66.96751 | -66.96751 | -0.04280826 | 0.001543694 | -4.725804e-05 | -8.659845e-07
746.819 | 25 | 25 | -272.15 | -65.95532 | -65.95532 | 340 | -65.95532 | -65.95532 | -0.04462336 | 0.001020624 | -4.895943e-05 | -1.507158e-06
765.469 | 25 | 25 | -272.15 | -64.92167 | -64.92167 | 340 | -64.92167 | -64.92167 | -0.0428384 | 0.001334929 | -4.707243e-05 | -1.123983e-06
784.145 | 25 | 25 | -272.15 | -63.94525 | -63.94525 | 340 | -63.94525 | -63.94525 | -0.04183632 | 0.001627199 | -4.597132e-05 | -7.676914e-07
802.787 | 25 | 25 | -272.15 | -62.96883 | -62.96883 | 340 | -62.96883 | -62.96883 | -0.04174818 | 0.001832484 | -4.578061e-05 | -5.178098e-07
821.452 | 25 | 25 | -272.15 | -61.98883 | -61.98883 | 340 | -61.98883 | -61.98883 | -0.04120884 | 0.001019465 | -4.514006e-05 | -1.513643e-06
840.223 | 25 | 25 | -272.15 | -60.96949 | -60.96949 | 340 | -60.96949 | -60.96949 | -0.04201144 | 0.001526297 | -4.583211e-05 | -8.949277e-07
858.957 | 25 | 25 | -272.15 | -59.95015 | -59.95015 | 340 | -59.95015 | -59.95015 | -0.04005946 | 0.001572689 | -4.378025e-05 | -8.394782e-07
892.492 | 25 | 25 | -272.15 | -49.94272 | -49.94272 | 340 | -49.94272 | -49.94272 | -0.0363504 | 0.001889314 | -3.903076e-05 | -4.649275e-07
911.093 | 25 | 25 | -272.15 | -39.9639 | -39.9639 | 340 | -39.9639 | -39.9639 | -0.03160916 | 0.001272301 | -3.325611e-05 | -1.232478e-06
929.763 | 25 | 25 | -272.15 | -29.93501 | -29.93501 | 340 | -29.93501 | -29.93501 | -0.02610362 | 0.0004801569 | -2.671483e-05 | -2.214332e-06
948.426 | 25 | 25 | -272.15 | -19.98124 | -19.98124 | 340 | -19.98124 | -19.98124 | -0.01993695 | 0.0008768082 | -1.95229e-05 | -1.741815e-06
967.085 | 25 | 25 | -272.15 | -9.984538 | -9.984538 | 340 | -9.984538 | -9.984538 | -0.01144491 | 0.0006518077 | -1.001009e-05 | -2.029832e-06
985.695 | 25 | 25 | -272.15 | 0.0157372 | 0.0157372 | 340 | 0.0157372 | 0.0157372 | -0.003562904 | 0.0003711357 | -1.104563e-06 | -2.385957e-06
1004.401 | 25 | 25 | -272.15 | 10.05893 | 10.05893 | 340 | 10.05893 | 10.05893 | 0.004770255 | -0.0002157228 | 8.254888e-06 | -3.1167e-06
1023.09 | 25 | 25 | -272.15 | 20.03775 | 20.03775 | 340 | 20.03775 | 20.03775 | 0.01215818 | -0.0006436893 | 1.666598e-05 | -3.652985e-06
1041.754 | 25 | 25 | -272.15 | 30.00941 | 30.00941 | 340 | 30.00941 | 30.00941 | 0.01878757 | -0.0002029652 | 2.432073e-05 | -3.126577e-06
1060.442 | 25 | 25 | -272.15 | 40.01326 | 40.01326 | 340 | 40.01326 | 40.01326 | 0.02369473 | -0.0006088951 | 3.02633e-05 | -3.635937e-06
1079.121 | 25 | 25 | -272.15 | 50.00996 | 50.00996 | 340 | 50.00996 | 50.00996 | 0.02843249 | -0.0006413696 | 3.603637e-05 | -3.688433e-06
1097.794 | 25 | 25 | -272.15 | 60.00308 | 60.00308 | 340 | 60.00308 | 60.00308 | 0.0339276 | -0.001163279 | 4.256348e-05 | -4.339659e-06
1131.214 | 25 | 25 | -272.15 | 61.08323 | 61.08323 | 340 | 61.08323 | 61.08323 | 0.03398906 | -0.001337249 | 4.273856e-05 | -4.553859e-06
1149.923 | 25 | 25 | -272.15 | 62.03103 | 62.03103 | 340 | 62.03103 | 62.03103 | 0.03379653 | -0.001142403 | 4.264667e-05 | -4.316712e-06
1168.62 | 25 | 25 | -272.15 | 63.00746 | 63.00746 | 340 | 63.00746 | 63.00746 | 0.03541445 | -0.001144723 | 4.436124e-05 | -4.320796e-06
1187.312 | 25 | 25 | -272.15 | 63.99818 | 63.99818 | 340 | 63.99818 | 63.99818 | 0.03575079 | -0.001213151 | 4.48007e-05 | -4.40577e-06
1205.978 | 25 | 25 | -272.15 | 65.05329 | 65.05329 | 340 | 65.05329 | 65.05329 | 0.03573339 | -0.001918308 | 4.489458e-05 | -5.26975e-06
1224.687 | 25 | 25 | -272.15 | 66.07263 | 66.07263 | 340 | 66.07263 | 66.07263 | 0.03598274 | -0.001557611 | 4.525041e-05 | -4.829805e-06
1243.373 | 25 | 25 | -272.15 | 67.06336 | 67.06336 | 340 | 67.06336 | 67.06336 | 0.03516509 | -0.001650394 | 4.454034e-05 | -4.944574e-06
1262.083 | 25 | 25 | -272.15 | 68.00759 | 68.00759 | 340 | 68.00759 | 68.00759 | 0.03655801 | -0.0008605715 | 4.602739e-05 | -3.979576e-06
1280.789 | 25 | 25 | -272.15 | 69.03409 | 69.03409 | 340 | 69.03409 | 69.03409 | 0.03745336 | -0.001304775 | 4.702747e-05 | -4.524289e-06
1299.519 | 25 | 25 | -272.15 | 70.07489 | 70.07489 | 340 | 70.07489 | 70.07489 | 0.03719821 | -0.001317533 | 4.688301e-05 | -4.541225e-06
1318.205 | 25 | 25 | -272.15 | 71.037 | 71.037 | 340 | 71.037 | 71.037 | 0.0375334 | -0.001080933 | 4.731831e-05 | -4.253017e-06
1336.878 | 25 | 25 | -272.15 | 72.04204 | 72.04204 | 340 | 72.04204 | 72.04204 | 0.03835801 | -0.001602843 | 4.824566e-05 | -4.892763e-06
1355.577 | 25 | 25 | -272.15 | 73.0435 | 73.0435 | 340 | 73.0435 | 73.0435 | 0.03897734 | -0.001121527 | 4.896814e-05 | -4.30524e-06
1374.287 | 25 | 25 | -272.15 | 74.01992 | 74.01992 | 340 | 74.01992 | 74.01992 | 0.0395619 | -0.00145091 | 4.965336e-05 | -4.709427e-06
1392.977 | 25 | 25 | -272.15 | 75.05357 | 75.05357 | 340 | 75.05357 | 75.05357 | 0.03877322 | -0.001329131 | 4.897668e-05 | -4.561773e-06
1411.678 | 25 | 25 | -272.15 | 76.05502 | 76.05502 | 340 | 76.05502 | 76.05502 | 0.0394749 | -0.001308254 | 4.978119e-05 | -4.537514e-06
1430.349 | 25 | 25 | -272.15 | 77.02429 | 77.02429 | 340 | 77.02429 | 77.02429 | 0.04060919 | -0.001374362 | 5.101326e-05 | -4.619622e-06
1449.077 | 25 | 25 | -272.15 | 78.00787 | 78.00787 | 340 | 78.00787 | 78.00787 | 0.04003973 | -0.001514699 | 5.054968e-05 | -4.792555e-06
1467.76 | 25 | 25 | -272.15 | 79.0129 | 79.0129 | 340 | 79.0129 | 79.0129 | 0.04164957 | -0.001635318 | 5.225921e-05 | -4.941395e-06
1486.429 | 25 | 25 | -272.15 | 80.02151 | 80.02151 | 340 | 80.02151 | 80.02151 | 0.04124595 | -0.001036862 | 5.196346e-05 | -4.21058e-06
1505.183 | 25 | 25 | -272.15 | 81.06589 | 81.06589 | 340 | 81.06589 | 81.06589 | 0.0410511 | -0.001598205 | 5.187945e-05 | -4.898615e-06
1523.874 | 25 | 25 | -272.15 | 82.04231 | 82.04231 | 340 | 82.04231 | 82.04231 | 0.04177832 | -0.0009452372 | 5.270676e-05 | -4.101076e-06
1542.557 | 25 | 25 | -272.15 | 83.02947 | 83.02947 | 340 | 83.02947 | 83.02947 | 0.04196158 | -0.001025263 | 5.299336e-05 | -4.200234e-06
1561.244 | 25 | 25 | -272.15 | 84.04881 | 84.04881 | 340 | 84.04881 | 84.04881 | 0.04229911 | -0.001150522 | 5.343702e-05 | -4.354767e-06
1579.991 | 25 | 25 | -272.15 | 85.07888 | 85.07888 | 340 | 85.07888 | 85.07888 | 0.04271662 | -0.001290857 | 5.396149e-05 | -4.527758e-06
1598.671 | 25 | 25 | -272.15 | 86.02669 | 86.02669 | 340 | 86.02669 | 86.02669 | 0.04385788 | -0.001169078 | 5.519823e-05 | -4.379993e-06
1617.364 | 25 | 25 | -272.15 | 87.07106 | 87.07106 | 340 | 87.07106 | 87.07106 | 0.04306807 | -0.001591245 | 5.452155e-05 | -4.897773e-06
1636.085 | 25 | 25 | -272.15 | 88.02245 | 88.02245 | 340 | 88.02245 | 88.02245 | 0.04332207 | -0.0009869903 | 5.487484e-05 | -4.159792e-06
1654.767 | 25 | 25 | -272.15 | 89.02748 | 89.02748 | 340 | 89.02748 | 89.02748 | 0.04496897 | -0.001534415 | 5.662131e-05 | -4.830751e-06
1673.512 | 25 | 25 | -272.15 | 90.06829 | 90.06829 | 340 | 90.06829 | 90.06829 | 0.04416291 | -0.001605163 | 5.592807e-05 | -4.918628e-06
1692.197 | 25 | 25 | -272.15 | 91.03398 | 91.03398 | 340 | 91.03398 | 91.03398 | 0.04469759 | -0.001085573 | 5.656246e-05 | -4.284237e-06
1710.868 | 25 | 25 | -272.15 | 92.03186 | 92.03186 | 340 | 92.03186 | 92.03186 | 0.04520095 | -0.00144859 | 5.716905e-05 | -4.729597e-06
1729.588 | 25 | 25 | -272.15 | 93.02259 | 93.02259 | 340 | 93.02259 | 93.02259 | 0.04475906 | -0.001290857 | 5.68333e-05 | -4.537904e-06
1748.303 | 25 | 25 | -272.15 | 94.04551 | 94.04551 | 340 | 94.04551 | 94.04551 | 0.04581911 | -0.001418435 | 5.799706e-05 | -4.695279e-06
1766.995 | 25 | 25 | -272.15 | 95.04696 | 95.04696 | 340 | 95.04696 | 95.04696 | 0.04634914 | -0.001341889 | 5.863058e-05 | -4.602919e-06
1785.704 | 25 | 25 | -272.15 | 96.04484 | 96.04484 | 340 | 96.04484 | 96.04484 | 0.04718303 | -0.001570369 | 5.956643e-05 | -4.883697e-06
1804.402 | 25 | 25 | -272.15 | 97.04988 | 97.04988 | 340 | 97.04988 | 97.04988 | 0.04662053 | -0.0009637938 | 5.911203e-05 | -4.142947e-06
1823.123 | 25 | 25 | -272.15 | 98.02988 | 98.02988 | 340 | 98.02988 | 98.02988 | 0.04677942 | -0.001474105 | 5.93736e-05 | -4.768471e-06
1841.827 | 25 | 25 | -272.15 | 99.08499 | 99.08499 | 340 | 99.08499 | 99.08499 | 0.04729669 | -0.001820886 | 6.000008e-05 | -5.194042e-06
1860.524 | 25 | 25 | -272.15 | 100.0149 | 100.0149 | 340 | 100.0149 | 100.0149 | 0.04701022 | -0.001706065 | 5.981274e-05 | -5.054768e-06
1898.485 | 25 | 25 | -272.15 | 8600.656 | 8600.656 | 340 | 8600.656 | 8600.656 | -0.5096203 | 0.01087777 | 0.0004013157 | -5.190315e-07
1921.722 | 25 | 25 | -272.15 | 17099.85 | 17099.85 | 340 | 17099.85 | 17099.85 | -1.194521 | 0.02175438 | 0.0006108717 | 1.931503e-06
1940.94 | 25 | 25 | -272.15 | 18499.78 | 18499.78 | 340 | 18499.78 | 18499.78 | -1.296291 | 0.02348132 | 0.0006471238 | 2.259431e-06
1981.419 | 25 | 25 | -272.15 | 10000.03 | 10000.03 | 340 | 10000.03 | 10000.03 | -0.6241592 | 0.01366476 | 0.0004347156 | 1.102856e-06
2004.158 | 25 | 25 | -272.15 | 1499.785 | 1499.785 | 340 | 1499.785 | 1499.785 | 0.04190707 | 0.003218444 | 0.0002022668 | -8.185239e-07
2023.34 | 25 | 25 | -272.15 | 99.78601 | 99.78601 | 340 | 99.78601 | 99.78601 | 0.05160069 | -0.0005741004 | 6.43613e-05 | -3.669723e-06
2056.909 | 25 | 25 | -272.15 | 99.03491 | 99.03491 | 340 | 99.03491 | 99.03491 | 0.05160648 | -0.0004801574 | 6.42879e-05 | -3.553841e-06
2075.573 | 25 | 25 | -272.15 | 98.09068 | 98.09068 | 340 | 98.09068 | 98.09068 | 0.05122606 | -0.0007283543 | 6.380943e-05 | -3.856259e-06
2094.285 | 25 | 25 | -272.15 | 97.05346 | 97.05346 | 340 | 97.05346 | 97.05346 | 0.05095236 | -0.0008536128 | 6.342746e-05 | -4.008165e-06
2113.01 | 25 | 25 | -272.15 | 96.00908 | 96.00908 | 340 | 96.00908 | 96.00908 | 0.05032491 | -0.0007979428 | 6.269237e-05 | -3.938729e-06
2131.711 | 25 | 25 | -272.15 | 95.02193 | 95.02193 | 340 | 95.02193 | 95.02193 | 0.05040725 | -0.0007318335 | 6.267034e-05 | -3.856595e-06
2150.433 | 25 | 25 | -272.15 | 94.07769 | 94.07769 | 340 | 94.07769 | 94.07769 | 0.05026923 | -0.0009533553 | 6.243334e-05 | -4.12638e-06
2169.127 | 25 | 25 | -272.15 | 92.99755 | 92.99755 | 340 | 92.99755 | 92.99755 | 0.04999554 | -0.0004047704 | 6.204685e-05 | -3.453907e-06
2187.798 | 25 | 25 | -272.15 | 92.00682 | 92.00682 | 340 | 92.00682 | 92.00682 | 0.04899347 | -0.0009266803 | 6.094424e-05 | -4.091103e-06
2206.525 | 25 | 25 | -272.15 | 91.00179 | 91.00179 | 340 | 91.00179 | 91.00179 | 0.04899927 | -0.0008222983 | 6.084408e-05 | -3.962127e-06
2225.177 | 25 | 25 | -272.15 | 90.03252 | 90.03252 | 340 | 90.03252 | 90.03252 | 0.04908973 | -0.0008280974 | 6.083203e-05 | -3.967983e-06
2243.87 | 25 | 25 | -272.15 | 89.03464 | 89.03464 | 340 | 89.03464 | 89.03464 | 0.04918368 | -0.0005323484 | 6.082044e-05 | -3.604913e-06
2262.581 | 25 | 25 | -272.15 | 88.05106 | 88.05106 | 340 | 88.05106 | 88.05106 | 0.04812014 | -0.0005311884 | 5.965735e-05 | -3.602238e-06
2281.331 | 25 | 25 | -272.15 | 87.02099 | 87.02099 | 340 | 87.02099 | 87.02099 | 0.04770262 | -0.0007503907 | 5.913288e-05 | -3.869076e-06
2300.039 | 25 | 25 | -272.15 | 86.06961 | 86.06961 | 340 | 86.06961 | 86.06961 | 0.04752516 | -0.0005613431 | 5.885583e-05 | -3.636596e-06
2318.743 | 25 | 25 | -272.15 | 85.02165 | 85.02165 | 340 | 85.02165 | 85.02165 | 0.04667156 | -0.0004105689 | 5.789507e-05 | -3.450812e-06
2337.421 | 25 | 25 | -272.15 | 84.08457 | 84.08457 | 340 | 84.08457 | 84.08457 | 0.04713432 | -0.0006831217 | 5.825727e-05 | -3.783034e-06
2356.122 | 25 | 25 | -272.15 | 83.06166 | 83.06166 | 340 | 83.06166 | 83.06166 | 0.04621575 | -0.0006355707 | 5.723445e-05 | -3.723557e-06
2374.81 | 25 | 25 | -272.15 | 81.99939 | 81.99939 | 340 | 81.99939 | 81.99939 | 0.04586782 | -0.0004940745 | 5.677591e-05 | -3.549106e-06
2393.401 | 25 | 25 | -272.15 | 81.01224 | 81.01224 | 340 | 81.01224 | 81.01224 | 0.04553148 | -0.0007155966 | 5.633682e-05 | -3.818837e-06
2412.039 | 25 | 25 | -272.15 | 80.05728 | 80.05728 | 340 | 80.05728 | 80.05728 | 0.04541781 | -0.0007747463 | 5.612294e-05 | -3.889976e-06
2430.83 | 25 | 25 | -272.15 | 79.00217 | 79.00217 | 340 | 79.00217 | 79.00217 | 0.0452021 | -0.0006460085 | 5.579685e-05 | -3.731141e-06
2449.499 | 25 | 25 | -272.15 | 78.0329 | 78.0329 | 340 | 78.0329 | 78.0329 | 0.04565442 | -0.0003375017 | 5.614525e-05 | -3.352501e-06
2468.175 | 25 | 25 | -272.15 | 77.03502 | 77.03502 | 340 | 77.03502 | 77.03502 | 0.04398315 | -0.0004279665 | 5.437528e-05 | -3.461893e-06
2486.899 | 25 | 25 | -272.15 | 76.0586 | 76.0586 | 340 | 76.0586 | 76.0586 | 0.04309011 | -0.0008037416 | 5.338278e-05 | -3.920338e-06
2505.613 | 25 | 25 | -272.15 | 75.0786 | 75.0786 | 340 | 75.0786 | 75.0786 | 0.04336728 | -0.0001090209 | 5.355559e-05 | -3.069222e-06
2524.311 | 25 | 25 | -272.15 | 74.0235 | 74.0235 | 340 | 74.0235 | 74.0235 | 0.04342525 | -0.0003061875 | 5.350212e-05 | -3.309072e-06
2543.02 | 25 | 25 | -272.15 | 73.01846 | 73.01846 | 340 | 73.01846 | 73.01846 | 0.04343919 | -0.0005451059 | 5.341008e-05 | -3.600062e-06
2561.698 | 25 | 25 | -272.15 | 72.02773 | 72.02773 | 340 | 72.02773 | 72.02773 | 0.04197551 | -0.0004407243 | 5.184764e-05 | -3.471104e-06
2580.426 | 25 | 25 | -272.15 | 71.07277 | 71.07277 | 340 | 71.07277 | 71.07277 | 0.04234432 | -0.0002887905 | 5.211437e-05 | -3.284021e-06
2599.101 | 25 | 25 | -272.15 | 70.03555 | 70.03555 | 340 | 70.03555 | 70.03555 | 0.04153129 | -0.0007121175 | 5.119516e-05 | -3.80056e-06
2617.78 | 25 | 25 | -272.15 | 68.99474 | 68.99474 | 340 | 68.99474 | 68.99474 | 0.04218775 | -0.0002481971 | 5.173937e-05 | -3.231708e-06
2636.509 | 25 | 25 | -272.15 | 68.06124 | 68.06124 | 340 | 68.06124 | 68.06124 | 0.04115779 | -0.0005451062 | 5.061502e-05 | -3.59373e-06
2655.211 | 25 | 25 | -272.15 | 67.04905 | 67.04905 | 340 | 67.04905 | 67.04905 | 0.04069505 | -0.0004221677 | 5.004738e-05 | -3.442044e-06
2673.847 | 25 | 25 | -272.15 | 66.05475 | 66.05475 | 340 | 66.05475 | 66.05475 | 0.04027171 | -0.0004500023 | 4.952088e-05 | -3.474824e-06
2692.561 | 25 | 25 | -272.15 | 65.02468 | 65.02468 | 340 | 65.02468 | 65.02468 | 0.03982632 | -0.0006715239 | 4.896865e-05 | -3.7445e-06
2711.284 | 25 | 25 | -272.15 | 63.99818 | 63.99818 | 340 | 63.99818 | 63.99818 | 0.03953291 | -0.0006587666 | 4.856817e-05 | -3.727583e-06
2729.967 | 25 | 25 | -272.15 | 63.0611 | 63.0611 | 340 | 63.0611 | 63.0611 | 0.03873611 | -0.0004372449 | 4.76757e-05 | -3.455394e-06
2748.657 | 25 | 25 | -272.15 | 62.05607 | 62.05607 | 340 | 62.05607 | 62.05607 | 0.03921974 | -0.0001171399 | 4.805152e-05 | -3.06252e-06
2767.359 | 25 | 25 | -272.15 | 61.0725 | 61.0725 | 340 | 61.0725 | 61.0725 | 0.03835105 | -0.0003166256 | 4.708252e-05 | -3.305298e-06
2786.038 | 25 | 25 | -272.15 | 60.05673 | 60.05673 | 340 | 60.05673 | 60.05673 | 0.03772244 | -0.0004987139 | 4.634928e-05 | -3.526753e-06
2819.453 | 25 | 25 | -272.15 | 50.00996 | 50.00996 | 340 | 50.00996 | 50.00996 | 0.03310297 | -0.0001855677 | 4.068877e-05 | -3.130842e-06
2838.152 | 25 | 25 | -272.15 | 39.99895 | 39.99895 | 340 | 39.99895 | 39.99895 | 0.02804396 | -0.0003247444 | 3.459418e-05 | -3.288312e-06
2856.832 | 25 | 25 | -272.15 | 30.04518 | 30.04518 | 340 | 30.04518 | 30.04518 | 0.02256972 | -0.0004905951 | 2.809199e-05 | -3.478486e-06
2875.595 | 25 | 25 | -272.15 | 20.05205 | 20.05205 | 340 | 20.05205 | 20.05205 | 0.01607134 | 0.0001588925 | 2.056549e-05 | -2.671191e-06
2894.261 | 25 | 25 | -272.15 | 10.0339 | 10.0339 | 340 | 10.0339 | 10.0339 | 0.009808423 | 0.0008536124 | 1.327091e-05 | -1.808531e-06
2912.95 | 25 | 25 | -272.15 | 0.0193138 | 0.0193138 | 340 | 0.0193138 | 0.0193138 | 0.001301295 | 0.00127578 | 3.741175e-06 | -1.279293e-06
2931.582 | 25 | 25 | -272.15 | -9.963078 | -9.963078 | 340 | -9.963078 | -9.963078 | -0.007863435 | 0.001370883 | -6.440218e-06 | -1.150202e-06
2950.32 | 25 | 25 | -272.15 | -20.00985 | -20.00985 | 340 | -20.00985 | -20.00985 | -0.01495793 | 0.001201553 | -1.456618e-05 | -1.344513e-06
2969.056 | 25 | 25 | -272.15 | -29.97078 | -29.97078 | 340 | -29.97078 | -29.97078 | -0.02188081 | 0.002101558 | -2.251215e-05 | -2.30797e-07
2987.654 | 25 | 25 | -272.15 | -39.93887 | -39.93887 | 340 | -39.93887 | -39.93887 | -0.02729589 | 0.002007613 | -2.89569e-05 | -3.329882e-07
3006.271 | 25 | 25 | -272.15 | -49.94987 | -49.94987 | 340 | -49.94987 | -49.94987 | -0.03174486 | 0.001704906 | -3.444381e-05 | -6.905086e-07
3024.939 | 25 | 25 | -272.15 | -59.93584 | -59.93584 | 340 | -59.93584 | -59.93584 | -0.03685028 | 0.002063284 | -4.058199e-05 | -2.393421e-07
3058.545 | 25 | 25 | -272.15 | -60.98379 | -60.98379 | 340 | -60.98379 | -60.98379 | -0.03619962 | 0.002175785 | -4.004431e-05 | -1.003795e-07
3077.286 | 25 | 25 | -272.15 | -61.98168 | -61.98168 | 340 | -61.98168 | -61.98168 | -0.03681664 | 0.001765216 | -4.076412e-05 | -6.013614e-07
3096.072 | 25 | 25 | -272.15 | -62.95452 | -62.95452 | 340 | -62.95452 | -62.95452 | -0.03764473 | 0.002463415 | -4.169154e-05 | 2.540009e-07
3114.792 | 25 | 25 | -272.15 | -63.94883 | -63.94883 | 340 | -63.94883 | -63.94883 | -0.03904925 | 0.00237411 | -4.319542e-05 | 1.460228e-07
3133.55 | 25 | 25 | -272.15 | -64.92882 | -64.92882 | 340 | -64.92882 | -64.92882 | -0.03883817 | 0.001925267 | -4.308845e-05 | -4.018027e-07
3152.148 | 25 | 25 | -272.15 | -65.95532 | -65.95532 | 340 | -65.95532 | -65.95532 | -0.03838817 | 0.002553879 | -4.274838e-05 | 3.685003e-07
3170.811 | 25 | 25 | -272.15 | -66.93889 | -66.93889 | 340 | -66.93889 | -66.93889 | -0.03874771 | 0.002700014 | -4.321021e-05 | 5.485267e-07
3189.482 | 25 | 25 | -272.15 | -67.96539 | -67.96539 | 340 | -67.96539 | -67.96539 | -0.04094671 | 0.002548079 | -4.550888e-05 | 3.639727e-07
3208.151 | 25 | 25 | -272.15 | -68.98115 | -68.98115 | 340 | -68.98115 | -68.98115 | -0.03998291 | 0.002246532 | -4.465588e-05 | -3.617749e-09
3226.788 | 25 | 25 | -272.15 | -70.01122 | -70.01122 | 340 | -70.01122 | -70.01122 | -0.04068344 | 0.002302202 | -4.546227e-05 | 6.580048e-08
3245.388 | 25 | 25 | -272.15 | -70.95903 | -70.95903 | 340 | -70.95903 | -70.95903 | -0.04174004 | 0.00242862 | -4.661468e-05 | 2.216605e-07
3264.025 | 25 | 25 | -272.15 | -71.99626 | -71.99626 | 340 | -71.99626 | -71.99626 | -0.04152547 | 0.00255156 | -4.651026e-05 | 3.733794e-07
3282.639 | 25 | 25 | -272.15 | -72.92618 | -72.92618 | 340 | -72.92618 | -72.92618 | -0.04190939 | 0.002390348 | -4.699071e-05 | 1.773543e-07
3301.264 | 25 | 25 | -272.15 | -73.94195 | -73.94195 | 340 | -73.94195 | -73.94195 | -0.04198361 | 0.002626946 | -4.71717e-05 | 4.680866e-07
3319.905 | 25 | 25 | -272.15 | -75.00063 | -75.00063 | 340 | -75.00063 | -75.00063 | -0.04249163 | 0.0024321 | -4.778934e-05 | 2.310805e-07
3338.556 | 25 | 25 | -272.15 | -75.98421 | -75.98421 | 340 | -75.98421 | -75.98421 | -0.04286392 | 0.002545761 | -4.826385e-05 | 3.713796e-07
3357.225 | 25 | 25 | -272.15 | -76.93202 | -76.93202 | 340 | -76.93202 | -76.93202 | -0.04350182 | 0.002703493 | -4.899918e-05 | 5.655467e-07
3375.875 | 25 | 25 | -272.15 | -77.97997 | -77.97997 | 340 | -77.97997 | -77.97997 | -0.04353661 | 0.002041248 | -4.91443e-05 | -2.432512e-07
3394.522 | 25 | 25 | -272.15 | -78.97785 | -78.97785 | 340 | -78.97785 | -78.97785 | -0.04414436 | 0.002401945 | -4.985487e-05 | 1.992716e-07
3413.172 | 25 | 25 | -272.15 | -79.95785 | -79.95785 | 340 | -79.95785 | -79.95785 | -0.04375001 | 0.002559678 | -4.956535e-05 | 3.934801e-07
3431.789 | 25 | 25 | -272.15 | -80.97361 | -80.97361 | 340 | -80.97361 | -80.97361 | -0.04462567 | 0.002328878 | -5.054468e-05 | 1.124364e-07
3450.443 | 25 | 25 | -272.15 | -81.9858 | -81.9858 | 340 | -81.9858 | -81.9858 | -0.04470454 | 0.001924108 | -5.072992e-05 | -3.814334e-07
3469.108 | 25 | 25 | -272.15 | -82.93719 | -82.93719 | 340 | -82.93719 | -82.93719 | -0.04567878 | 0.002425141 | -5.180067e-05 | 2.327045e-07
3487.77 | 25 | 25 | -272.15 | -84.00303 | -84.00303 | 340 | -84.00303 | -84.00303 | -0.04437168 | 0.002513286 | -5.061097e-05 | 3.418955e-07
3506.422 | 25 | 25 | -272.15 | -85.00806 | -85.00806 | 340 | -85.00806 | -85.00806 | -0.04702182 | 0.002386867 | -5.335678e-05 | 1.885288e-07
3525.065 | 25 | 25 | -272.15 | -85.94514 | -85.94514 | 340 | -85.94514 | -85.94514 | -0.04570429 | 0.002009933 | -5.214312e-05 | -2.71385e-07
3543.738 | 25 | 25 | -272.15 | -86.98952 | -86.98952 | 340 | -86.98952 | -86.98952 | -0.04600236 | 0.002172305 | -5.255011e-05 | -7.141798e-08
3562.395 | 25 | 25 | -272.15 | -87.95879 | -87.95879 | 340 | -87.95879 | -87.95879 | -0.04704734 | 0.002153748 | -5.369321e-05 | -9.288123e-08
3581.055 | 25 | 25 | -272.15 | -89.01747 | -89.01747 | 340 | -89.01747 | -89.01747 | -0.04696267 | 0.002459935 | -5.372046e-05 | 2.830356e-07
3599.652 | 25 | 25 | -272.15 | -89.97958 | -89.97958 | 340 | -89.97958 | -89.97958 | -0.04695107 | 0.002702334 | -5.381031e-05 | 5.807954e-07
3618.343 | 25 | 25 | -272.15 | -90.95958 | -90.95958 | 340 | -90.95958 | -90.95958 | -0.0484472 | 0.002303362 | -5.540394e-05 | 9.397798e-08
3637.003 | 25 | 25 | -272.15 | -91.98965 | -91.98965 | 340 | -91.98965 | -91.98965 | -0.04910365 | 0.002065603 | -5.616642e-05 | -1.955612e-07
3655.668 | 25 | 25 | -272.15 | -92.9625 | -92.9625 | 340 | -92.9625 | -92.9625 | -0.04783714 | 0.002564317 | -5.500736e-05 | 4.157671e-07
3674.324 | 25 | 25 | -272.15 | -93.97111 | -93.97111 | 340 | -93.97111 | -93.97111 | -0.04891576 | 0.002346275 | -5.61881e-05 | 1.503206e-07
3692.955 | 25 | 25 | -272.15 | -94.98688 | -94.98688 | 340 | -94.98688 | -94.98688 | -0.05008831 | 0.002461095 | -5.746317e-05 | 2.920792e-07
3711.614 | 25 | 25 | -272.15 | -95.97045 | -95.97045 | 340 | -95.97045 | -95.97045 | -0.04878238 | 0.002383388 | -5.626597e-05 | 1.982759e-07
3730.203 | 25 | 25 | -272.15 | -96.9433 | -96.9433 | 340 | -96.9433 | -96.9433 | -0.04993405 | 0.002243053 | -5.751572e-05 | 2.784321e-08
3748.825 | 25 | 25 | -272.15 | -98.01986 | -98.01986 | 340 | -98.01986 | -98.01986 | -0.05006743 | 0.002333517 | -5.776206e-05 | 1.398852e-07
3767.456 | 25 | 25 | -272.15 | -98.98556 | -98.98556 | 340 | -98.98556 | -98.98556 | -0.05061254 | 0.002581714 | -5.840684e-05 | 4.44743e-07
3786.063 | 25 | 25 | -272.15 | -99.96198 | -99.96198 | 340 | -99.96198 | -99.96198 | -0.05064734 | 0.002745246 | -5.854442e-05 | 6.460409e-07
3824.157 | 25 | 25 | -272.15 | -8600.564 | -8600.564 | 340 | -8600.564 | -8600.564 | 0.5053164 | -0.009936003 | -0.0004007075 | -4.008913e-06
3846.954 | 25 | 25 | -272.15 | -17099.8 | -17099.8 | 340 | -17099.8 | -17099.8 | 1.184202 | -0.02125334 | -0.0006162941 | -6.998542e-06
3866.24 | 25 | 25 | -272.15 | -18499.73 | -18499.73 | 340 | -18499.73 | -18499.73 | 1.286558 | -0.02124986 | -0.0006520311 | -5.209605e-06