## Sheet1
Time_since_start | Raw_Temperature | Temperature | Temperature_2 | Raw_Applied_Field | Applied_Field | Field_Angle | Raw_Applied_Field_For_Plot | Applied_Field_For_Plot | Raw_Signal_Mx | Raw_Signal_My | Signal_X_direction | Signal_Y_direction
32.148 | 25 | 25 | -272.15 | -18499.78 | -18499.78 | 35 | -18499.78 | -18499.78 | 1.313809 | -0.03106522 | -0.0006470396 | -5.940518e-05
54.979 | 25 | 25 | -272.15 | -9999.948 | -9999.948 | 35 | -9999.948 | -9999.948 | 0.6338829 | -0.01414376 | -0.000430113 | -3.037361e-05
77.786 | 25 | 25 | -272.15 | -1499.689 | -1499.689 | 35 | -1499.689 | -1499.689 | -0.04327217 | -0.0006471687 | -0.0001966789 | -5.484309e-06
97.01 | 25 | 25 | -272.15 | -99.71519 | -99.71519 | 35 | -99.71519 | -99.71519 | -0.0505847 | -0.004039582 | -5.709341e-05 | -8.183689e-06
130.646 | 25 | 25 | -272.15 | -99.00344 | -99.00344 | 35 | -99.00344 | -99.00344 | -0.04942491 | -0.003652209 | -5.589325e-05 | -7.713968e-06
149.265 | 25 | 25 | -272.15 | -97.96264 | -97.96264 | 35 | -97.96264 | -97.96264 | -0.04919991 | -0.003455042 | -5.556584e-05 | -7.474205e-06
167.992 | 25 | 25 | -272.15 | -96.92184 | -96.92184 | 35 | -96.92184 | -96.92184 | -0.04935068 | -0.003724116 | -5.560312e-05 | -7.798935e-06
186.778 | 25 | 25 | -272.15 | -95.98833 | -95.98833 | 35 | -95.98833 | -95.98833 | -0.0488624 | -0.003594218 | -5.503143e-05 | -7.640724e-06
205.527 | 25 | 25 | -272.15 | -94.96184 | -94.96184 | 35 | -94.96184 | -94.96184 | -0.04860609 | -0.003308909 | -5.467513e-05 | -7.294259e-06
224.146 | 25 | 25 | -272.15 | -93.94607 | -93.94607 | 35 | -93.94607 | -93.94607 | -0.0476168 | -0.003626694 | -5.360859e-05 | -7.67799e-06
242.805 | 25 | 25 | -272.15 | -92.9625 | -92.9625 | 35 | -92.9625 | -92.9625 | -0.04816537 | -0.003420249 | -5.403793e-05 | -7.427051e-06
261.477 | 25 | 25 | -272.15 | -91.96104 | -91.96104 | 35 | -91.96104 | -91.96104 | -0.0474231 | -0.003632491 | -5.321263e-05 | -7.683013e-06
280.115 | 25 | 25 | -272.15 | -90.93455 | -90.93455 | 35 | -90.93455 | -90.93455 | -0.04657066 | -0.003285713 | -5.227778e-05 | -7.262124e-06
298.774 | 25 | 25 | -272.15 | -90.00104 | -90.00104 | 35 | -90.00104 | -90.00104 | -0.04680725 | -0.003750792 | -5.240959e-05 | -7.824272e-06
317.468 | 25 | 25 | -272.15 | -88.98528 | -88.98528 | 35 | -88.98528 | -88.98528 | -0.04595945 | -0.003426048 | -5.148036e-05 | -7.430072e-06
336.138 | 25 | 25 | -272.15 | -87.97667 | -87.97667 | 35 | -87.97667 | -87.97667 | -0.04662981 | -0.003539708 | -5.202527e-05 | -7.56667e-06
354.786 | 25 | 25 | -272.15 | -86.96448 | -86.96448 | 35 | -86.96448 | -86.96448 | -0.0455338 | -0.003883008 | -5.085554e-05 | -7.981296e-06
373.457 | 25 | 25 | -272.15 | -85.97375 | -85.97375 | 35 | -85.97375 | -85.97375 | -0.04573677 | -0.003384297 | -5.094872e-05 | -7.376494e-06
392.11 | 25 | 25 | -272.15 | -84.96872 | -84.96872 | 35 | -84.96872 | -84.96872 | -0.04434849 | -0.003524631 | -4.949609e-05 | -7.545391e-06
410.888 | 25 | 25 | -272.15 | -83.97084 | -83.97084 | 35 | -83.97084 | -83.97084 | -0.0443798 | -0.003225403 | -4.942193e-05 | -7.182102e-06
429.641 | 25 | 25 | -272.15 | -82.98726 | -82.98726 | 35 | -82.98726 | -82.98726 | -0.04487968 | -0.003574502 | -4.9804e-05 | -7.603779e-06
448.403 | 25 | 25 | -272.15 | -81.93573 | -81.93573 | 35 | -81.93573 | -81.93573 | -0.04425107 | -0.003405171 | -4.908376e-05 | -7.397706e-06
467.155 | 25 | 25 | -272.15 | -80.96288 | -80.96288 | 35 | -80.96288 | -80.96288 | -0.04447375 | -0.002934293 | -4.919795e-05 | -6.82662e-06
485.782 | 25 | 25 | -272.15 | -79.95427 | -79.95427 | 35 | -79.95427 | -79.95427 | -0.04311445 | -0.003054912 | -4.777306e-05 | -6.971644e-06
504.459 | 25 | 25 | -272.15 | -78.93851 | -78.93851 | 35 | -78.93851 | -78.93851 | -0.04345776 | -0.003146537 | -4.799982e-05 | -7.081555e-06
523.108 | 25 | 25 | -272.15 | -77.96924 | -77.96924 | 35 | -77.96924 | -77.96924 | -0.04267372 | -0.00335878 | -4.713735e-05 | -7.33755e-06
541.744 | 25 | 25 | -272.15 | -76.96778 | -76.96778 | 35 | -76.96778 | -76.96778 | -0.04170294 | -0.003150015 | -4.609028e-05 | -7.083785e-06
560.34 | 25 | 25 | -272.15 | -75.96632 | -75.96632 | 35 | -75.96632 | -75.96632 | -0.04180499 | -0.003024756 | -4.608439e-05 | -6.931123e-06
578.987 | 25 | 25 | -272.15 | -74.93983 | -74.93983 | 35 | -74.93983 | -74.93983 | -0.04045611 | -0.003424888 | -4.466775e-05 | -7.414543e-06
597.665 | 25 | 25 | -272.15 | -73.95983 | -73.95983 | 35 | -73.95983 | -73.95983 | -0.04068692 | -0.003075789 | -4.478907e-05 | -6.990892e-06
616.313 | 25 | 25 | -272.15 | -72.98341 | -72.98341 | 35 | -72.98341 | -72.98341 | -0.04131205 | -0.003444605 | -4.529345e-05 | -7.436447e-06
634.985 | 25 | 25 | -272.15 | -71.94261 | -71.94261 | 35 | -71.94261 | -71.94261 | -0.04108241 | -0.003079268 | -4.496154e-05 | -6.993075e-06
653.63 | 25 | 25 | -272.15 | -70.94473 | -70.94473 | 35 | -70.94473 | -70.94473 | -0.04040275 | -0.002993443 | -4.419738e-05 | -6.88816e-06
672.297 | 25 | 25 | -272.15 | -70.01838 | -70.01838 | 35 | -70.01838 | -70.01838 | -0.0394204 | -0.003103624 | -4.314694e-05 | -7.020628e-06
690.952 | 25 | 25 | -272.15 | -68.974 | -68.974 | 35 | -68.974 | -68.974 | -0.03976719 | -0.003190609 | -4.337408e-05 | -7.124894e-06
709.634 | 25 | 25 | -272.15 | -67.994 | -67.994 | 35 | -67.994 | -67.994 | -0.03942154 | -0.003052592 | -4.293595e-05 | -6.956806e-06
728.282 | 25 | 25 | -272.15 | -66.99254 | -66.99254 | 35 | -66.99254 | -66.99254 | -0.03954798 | -0.002897179 | -4.295373e-05 | -6.767636e-06
746.92 | 25 | 25 | -272.15 | -65.98393 | -65.98393 | 35 | -65.98393 | -65.98393 | -0.03871291 | -0.003278754 | -4.203762e-05 | -7.228607e-06
765.578 | 25 | 25 | -272.15 | -64.94313 | -64.94313 | 35 | -64.94313 | -64.94313 | -0.03825363 | -0.0032428 | -4.148283e-05 | -7.184029e-06
784.25 | 25 | 25 | -272.15 | -63.96313 | -63.96313 | 35 | -63.96313 | -63.96313 | -0.03728055 | -0.00301316 | -4.043578e-05 | -6.905011e-06
802.868 | 25 | 25 | -272.15 | -62.98671 | -62.98671 | 35 | -62.98671 | -62.98671 | -0.03743945 | -0.00312334 | -4.048769e-05 | -7.037427e-06
821.452 | 25 | 25 | -272.15 | -61.96022 | -61.96022 | 35 | -61.96022 | -61.96022 | -0.03657308 | -0.002632746 | -3.953932e-05 | -6.442417e-06
840.117 | 25 | 25 | -272.15 | -60.95876 | -60.95876 | 35 | -60.95876 | -60.95876 | -0.03576006 | -0.002945892 | -3.864536e-05 | -6.820546e-06
858.867 | 25 | 25 | -272.15 | -59.92511 | -59.92511 | 35 | -59.92511 | -59.92511 | -0.03668907 | -0.002815993 | -3.943866e-05 | -6.662234e-06
892.429 | 25 | 25 | -272.15 | -49.98564 | -49.98564 | 35 | -49.98564 | -49.98564 | -0.03202089 | -0.002333517 | -3.386677e-05 | -6.068088e-06
911.196 | 25 | 25 | -272.15 | -39.94602 | -39.94602 | 35 | -39.94602 | -39.94602 | -0.0277227 | -0.001576167 | -2.864347e-05 | -5.141043e-06
929.968 | 25 | 25 | -272.15 | -29.97078 | -29.97078 | 35 | -29.97078 | -29.97078 | -0.02175438 | -0.001240985 | -2.180605e-05 | -4.725196e-06
948.726 | 25 | 25 | -272.15 | -20.0027 | -20.0027 | 35 | -20.0027 | -20.0027 | -0.01657933 | -0.0004546414 | -1.573924e-05 | -3.763119e-06
967.495 | 25 | 25 | -272.15 | -9.955925 | -9.955925 | 35 | -9.955925 | -9.955925 | -0.01025958 | 0.0005010334 | -8.553263e-06 | -2.595949e-06
986.212 | 25 | 25 | -272.15 | 0.0550802 | 0.0550802 | 35 | 0.0550802 | 0.0550802 | -0.002434419 | 0.001303615 | 8.998136e-08 | -1.614168e-06
1004.831 | 25 | 25 | -272.15 | 10.0482 | 10.0482 | 35 | 10.0482 | 10.0482 | 0.00515531 | 0.002295244 | 8.502861e-06 | -4.035219e-07
1023.565 | 25 | 25 | -272.15 | 20.03417 | 20.03417 | 35 | 20.03417 | 20.03417 | 0.01168382 | 0.00369628 | 1.588508e-05 | 1.302802e-06
1042.248 | 25 | 25 | -272.15 | 30.03802 | 30.03802 | 35 | 30.03802 | 30.03802 | 0.01714879 | 0.004538297 | 2.223699e-05 | 2.332319e-06
1060.919 | 25 | 25 | -272.15 | 40.02399 | 40.02399 | 35 | 40.02399 | 40.02399 | 0.0216442 | 0.004765617 | 2.764608e-05 | 2.617586e-06
1079.637 | 25 | 25 | -272.15 | 50.02784 | 50.02784 | 35 | 50.02784 | 50.02784 | 0.02652927 | 0.005216782 | 3.34352e-05 | 3.173886e-06
1098.302 | 25 | 25 | -272.15 | 60.01739 | 60.01739 | 35 | 60.01739 | 60.01739 | 0.03055723 | 0.005780444 | 3.839101e-05 | 3.866377e-06
1131.732 | 25 | 25 | -272.15 | 61.04388 | 61.04388 | 35 | 61.04388 | 61.04388 | 0.03181329 | 0.005855831 | 3.971756e-05 | 3.958682e-06
1150.406 | 25 | 25 | -272.15 | 62.01315 | 62.01315 | 35 | 62.01315 | 62.01315 | 0.03175298 | 0.005720133 | 3.976058e-05 | 3.795363e-06
1169.088 | 25 | 25 | -272.15 | 63.0611 | 63.0611 | 35 | 63.0611 | 63.0611 | 0.03241174 | 0.005609953 | 4.050972e-05 | 3.663019e-06
1187.795 | 25 | 25 | -272.15 | 64.05899 | 64.05899 | 35 | 64.05899 | 64.05899 | 0.03219602 | 0.005542685 | 4.040491e-05 | 3.582579e-06
1206.487 | 25 | 25 | -272.15 | 65.04971 | 65.04971 | 35 | 65.04971 | 65.04971 | 0.03265066 | 0.005870909 | 4.094994e-05 | 3.980967e-06
1225.188 | 25 | 25 | -272.15 | 66.0476 | 66.0476 | 35 | 66.0476 | 66.0476 | 0.03293829 | 0.005645905 | 4.133364e-05 | 3.709551e-06
1243.801 | 25 | 25 | -272.15 | 67.05621 | 67.05621 | 35 | 67.05621 | 67.05621 | 0.03380929 | 0.006173617 | 4.228463e-05 | 4.349483e-06
1262.43 | 25 | 25 | -272.15 | 68.05767 | 68.05767 | 35 | 68.05767 | 68.05767 | 0.03432771 | 0.005583277 | 4.289269e-05 | 3.635746e-06
1281.167 | 25 | 25 | -272.15 | 69.0162 | 69.0162 | 35 | 69.0162 | 69.0162 | 0.03516973 | 0.006179413 | 4.38103e-05 | 4.358471e-06
1299.898 | 25 | 25 | -272.15 | 70.06058 | 70.06058 | 35 | 70.06058 | 70.06058 | 0.0346107 | 0.006071553 | 4.337718e-05 | 4.228932e-06
1318.553 | 25 | 25 | -272.15 | 71.07635 | 71.07635 | 35 | 71.07635 | 71.07635 | 0.03570092 | 0.006310471 | 4.454167e-05 | 4.519219e-06
1337.274 | 25 | 25 | -272.15 | 72.0635 | 72.0635 | 35 | 72.0635 | 72.0635 | 0.03565917 | 0.006369621 | 4.460458e-05 | 4.591827e-06
1356.006 | 25 | 25 | -272.15 | 72.99342 | 72.99342 | 35 | 72.99342 | 72.99342 | 0.03589808 | 0.005970648 | 4.493388e-05 | 4.109712e-06
1374.656 | 25 | 25 | -272.15 | 73.99488 | 73.99488 | 35 | 73.99488 | 73.99488 | 0.03622399 | 0.0060414 | 4.53551e-05 | 4.196381e-06
1393.343 | 25 | 25 | -272.15 | 75.08218 | 75.08218 | 35 | 75.08218 | 75.08218 | 0.03687579 | 0.005923098 | 4.610159e-05 | 4.054243e-06
1412.042 | 25 | 25 | -272.15 | 76.07291 | 76.07291 | 35 | 76.07291 | 76.07291 | 0.03670066 | 0.006099387 | 4.603543e-05 | 4.268679e-06
1430.786 | 25 | 25 | -272.15 | 77.0386 | 77.0386 | 35 | 77.0386 | 77.0386 | 0.03695002 | 0.006753513 | 4.637861e-05 | 5.061621e-06
1449.453 | 25 | 25 | -272.15 | 78.03648 | 78.03648 | 35 | 78.03648 | 78.03648 | 0.03847862 | 0.006004284 | 4.796669e-05 | 4.155509e-06
1468.183 | 25 | 25 | -272.15 | 78.97714 | 78.97714 | 35 | 78.97714 | 78.97714 | 0.03807733 | 0.00638122 | 4.767579e-05 | 4.612823e-06
1486.892 | 25 | 25 | -272.15 | 80.0537 | 80.0537 | 35 | 80.0537 | 80.0537 | 0.03797063 | 0.006333668 | 4.768503e-05 | 4.556333e-06
1505.619 | 25 | 25 | -272.15 | 81.07305 | 81.07305 | 35 | 81.07305 | 81.07305 | 0.03825363 | 0.005838434 | 4.806648e-05 | 3.957762e-06
1524.261 | 25 | 25 | -272.15 | 82.06735 | 82.06735 | 35 | 82.06735 | 82.06735 | 0.03951896 | 0.006259439 | 4.939867e-05 | 4.468487e-06
1542.992 | 25 | 25 | -272.15 | 83.03304 | 83.03304 | 35 | 83.03304 | 83.03304 | 0.03931484 | 0.006040236 | 4.930175e-05 | 4.204062e-06
1561.663 | 25 | 25 | -272.15 | 84.04165 | 84.04165 | 35 | 84.04165 | 84.04165 | 0.03952594 | 0.006221167 | 4.96123e-05 | 4.424135e-06
1580.368 | 25 | 25 | -272.15 | 85.03238 | 85.03238 | 35 | 85.03238 | 85.03238 | 0.04075417 | 0.006233924 | 5.090811e-05 | 4.440577e-06
1599.054 | 25 | 25 | -272.15 | 86.01596 | 86.01596 | 35 | 86.01596 | 86.01596 | 0.04045959 | 0.006276837 | 5.072526e-05 | 4.493522e-06
1617.752 | 25 | 25 | -272.15 | 87.02457 | 87.02457 | 35 | 87.02457 | 87.02457 | 0.04041321 | 0.006420652 | 5.078594e-05 | 4.668658e-06
1636.466 | 25 | 25 | -272.15 | 88.01887 | 88.01887 | 35 | 88.01887 | 88.01887 | 0.04066605 | 0.005869746 | 5.113549e-05 | 4.002658e-06
1655.163 | 25 | 25 | -272.15 | 89.0561 | 89.0561 | 35 | 89.0561 | 89.0561 | 0.04177482 | 0.0063731 | 5.232023e-05 | 4.613128e-06
1673.907 | 25 | 25 | -272.15 | 90.03967 | 90.03967 | 35 | 90.03967 | 90.03967 | 0.04142341 | 0.006221168 | 5.208224e-05 | 4.430168e-06
1692.558 | 25 | 25 | -272.15 | 91.04828 | 91.04828 | 35 | 91.04828 | 91.04828 | 0.04223878 | 0.006746555 | 5.297924e-05 | 5.067286e-06
1711.263 | 25 | 25 | -272.15 | 92.00325 | 92.00325 | 35 | 92.00325 | 92.00325 | 0.0426424 | 0.006293076 | 5.347101e-05 | 4.519204e-06
1729.97 | 25 | 25 | -272.15 | 93.05835 | 93.05835 | 35 | 93.05835 | 93.05835 | 0.04183052 | 0.006252482 | 5.279363e-05 | 4.471117e-06
1748.642 | 25 | 25 | -272.15 | 94.01689 | 94.01689 | 35 | 94.01689 | 94.01689 | 0.04273518 | 0.006551709 | 5.377203e-05 | 4.834365e-06
1767.342 | 25 | 25 | -272.15 | 95.03266 | 95.03266 | 35 | 95.03266 | 95.03266 | 0.04279782 | 0.006614338 | 5.393925e-05 | 4.911213e-06
1786.047 | 25 | 25 | -272.15 | 96.01265 | 96.01265 | 35 | 96.01265 | 96.01265 | 0.04303211 | 0.006486761 | 5.42693e-05 | 4.757737e-06
1804.719 | 25 | 25 | -272.15 | 97.01411 | 97.01411 | 35 | 97.01411 | 97.01411 | 0.04437748 | 0.006187533 | 5.567992e-05 | 4.396459e-06
1823.412 | 25 | 25 | -272.15 | 98.0263 | 98.0263 | 35 | 98.0263 | 98.0263 | 0.04461988 | 0.006581864 | 5.602122e-05 | 4.874907e-06
1842.136 | 25 | 25 | -272.15 | 99.02418 | 99.02418 | 35 | 99.02418 | 99.02418 | 0.04395184 | 0.006518075 | 5.547744e-05 | 4.798679e-06
1860.849 | 25 | 25 | -272.15 | 100.0328 | 100.0328 | 35 | 100.0328 | 100.0328 | 0.04398199 | 0.006661891 | 5.561238e-05 | 4.973816e-06
1898.795 | 25 | 25 | -272.15 | 8600.628 | 8600.628 | 35 | 8600.628 | 8600.628 | -0.5224744 | 0.01213383 | 0.0003965151 | 2.014774e-05
1921.527 | 25 | 25 | -272.15 | 17099.82 | 17099.82 | 35 | 17099.82 | 17099.82 | -1.219791 | 0.03073468 | 0.0006062704 | 5.121474e-05
1940.689 | 25 | 25 | -272.15 | 18499.82 | 18499.82 | 35 | 18499.82 | 18499.82 | -1.32248 | 0.03444486 | 0.0006434322 | 5.711195e-05
1980.627 | 25 | 25 | -272.15 | 9999.983 | 9999.983 | 35 | 9999.983 | 9999.983 | -0.6370597 | 0.01613049 | 0.0004319273 | 2.639393e-05
2003.841 | 25 | 25 | -272.15 | 1499.796 | 1499.796 | 35 | 1499.796 | 1499.796 | 0.04116941 | 0.002360192 | 0.000199543 | 1.173322e-06
2022.985 | 25 | 25 | -272.15 | 99.82177 | 99.82177 | 35 | 99.82177 | 99.82177 | 0.04804128 | 0.005573998 | 5.952982e-05 | 3.656456e-06
2056.563 | 25 | 25 | -272.15 | 99.01703 | 99.01703 | 35 | 99.01703 | 99.01703 | 0.04884037 | 0.005628509 | 6.022103e-05 | 3.721646e-06
2075.269 | 25 | 25 | -272.15 | 98.07995 | 98.07995 | 35 | 98.07995 | 98.07995 | 0.04806099 | 0.005645907 | 5.936645e-05 | 3.741767e-06
2094.02 | 25 | 25 | -272.15 | 97.03557 | 97.03557 | 35 | 97.03557 | 97.03557 | 0.04778496 | 0.005360596 | 5.898914e-05 | 3.395282e-06
2112.709 | 25 | 25 | -272.15 | 96.0055 | 96.0055 | 35 | 96.0055 | 96.0055 | 0.04733148 | 0.005224899 | 5.844111e-05 | 3.229952e-06
2131.411 | 25 | 25 | -272.15 | 95.00047 | 95.00047 | 35 | 95.00047 | 95.00047 | 0.04765854 | 0.005264332 | 5.865322e-05 | 3.276685e-06
2150.116 | 25 | 25 | -272.15 | 94.08485 | 94.08485 | 35 | 94.08485 | 94.08485 | 0.04665764 | 0.005259692 | 5.75859e-05 | 3.270147e-06
2168.82 | 25 | 25 | -272.15 | 93.01186 | 93.01186 | 35 | 93.01186 | 93.01186 | 0.04705081 | 0.005076445 | 5.785506e-05 | 3.047204e-06
2187.521 | 25 | 25 | -272.15 | 92.05332 | 92.05332 | 35 | 92.05332 | 92.05332 | 0.0458829 | 0.005239978 | 5.662117e-05 | 3.244234e-06
2206.195 | 25 | 25 | -272.15 | 91.03755 | 91.03755 | 35 | 91.03755 | 91.03755 | 0.04615314 | 0.005235337 | 5.677701e-05 | 3.237594e-06
2224.889 | 25 | 25 | -272.15 | 90.01106 | 90.01106 | 35 | 90.01106 | 90.01106 | 0.04635261 | 0.004965103 | 5.686304e-05 | 2.909381e-06
2243.602 | 25 | 25 | -272.15 | 89.06683 | 89.06683 | 35 | 89.06683 | 89.06683 | 0.04507799 | 0.005242296 | 5.552709e-05 | 3.244037e-06
2262.287 | 25 | 25 | -272.15 | 87.98668 | 87.98668 | 35 | 87.98668 | 87.98668 | 0.04492839 | 0.005316524 | 5.526873e-05 | 3.332821e-06
2281.029 | 25 | 25 | -272.15 | 87.06033 | 87.06033 | 35 | 87.06033 | 87.06033 | 0.0454271 | 0.005004536 | 5.565567e-05 | 2.954157e-06
2299.715 | 25 | 25 | -272.15 | 86.01238 | 86.01238 | 35 | 86.01238 | 86.01238 | 0.0452798 | 0.005190105 | 5.540291e-05 | 3.177777e-06
2318.437 | 25 | 25 | -272.15 | 85.0753 | 85.0753 | 35 | 85.0753 | 85.0753 | 0.04464308 | 0.005149511 | 5.46868e-05 | 3.127685e-06
2337.125 | 25 | 25 | -272.15 | 84.081 | 84.081 | 35 | 84.081 | 84.081 | 0.04318171 | 0.004975541 | 5.316436e-05 | 2.916055e-06
2355.822 | 25 | 25 | -272.15 | 83.00085 | 83.00085 | 35 | 83.00085 | 83.00085 | 0.04450738 | 0.004991778 | 5.433775e-05 | 2.934627e-06
2374.563 | 25 | 25 | -272.15 | 82.0602 | 82.0602 | 35 | 82.0602 | 82.0602 | 0.04361085 | 0.005248095 | 5.336911e-05 | 3.244013e-06
2393.238 | 25 | 25 | -272.15 | 81.04801 | 81.04801 | 35 | 81.04801 | 81.04801 | 0.04280941 | 0.00475054 | 5.248525e-05 | 2.640589e-06
2411.942 | 25 | 25 | -272.15 | 80.06443 | 80.06443 | 35 | 80.06443 | 80.06443 | 0.04274446 | 0.004963943 | 5.231917e-05 | 2.897973e-06
2430.689 | 25 | 25 | -272.15 | 78.9986 | 78.9986 | 35 | 78.9986 | 78.9986 | 0.04175282 | 0.004989458 | 5.124511e-05 | 2.927793e-06
2449.344 | 25 | 25 | -272.15 | 78.01502 | 78.01502 | 35 | 78.01502 | 78.01502 | 0.04110909 | 0.005201702 | 5.051731e-05 | 3.183774e-06
2468.054 | 25 | 25 | -272.15 | 77.06721 | 77.06721 | 35 | 77.06721 | 77.06721 | 0.04101399 | 0.00515299 | 5.032571e-05 | 3.123844e-06
2486.786 | 25 | 25 | -272.15 | 76.07291 | 76.07291 | 35 | 76.07291 | 76.07291 | 0.04050249 | 0.004657757 | 4.972512e-05 | 2.523249e-06
2505.454 | 25 | 25 | -272.15 | 75.0786 | 75.0786 | 35 | 75.0786 | 75.0786 | 0.04032043 | 0.005367554 | 4.944425e-05 | 3.381624e-06
2524.148 | 25 | 25 | -272.15 | 74.00919 | 74.00919 | 35 | 74.00919 | 74.00919 | 0.04034012 | 0.005043969 | 4.935131e-05 | 2.988774e-06
2542.836 | 25 | 25 | -272.15 | 73.04707 | 73.04707 | 35 | 73.04707 | 73.04707 | 0.03996898 | 0.004917549 | 4.889031e-05 | 2.834745e-06
2561.546 | 25 | 25 | -272.15 | 72.05992 | 72.05992 | 35 | 72.05992 | 72.05992 | 0.03857489 | 0.004184556 | 4.743392e-05 | 1.946294e-06
2580.233 | 25 | 25 | -272.15 | 71.02627 | 71.02627 | 35 | 71.02627 | 71.02627 | 0.0400374 | 0.004635719 | 4.874499e-05 | 2.491492e-06
2598.913 | 25 | 25 | -272.15 | 70.03555 | 70.03555 | 35 | 70.03555 | 70.03555 | 0.03891471 | 0.004996418 | 4.755161e-05 | 2.927205e-06
2617.564 | 25 | 25 | -272.15 | 69.02693 | 69.02693 | 35 | 69.02693 | 69.02693 | 0.03775955 | 0.00469835 | 4.632485e-05 | 2.565311e-06
2636.264 | 25 | 25 | -272.15 | 68.00402 | 68.00402 | 35 | 68.00402 | 68.00402 | 0.03832785 | 0.004533657 | 4.676921e-05 | 2.364883e-06
2654.959 | 25 | 25 | -272.15 | 67.00256 | 67.00256 | 35 | 67.00256 | 67.00256 | 0.03816663 | 0.004291259 | 4.650781e-05 | 2.070397e-06
2673.68 | 25 | 25 | -272.15 | 66.05833 | 66.05833 | 35 | 66.05833 | 66.05833 | 0.03738842 | 0.004626442 | 4.565363e-05 | 2.475265e-06
2692.346 | 25 | 25 | -272.15 | 64.99607 | 64.99607 | 35 | 64.99607 | 64.99607 | 0.03783262 | 0.004506981 | 4.597343e-05 | 2.32956e-06
2711.04 | 25 | 25 | -272.15 | 64.05899 | 64.05899 | 35 | 64.05899 | 64.05899 | 0.03651392 | 0.004237907 | 4.459545e-05 | 2.002842e-06
2729.731 | 25 | 25 | -272.15 | 63.01461 | 63.01461 | 35 | 63.01461 | 63.01461 | 0.03676561 | 0.004302857 | 4.473029e-05 | 2.080428e-06
2748.459 | 25 | 25 | -272.15 | 62.03819 | 62.03819 | 35 | 62.03819 | 62.03819 | 0.03538314 | 0.004656596 | 4.328629e-05 | 2.507729e-06
2767.119 | 25 | 25 | -272.15 | 61.026 | 61.026 | 35 | 61.026 | 61.026 | 0.03520916 | 0.004569611 | 4.301139e-05 | 2.401396e-06
2785.844 | 25 | 25 | -272.15 | 59.9852 | 59.9852 | 35 | 59.9852 | 59.9852 | 0.03494589 | 0.004043062 | 4.264684e-05 | 1.762839e-06
2819.242 | 25 | 25 | -272.15 | 49.99565 | 49.99565 | 35 | 49.99565 | 49.99565 | 0.03090285 | 0.004001309 | 3.76764e-05 | 1.702241e-06
2837.94 | 25 | 25 | -272.15 | 39.99538 | 39.99538 | 35 | 39.99538 | 39.99538 | 0.0266812 | 0.003997829 | 3.25315e-05 | 1.68797e-06
2856.623 | 25 | 25 | -272.15 | 29.9951 | 29.9951 | 35 | 29.9951 | 29.9951 | 0.02156185 | 0.003169732 | 2.651538e-05 | 6.753101e-07
2875.316 | 25 | 25 | -272.15 | 20.04848 | 20.04848 | 35 | 20.04848 | 20.04848 | 0.01589157 | 0.002255811 | 1.99702e-05 | -4.412077e-07
2893.987 | 25 | 25 | -272.15 | 10.0339 | 10.0339 | 35 | 10.0339 | 10.0339 | 0.008892181 | 0.001803489 | 1.2128e-05 | -9.989201e-07
2912.695 | 25 | 25 | -272.15 | 0.0193138 | 0.0193138 | 35 | 0.0193138 | 0.0193138 | 0.001818566 | -0.0003177855 | 4.213766e-06 | -3.577287e-06
2931.349 | 25 | 25 | -272.15 | -10.00957 | -10.00957 | 35 | -10.00957 | -10.00957 | -0.006330187 | -0.0007445918 | -4.745394e-06 | -4.104122e-06
2950.059 | 25 | 25 | -272.15 | -20.0027 | -20.0027 | 35 | -20.0027 | -20.0027 | -0.0123252 | -0.001934546 | -1.16106e-05 | -5.554888e-06
2968.676 | 25 | 25 | -272.15 | -29.94932 | -29.94932 | 35 | -29.94932 | -29.94932 | -0.01797572 | -0.002741766 | -1.81366e-05 | -6.542219e-06
2987.307 | 25 | 25 | -272.15 | -39.97821 | -39.97821 | 35 | -39.97821 | -39.97821 | -0.02292579 | -0.00295633 | -2.399143e-05 | -6.812083e-06
3005.911 | 25 | 25 | -272.15 | -49.94629 | -49.94629 | 35 | -49.94629 | -49.94629 | -0.02761368 | -0.003385456 | -2.958544e-05 | -7.341665e-06
3024.564 | 25 | 25 | -272.15 | -59.92869 | -59.92869 | 35 | -59.92869 | -59.92869 | -0.0321044 | -0.003917804 | -3.49896e-05 | -7.996236e-06
3058.239 | 25 | 25 | -272.15 | -60.97664 | -60.97664 | 35 | -60.97664 | -60.97664 | -0.03309371 | -0.00371136 | -3.605953e-05 | -7.747341e-06
3076.934 | 25 | 25 | -272.15 | -61.94233 | -61.94233 | 35 | -61.94233 | -61.94233 | -0.03283738 | -0.004126568 | -3.591194e-05 | -8.251018e-06
3095.506 | 25 | 25 | -272.15 | -62.99029 | -62.99029 | 35 | -62.99029 | -62.99029 | -0.03379422 | -0.003969994 | -3.695036e-05 | -8.062502e-06
3114.135 | 25 | 25 | -272.15 | -63.95956 | -63.95956 | 35 | -63.95956 | -63.95956 | -0.03411896 | -0.004160202 | -3.736707e-05 | -8.293768e-06
3132.772 | 25 | 25 | -272.15 | -64.92167 | -64.92167 | 35 | -64.92167 | -64.92167 | -0.03409461 | -0.004375925 | -3.744424e-05 | -8.555919e-06
3151.406 | 25 | 25 | -272.15 | -65.98751 | -65.98751 | 35 | -65.98751 | -65.98751 | -0.03517901 | -0.004014066 | -3.860833e-05 | -8.118877e-06
3169.996 | 25 | 25 | -272.15 | -66.96751 | -66.96751 | 35 | -66.96751 | -66.96751 | -0.03460491 | -0.004110329 | -3.815384e-05 | -8.236411e-06
3188.662 | 25 | 25 | -272.15 | -67.96539 | -67.96539 | 35 | -67.96539 | -67.96539 | -0.03524164 | -0.003779787 | -3.887634e-05 | -7.837216e-06
3207.316 | 25 | 25 | -272.15 | -68.94181 | -68.94181 | 35 | -68.94181 | -68.94181 | -0.03545967 | -0.004483786 | -3.919025e-05 | -8.690553e-06
3225.901 | 25 | 25 | -272.15 | -69.98619 | -69.98619 | 35 | -69.98619 | -69.98619 | -0.035716 | -0.004304016 | -3.954844e-05 | -8.47395e-06
3244.495 | 25 | 25 | -272.15 | -70.97692 | -70.97692 | 35 | -70.97692 | -70.97692 | -0.03610684 | -0.004419996 | -4.003156e-05 | -8.615367e-06
3263.169 | 25 | 25 | -272.15 | -71.94976 | -71.94976 | 35 | -71.94976 | -71.94976 | -0.03618107 | -0.004357367 | -4.020553e-05 | -8.540519e-06
3281.797 | 25 | 25 | -272.15 | -72.93691 | -72.93691 | 35 | -72.93691 | -72.93691 | -0.03693957 | -0.004800412 | -4.104509e-05 | -9.07792e-06
3300.419 | 25 | 25 | -272.15 | -73.96341 | -73.96341 | 35 | -73.96341 | -73.96341 | -0.03723764 | -0.004348089 | -4.144192e-05 | -8.531311e-06
3319.134 | 25 | 25 | -272.15 | -75.01494 | -75.01494 | 35 | -75.01494 | -75.01494 | -0.03786625 | -0.004188036 | -4.216215e-05 | -8.338586e-06
3337.724 | 25 | 25 | -272.15 | -75.94129 | -75.94129 | 35 | -75.94129 | -75.94129 | -0.03784538 | -0.004210072 | -4.223895e-05 | -8.366198e-06
3356.325 | 25 | 25 | -272.15 | -76.94275 | -76.94275 | 35 | -76.94275 | -76.94275 | -0.03838236 | -0.004905953 | -4.286502e-05 | -9.209731e-06
3374.982 | 25 | 25 | -272.15 | -77.95851 | -77.95851 | 35 | -77.95851 | -77.95851 | -0.03817476 | -0.005083402 | -4.276998e-05 | -9.425595e-06
3393.587 | 25 | 25 | -272.15 | -78.94924 | -78.94924 | 35 | -78.94924 | -78.94924 | -0.03979733 | -0.004737782 | -4.444849e-05 | -9.008138e-06
3412.261 | 25 | 25 | -272.15 | -79.99004 | -79.99004 | 35 | -79.99004 | -79.99004 | -0.03979618 | -0.004422316 | -4.455642e-05 | -8.62724e-06
3430.899 | 25 | 25 | -272.15 | -80.95215 | -80.95215 | 35 | -80.95215 | -80.95215 | -0.03958856 | -0.004372445 | -4.445573e-05 | -8.567827e-06
3449.566 | 25 | 25 | -272.15 | -81.96434 | -81.96434 | 35 | -81.96434 | -81.96434 | -0.03975905 | -0.004692549 | -4.472724e-05 | -8.956405e-06
3468.201 | 25 | 25 | -272.15 | -82.97295 | -82.97295 | 35 | -82.97295 | -82.97295 | -0.04059644 | -0.00440028 | -4.564561e-05 | -8.60356e-06
3486.872 | 25 | 25 | -272.15 | -83.98514 | -83.98514 | 35 | -83.98514 | -83.98514 | -0.04124244 | -0.004625282 | -4.637861e-05 | -8.876996e-06
3505.518 | 25 | 25 | -272.15 | -85.00091 | -85.00091 | 35 | -85.00091 | -85.00091 | -0.04070895 | -0.004795773 | -4.596728e-05 | -9.084436e-06
3524.119 | 25 | 25 | -272.15 | -85.97375 | -85.97375 | 35 | -85.97375 | -85.97375 | -0.04169018 | -0.004634559 | -4.702149e-05 | -8.890228e-06
3542.792 | 25 | 25 | -272.15 | -86.96448 | -86.96448 | 35 | -86.96448 | -86.96448 | -0.04128771 | -0.004375924 | -4.67347e-05 | -8.578086e-06
3561.446 | 25 | 25 | -272.15 | -87.9409 | -87.9409 | 35 | -87.9409 | -87.9409 | -0.04099776 | -0.005081084 | -4.655561e-05 | -9.432828e-06
3580.055 | 25 | 25 | -272.15 | -88.97813 | -88.97813 | 35 | -88.97813 | -88.97813 | -0.04233504 | -0.004752859 | -4.796212e-05 | -9.036478e-06
3598.644 | 25 | 25 | -272.15 | -89.97243 | -89.97243 | 35 | -89.97243 | -89.97243 | -0.04221791 | -0.004734303 | -4.795262e-05 | -9.015012e-06
3617.3 | 25 | 25 | -272.15 | -90.96316 | -90.96316 | 35 | -90.96316 | -90.96316 | -0.04243942 | -0.00481549 | -4.82714e-05 | -9.114305e-06
3636.045 | 25 | 25 | -272.15 | -91.93958 | -91.93958 | 35 | -91.93958 | -91.93958 | -0.04313533 | -0.004297057 | -4.904909e-05 | -8.487603e-06
3654.656 | 25 | 25 | -272.15 | -92.95535 | -92.95535 | 35 | -92.95535 | -92.95535 | -0.04310053 | -0.004614843 | -4.912175e-05 | -8.873378e-06
3673.306 | 25 | 25 | -272.15 | -93.99615 | -93.99615 | 35 | -93.99615 | -93.99615 | -0.04343107 | -0.005141393 | -4.955158e-05 | -9.511936e-06
3691.926 | 25 | 25 | -272.15 | -94.96542 | -94.96542 | 35 | -94.96542 | -94.96542 | -0.04482864 | -0.004846803 | -5.100948e-05 | -9.156241e-06
3710.54 | 25 | 25 | -272.15 | -95.97045 | -95.97045 | 35 | -95.97045 | -95.97045 | -0.0443856 | -0.004310976 | -5.068481e-05 | -8.508509e-06
3729.22 | 25 | 25 | -272.15 | -96.95403 | -96.95403 | 35 | -96.95403 | -96.95403 | -0.0445213 | -0.00468791 | -5.091956e-05 | -8.965864e-06
3747.854 | 25 | 25 | -272.15 | -98.01629 | -98.01629 | 35 | -98.01629 | -98.01629 | -0.04453522 | -0.004624122 | -5.104437e-05 | -8.889701e-06
3766.474 | 25 | 25 | -272.15 | -98.9784 | -98.9784 | 35 | -98.9784 | -98.9784 | -0.04513947 | -0.004850282 | -5.17316e-05 | -9.164488e-06
3785.146 | 25 | 25 | -272.15 | -99.99417 | -99.99417 | 35 | -99.99417 | -99.99417 | -0.04592001 | -0.00474474 | -5.259555e-05 | -9.037727e-06
3823.223 | 25 | 25 | -272.15 | -8600.561 | -8600.561 | 35 | -8600.561 | -8600.561 | 0.5192651 | -0.01055186 | -0.000394729 | -2.461744e-05
3846.041 | 25 | 25 | -272.15 | -17099.8 | -17099.8 | 35 | -17099.8 | -17099.8 | 1.209771 | -0.03027308 | -0.000611131 | -5.704095e-05
3865.294 | 25 | 25 | -272.15 | -18499.75 | -18499.75 | 35 | -18499.75 | -18499.75 | 1.31442 | -0.03228648 | -0.0006464369 | -6.088377e-05