## Sheet1
Time_since_start | Raw_Temperature | Temperature | Temperature_2 | Raw_Applied_Field | Applied_Field | Field_Angle | Raw_Applied_Field_For_Plot | Applied_Field_For_Plot | Raw_Signal_Mx | Raw_Signal_My | Signal_X_direction | Signal_Y_direction
32.134 | 25 | 25 | -272.15 | -18499.79 | -18499.79 | 360 | -18499.79 | -18499.79 | 1.298992 | -0.02062472 | -0.0006030666 | -1.449117e-05
54.94 | 25 | 25 | -272.15 | -9999.962 | -9999.962 | 360 | -9999.962 | -9999.962 | 0.6246753 | -0.009971955 | -0.0004098589 | -7.638596e-06
77.724 | 25 | 25 | -272.15 | -1499.718 | -1499.718 | 360 | -1499.718 | -1499.718 | -0.04443895 | -0.001771014 | -0.0001973843 | -3.611373e-06
96.99 | 25 | 25 | -272.15 | -99.77242 | -99.77242 | 360 | -99.77242 | -99.77242 | -0.05474952 | -0.001116888 | -6.25018e-05 | -3.749972e-06
130.61 | 25 | 25 | -272.15 | -99.01774 | -99.01774 | 360 | -99.01774 | -99.01774 | -0.05479012 | -0.0007086378 | -6.246413e-05 | -3.280463e-06
149.367 | 25 | 25 | -272.15 | -97.96621 | -97.96621 | 360 | -97.96621 | -97.96621 | -0.05388083 | -0.0008362159 | -6.144579e-05 | -3.428004e-06
167.978 | 25 | 25 | -272.15 | -96.93257 | -96.93257 | 360 | -96.93257 | -96.93257 | -0.05407452 | -0.0008269378 | -6.153227e-05 | -3.417981e-06
186.658 | 25 | 25 | -272.15 | -95.99191 | -95.99191 | 360 | -95.99191 | -95.99191 | -0.05311073 | -0.000766627 | -6.047093e-05 | -3.349149e-06
205.293 | 25 | 25 | -272.15 | -95.01191 | -95.01191 | 360 | -95.01191 | -95.01191 | -0.05349926 | -0.0008130197 | -6.075782e-05 | -3.403182e-06
223.875 | 25 | 25 | -272.15 | -93.97469 | -93.97469 | 360 | -93.97469 | -93.97469 | -0.05243457 | -0.0005137912 | -5.958556e-05 | -3.059361e-06
242.572 | 25 | 25 | -272.15 | -92.93031 | -92.93031 | 360 | -92.93031 | -92.93031 | -0.05288109 | -0.001220109 | -5.992376e-05 | -3.873162e-06
261.228 | 25 | 25 | -272.15 | -91.95389 | -91.95389 | 360 | -91.95389 | -91.95389 | -0.05375094 | -0.001011345 | -6.069234e-05 | -3.633448e-06
279.87 | 25 | 25 | -272.15 | -90.93812 | -90.93812 | 360 | -90.93812 | -90.93812 | -0.05236615 | -0.001261862 | -5.92022e-05 | -3.922498e-06
298.545 | 25 | 25 | -272.15 | -90.00462 | -90.00462 | 360 | -90.00462 | -90.00462 | -0.05217014 | -0.0008802888 | -5.890937e-05 | -3.483813e-06
317.215 | 25 | 25 | -272.15 | -88.9674 | -88.9674 | 360 | -88.9674 | -88.9674 | -0.05104282 | -0.0007573493 | -5.767448e-05 | -3.342942e-06
335.894 | 25 | 25 | -272.15 | -87.92302 | -87.92302 | 360 | -87.92302 | -87.92302 | -0.05134669 | -0.0008582514 | -5.787003e-05 | -3.459769e-06
354.476 | 25 | 25 | -272.15 | -86.97521 | -86.97521 | 360 | -86.97521 | -86.97521 | -0.05118199 | -0.0008072205 | -5.760704e-05 | -3.401624e-06
373.134 | 25 | 25 | -272.15 | -85.97018 | -85.97018 | 360 | -85.97018 | -85.97018 | -0.05085725 | -0.0005242296 | -5.717806e-05 | -3.076476e-06
391.805 | 25 | 25 | -272.15 | -84.97945 | -84.97945 | 360 | -84.97945 | -84.97945 | -0.04987607 | -0.001033382 | -5.609412e-05 | -3.663259e-06
410.458 | 25 | 25 | -272.15 | -83.9923 | -83.9923 | 360 | -83.9923 | -83.9923 | -0.0501579 | -0.0006251326 | -5.627357e-05 | -3.193899e-06
429.133 | 25 | 25 | -272.15 | -82.9193 | -82.9193 | 360 | -82.9193 | -82.9193 | -0.04959308 | -0.0006738443 | -5.559747e-05 | -3.250661e-06
447.791 | 25 | 25 | -272.15 | -81.95719 | -81.95719 | 360 | -81.95719 | -81.95719 | -0.04962207 | -0.001249104 | -5.552668e-05 | -3.91353e-06
466.344 | 25 | 25 | -272.15 | -81.0058 | -81.0058 | 360 | -81.0058 | -81.0058 | -0.04950029 | -0.0009232012 | -5.530623e-05 | -3.538947e-06
484.921 | 25 | 25 | -272.15 | -79.96143 | -79.96143 | 360 | -79.96143 | -79.96143 | -0.04846344 | -0.001119207 | -5.416106e-05 | -3.76526e-06
503.639 | 25 | 25 | -272.15 | -78.94924 | -78.94924 | 360 | -78.94924 | -78.94924 | -0.0484878 | -0.0007063184 | -5.408044e-05 | -3.290574e-06
522.375 | 25 | 25 | -272.15 | -77.97997 | -77.97997 | 360 | -77.97997 | -77.97997 | -0.04747066 | -0.0004604411 | -5.296278e-05 | -3.00813e-06
540.964 | 25 | 25 | -272.15 | -76.99997 | -76.99997 | 360 | -76.99997 | -76.99997 | -0.04683625 | -0.0005265491 | -5.222673e-05 | -3.08486e-06
559.638 | 25 | 25 | -272.15 | -75.97705 | -75.97705 | 360 | -75.97705 | -75.97705 | -0.04674694 | -0.0003838937 | -5.203133e-05 | -2.921282e-06
578.292 | 25 | 25 | -272.15 | -74.96844 | -74.96844 | 360 | -74.96844 | -74.96844 | -0.0464338 | -0.0008478138 | -5.161358e-05 | -3.456004e-06
596.967 | 25 | 25 | -272.15 | -73.95268 | -73.95268 | 360 | -73.95268 | -73.95268 | -0.04680609 | -0.0003467801 | -5.188053e-05 | -2.879845e-06
615.621 | 25 | 25 | -272.15 | -72.96195 | -72.96195 | 360 | -72.96195 | -72.96195 | -0.04580635 | -0.0004024512 | -5.077803e-05 | -2.944566e-06
634.264 | 25 | 25 | -272.15 | -71.95334 | -71.95334 | 360 | -71.95334 | -71.95334 | -0.04602439 | -0.001122686 | -5.089146e-05 | -3.774366e-06
652.938 | 25 | 25 | -272.15 | -70.97334 | -70.97334 | 360 | -70.97334 | -70.97334 | -0.04461408 | -0.001120367 | -4.937951e-05 | -3.77232e-06
671.583 | 25 | 25 | -272.15 | -69.98976 | -69.98976 | 360 | -69.98976 | -69.98976 | -0.04543174 | -0.0008443348 | -5.009516e-05 | -3.45517e-06
690.2 | 25 | 25 | -272.15 | -68.93823 | -68.93823 | 360 | -68.93823 | -68.93823 | -0.04412117 | -0.00104614 | -4.867553e-05 | -3.688163e-06
708.856 | 25 | 25 | -272.15 | -67.9332 | -67.9332 | 360 | -67.9332 | -67.9332 | -0.04462568 | -0.0006680452 | -4.907581e-05 | -3.253529e-06
727.489 | 25 | 25 | -272.15 | -66.96751 | -66.96751 | 360 | -66.96751 | -66.96751 | -0.04355287 | -0.0006634058 | -4.790284e-05 | -3.248803e-06
746.11 | 25 | 25 | -272.15 | -65.96963 | -65.96963 | 360 | -65.96963 | -65.96963 | -0.04371987 | -0.0006425294 | -4.796636e-05 | -3.225405e-06
764.732 | 25 | 25 | -272.15 | -64.98247 | -64.98247 | 360 | -64.98247 | -64.98247 | -0.04341484 | -0.0003212647 | -4.755894e-05 | -2.856184e-06
783.374 | 25 | 25 | -272.15 | -63.97386 | -63.97386 | 360 | -63.97386 | -63.97386 | -0.04269807 | -0.0004024507 | -4.673757e-05 | -2.950291e-06
802.001 | 25 | 25 | -272.15 | -62.9581 | -62.9581 | 360 | -62.9581 | -62.9581 | -0.04225964 | -0.0004778376 | -4.619379e-05 | -3.037725e-06
820.646 | 25 | 25 | -272.15 | -61.99241 | -61.99241 | 360 | -61.99241 | -61.99241 | -0.04202884 | -0.0004465233 | -4.586283e-05 | -3.00229e-06
839.294 | 25 | 25 | -272.15 | -60.99095 | -60.99095 | 360 | -60.99095 | -60.99095 | -0.04111142 | -0.001230547 | -4.484154e-05 | -3.905521e-06
857.971 | 25 | 25 | -272.15 | -59.97161 | -59.97161 | 360 | -59.97161 | -59.97161 | -0.04172843 | -0.0003850541 | -4.535284e-05 | -2.932812e-06
891.575 | 25 | 25 | -272.15 | -49.98921 | -49.98921 | 360 | -49.98921 | -49.98921 | -0.0365754 | -0.0005300285 | -3.91645e-05 | -3.106069e-06
910.203 | 25 | 25 | -272.15 | -39.96033 | -39.96033 | 360 | -39.96033 | -39.96033 | -0.03164164 | -0.0002725532 | -3.319061e-05 | -2.816043e-06
928.849 | 25 | 25 | -272.15 | -29.97793 | -29.97793 | 360 | -29.97793 | -29.97793 | -0.02568379 | 0.0002934293 | -2.619745e-05 | -2.170825e-06
947.533 | 25 | 25 | -272.15 | -19.99912 | -19.99912 | 360 | -19.99912 | -19.99912 | -0.01955537 | -0.0001902074 | -1.90341e-05 | -2.733958e-06
966.169 | 25 | 25 | -272.15 | -9.966655 | -9.966655 | 360 | -9.966655 | -9.966655 | -0.01163511 | 0.00011714 | -1.007334e-05 | -2.38652e-06
984.769 | 25 | 25 | -272.15 | 0.0121606 | 0.0121606 | 360 | 0.0121606 | 0.0121606 | -0.002618828 | 0.0008965258 | -2.211889e-08 | -1.495622e-06
1003.468 | 25 | 25 | -272.15 | 10.07324 | 10.07324 | 360 | 10.07324 | 10.07324 | 0.006046037 | 0.001039181 | 9.686215e-06 | -1.337801e-06
1022.147 | 25 | 25 | -272.15 | 20.02702 | 20.02702 | 360 | 20.02702 | 20.02702 | 0.01387933 | 0.0008976851 | 1.855185e-05 | -1.507035e-06
1040.794 | 25 | 25 | -272.15 | 30.05233 | 30.05233 | 360 | 30.05233 | 30.05233 | 0.019872 | 0.001041501 | 2.558427e-05 | -1.347856e-06
1059.499 | 25 | 25 | -272.15 | 40.02041 | 40.02041 | 360 | 40.02041 | 40.02041 | 0.02511432 | 0.001461348 | 3.186042e-05 | -8.708638e-07
1078.193 | 25 | 25 | -272.15 | 50.05288 | 50.05288 | 360 | 50.05288 | 50.05288 | 0.02923275 | 0.001593565 | 3.701935e-05 | -7.250407e-07
1096.913 | 25 | 25 | -272.15 | 60.00666 | 60.00666 | 360 | 60.00666 | 60.00666 | 0.03429524 | 0.001428873 | 4.311418e-05 | -9.209787e-07
1130.32 | 25 | 25 | -272.15 | 61.03673 | 61.03673 | 360 | 61.03673 | 61.03673 | 0.03431496 | 0.001440471 | 4.324073e-05 | -9.082831e-07
1148.99 | 25 | 25 | -272.15 | 62.03103 | 62.03103 | 360 | 62.03103 | 62.03103 | 0.03500503 | 0.001877716 | 4.403393e-05 | -4.055469e-07
1167.681 | 25 | 25 | -272.15 | 62.99315 | 62.99315 | 360 | 62.99315 | 62.99315 | 0.03536573 | 0.001492662 | 4.449441e-05 | -8.494457e-07
1186.417 | 25 | 25 | -272.15 | 64.03395 | 64.03395 | 360 | 64.03395 | 64.03395 | 0.03560349 | 0.001356966 | 4.484012e-05 | -1.006326e-06
1205.096 | 25 | 25 | -272.15 | 65.04614 | 65.04614 | 360 | 65.04614 | 65.04614 | 0.03615904 | 0.001941505 | 4.550064e-05 | -3.340312e-07
1223.778 | 25 | 25 | -272.15 | 66.01541 | 66.01541 | 360 | 66.01541 | 66.01541 | 0.03709499 | 0.001587766 | 4.653711e-05 | -7.418839e-07
1242.498 | 25 | 25 | -272.15 | 67.0419 | 67.0419 | 360 | 67.0419 | 67.0419 | 0.03642347 | 0.001935706 | 4.597206e-05 | -3.419784e-07
1261.192 | 25 | 25 | -272.15 | 68.04336 | 68.04336 | 360 | 68.04336 | 68.04336 | 0.03807502 | 0.001914829 | 4.772747e-05 | -3.666501e-07
1279.899 | 25 | 25 | -272.15 | 69.02693 | 69.02693 | 360 | 69.02693 | 69.02693 | 0.03805878 | 0.001857999 | 4.781324e-05 | -4.327007e-07
1298.572 | 25 | 25 | -272.15 | 70.06058 | 70.06058 | 360 | 70.06058 | 70.06058 | 0.03918842 | 0.001917149 | 4.905009e-05 | -3.652641e-07
1317.252 | 25 | 25 | -272.15 | 71.04058 | 71.04058 | 360 | 71.04058 | 71.04058 | 0.03789292 | 0.001692149 | 4.785622e-05 | -6.249157e-07
1335.964 | 25 | 25 | -272.15 | 72.04562 | 72.04562 | 360 | 72.04562 | 72.04562 | 0.03904809 | 0.001652715 | 4.911564e-05 | -6.709531e-07
1354.703 | 25 | 25 | -272.15 | 73.02919 | 73.02919 | 360 | 73.02919 | 73.02919 | 0.03913972 | 0.001517018 | 4.930927e-05 | -8.277977e-07
1373.367 | 25 | 25 | -272.15 | 74.05926 | 74.05926 | 360 | 74.05926 | 74.05926 | 0.03953058 | 0.001629519 | 4.980696e-05 | -6.989398e-07
1392.069 | 25 | 25 | -272.15 | 75.02853 | 75.02853 | 360 | 75.02853 | 75.02853 | 0.03948767 | 0.001774494 | 4.986458e-05 | -5.326577e-07
1410.794 | 25 | 25 | -272.15 | 76.06218 | 76.06218 | 360 | 76.06218 | 76.06218 | 0.0407472 | 0.001423074 | 5.123132e-05 | -9.378814e-07
1429.467 | 25 | 25 | -272.15 | 77.06006 | 77.06006 | 360 | 77.06006 | 77.06006 | 0.04034013 | 0.00127578 | 5.092774e-05 | -1.108086e-06
1448.176 | 25 | 25 | -272.15 | 78.04721 | 78.04721 | 360 | 78.04721 | 78.04721 | 0.04126799 | 0.001597044 | 5.195798e-05 | -7.388654e-07
1466.883 | 25 | 25 | -272.15 | 78.99144 | 78.99144 | 360 | 78.99144 | 78.99144 | 0.04148141 | 0.001789571 | 5.226933e-05 | -5.178247e-07
1485.555 | 25 | 25 | -272.15 | 80.08232 | 80.08232 | 360 | 80.08232 | 80.08232 | 0.04137817 | 0.001982097 | 5.227923e-05 | -2.968766e-07
1504.287 | 25 | 25 | -272.15 | 81.0194 | 81.0194 | 360 | 81.0194 | 81.0194 | 0.04278506 | 0.001184156 | 5.378331e-05 | -1.216089e-06
1522.967 | 25 | 25 | -272.15 | 82.05662 | 82.05662 | 360 | 82.05662 | 82.05662 | 0.04343919 | 0.001907871 | 5.454501e-05 | -3.83586e-07
1541.668 | 25 | 25 | -272.15 | 83.0402 | 83.0402 | 360 | 83.0402 | 83.0402 | 0.04223182 | 0.001944984 | 5.343965e-05 | -3.414865e-07
1560.383 | 25 | 25 | -272.15 | 84.0345 | 84.0345 | 360 | 84.0345 | 84.0345 | 0.04309821 | 0.001697947 | 5.440916e-05 | -6.265164e-07
1579.107 | 25 | 25 | -272.15 | 85.04311 | 85.04311 | 360 | 85.04311 | 85.04311 | 0.04364565 | 0.002222177 | 5.50612e-05 | -2.364918e-08
1597.787 | 25 | 25 | -272.15 | 86.03026 | 86.03026 | 360 | 86.03026 | 86.03026 | 0.04308312 | 0.001406837 | 5.460106e-05 | -9.629227e-07
1616.487 | 25 | 25 | -272.15 | 87.01026 | 87.01026 | 360 | 87.01026 | 87.01026 | 0.04335105 | 0.001558771 | 5.497063e-05 | -7.886355e-07
1635.17 | 25 | 25 | -272.15 | 87.98311 | 87.98311 | 360 | 87.98311 | 87.98311 | 0.04404579 | 0.002096918 | 5.576626e-05 | -1.697239e-07
1653.88 | 25 | 25 | -272.15 | 89.04894 | 89.04894 | 360 | 89.04894 | 89.04894 | 0.04437285 | 0.001556451 | 5.620386e-05 | -7.926044e-07
1672.594 | 25 | 25 | -272.15 | 90.05756 | 90.05756 | 360 | 90.05756 | 90.05756 | 0.04480313 | 0.001690988 | 5.673875e-05 | -6.383647e-07
1691.284 | 25 | 25 | -272.15 | 91.06617 | 91.06617 | 360 | 91.06617 | 91.06617 | 0.04631782 | 0.00162256 | 5.835805e-05 | -7.17783e-07
1709.993 | 25 | 25 | -272.15 | 92.02113 | 92.02113 | 360 | 92.02113 | 92.02113 | 0.04550364 | 0.001493822 | 5.764291e-05 | -8.665984e-07
1728.668 | 25 | 25 | -272.15 | 93.00828 | 93.00828 | 360 | 93.00828 | 93.00828 | 0.04607078 | 0.001951943 | 5.831243e-05 | -3.398243e-07
1747.392 | 25 | 25 | -272.15 | 94.07054 | 94.07054 | 360 | 94.07054 | 94.07054 | 0.04710881 | 0.002243053 | 5.946063e-05 | -5.366311e-09
1766.104 | 25 | 25 | -272.15 | 95.02908 | 95.02908 | 360 | 95.02908 | 95.02908 | 0.04652079 | 0.00208764 | 5.897202e-05 | -1.848924e-07
1784.79 | 25 | 25 | -272.15 | 96.06273 | 96.06273 | 360 | 96.06273 | 96.06273 | 0.04710996 | 0.002150268 | 5.96684e-05 | -1.134514e-07
1803.501 | 25 | 25 | -272.15 | 97.00338 | 97.00338 | 360 | 97.00338 | 97.00338 | 0.04684205 | 0.002407744 | 5.949804e-05 | 1.823642e-07
1822.212 | 25 | 25 | -272.15 | 98.09068 | 98.09068 | 360 | 98.09068 | 98.09068 | 0.04759359 | 0.002212897 | 6.036235e-05 | -4.264227e-08
1840.938 | 25 | 25 | -272.15 | 99.00988 | 99.00988 | 360 | 99.00988 | 99.00988 | 0.04805983 | 0.001876556 | 6.092392e-05 | -4.304343e-07
1859.617 | 25 | 25 | -272.15 | 100.0721 | 100.0721 | 360 | 100.0721 | 100.0721 | 0.04807143 | 0.001644596 | 6.10457e-05 | -6.981502e-07
1897.591 | 25 | 25 | -272.15 | 8600.631 | 8600.631 | 360 | 8600.631 | 8600.631 | -0.5157545 | 0.010248 | 0.0003788414 | 3.792197e-06
1920.838 | 25 | 25 | -272.15 | 17099.86 | 17099.86 | 360 | 17099.86 | 17099.86 | -1.205384 | 0.02189704 | 0.0005666256 | 1.179034e-05
1940.075 | 25 | 25 | -272.15 | 18499.79 | 18499.79 | 360 | 18499.79 | 18499.79 | -1.308791 | 0.0227089 | 0.0005983565 | 1.18351e-05
1980.565 | 25 | 25 | -272.15 | 10000.01 | 10000.01 | 360 | 10000.01 | 10000.01 | -0.6298759 | 0.01152494 | 0.000409854 | 4.370963e-06
2003.307 | 25 | 25 | -272.15 | 1499.782 | 1499.782 | 360 | 1499.782 | 1499.782 | 0.04114039 | 0.002456456 | 0.0001992832 | -6.550116e-07
2022.616 | 25 | 25 | -272.15 | 99.80747 | 99.80747 | 360 | 99.80747 | 99.80747 | 0.05252967 | 0.002236093 | 6.547649e-05 | -1.703184e-08
2056.047 | 25 | 25 | -272.15 | 99.08856 | 99.08856 | 360 | 99.08856 | 99.08856 | 0.05214578 | 0.002327718 | 6.501803e-05 | 8.890702e-08
2074.788 | 25 | 25 | -272.15 | 98.05849 | 98.05849 | 360 | 98.05849 | 98.05849 | 0.05200893 | 0.001965861 | 6.477435e-05 | -3.270182e-07
2093.491 | 25 | 25 | -272.15 | 97.00338 | 97.00338 | 360 | 97.00338 | 97.00338 | 0.05112865 | 0.002552719 | 6.378464e-05 | 3.492635e-07
2112.206 | 25 | 25 | -272.15 | 96.05915 | 96.05915 | 360 | 96.05915 | 96.05915 | 0.0509164 | 0.001948464 | 6.347447e-05 | -3.457724e-07
2130.851 | 25 | 25 | -272.15 | 95.07558 | 95.07558 | 360 | 95.07558 | 95.07558 | 0.05127362 | 0.00144975 | 6.372968e-05 | -9.192813e-07
2149.596 | 25 | 25 | -272.15 | 94.08485 | 94.08485 | 360 | 94.08485 | 94.08485 | 0.05020081 | 0.002205939 | 6.255411e-05 | -4.81019e-08
2168.318 | 25 | 25 | -272.15 | 92.98682 | 92.98682 | 360 | 92.98682 | 92.98682 | 0.05027503 | 0.002223336 | 6.251446e-05 | -2.737447e-08
2187.018 | 25 | 25 | -272.15 | 92.04974 | 92.04974 | 360 | 92.04974 | 92.04974 | 0.04976125 | 0.001644596 | 6.190348e-05 | -6.93041e-07
2205.684 | 25 | 25 | -272.15 | 91.07332 | 91.07332 | 360 | 91.07332 | 91.07332 | 0.04938779 | 0.002287126 | 6.142876e-05 | 4.728155e-08
2224.416 | 25 | 25 | -272.15 | 90.04325 | 90.04325 | 360 | 90.04325 | 90.04325 | 0.0493182 | 0.001866118 | 6.125234e-05 | -4.367404e-07
2243.094 | 25 | 25 | -272.15 | 89.05967 | 89.05967 | 360 | 89.05967 | 89.05967 | 0.04836833 | 0.002120114 | 6.020046e-05 | -1.437051e-07
2261.79 | 25 | 25 | -272.15 | 87.98668 | 87.98668 | 360 | 87.98668 | 87.98668 | 0.0483811 | 0.002055165 | 6.010194e-05 | -2.177937e-07
2280.525 | 25 | 25 | -272.15 | 86.99238 | 86.99238 | 360 | 86.99238 | 86.99238 | 0.04761563 | 0.002290605 | 5.923335e-05 | 5.388528e-08
2299.191 | 25 | 25 | -272.15 | 86.02669 | 86.02669 | 360 | 86.02669 | 86.02669 | 0.04785803 | 0.002140991 | 5.937559e-05 | -1.177399e-07
2317.918 | 25 | 25 | -272.15 | 85.03238 | 85.03238 | 360 | 85.03238 | 85.03238 | 0.04777684 | 0.001723462 | 5.919128e-05 | -5.977779e-07
2336.606 | 25 | 25 | -272.15 | 84.05596 | 84.05596 | 360 | 84.05596 | 84.05596 | 0.04765275 | 0.00156805 | 5.896592e-05 | -7.760717e-07
2355.318 | 25 | 25 | -272.15 | 82.98655 | 82.98655 | 360 | 82.98655 | 82.98655 | 0.04661357 | 0.002222176 | 5.781583e-05 | -2.234003e-08
2374.008 | 25 | 25 | -272.15 | 81.99582 | 81.99582 | 360 | 81.99582 | 81.99582 | 0.04698122 | 0.002076042 | 5.808073e-05 | -1.899433e-07
2392.703 | 25 | 25 | -272.15 | 81.03013 | 81.03013 | 360 | 81.03013 | 81.03013 | 0.04629231 | 0.001724622 | 5.729167e-05 | -5.938936e-07
2411.412 | 25 | 25 | -272.15 | 80.02509 | 80.02509 | 360 | 80.02509 | 80.02509 | 0.04542362 | 0.001530936 | 5.631874e-05 | -8.162316e-07
2430.055 | 25 | 25 | -272.15 | 79.04152 | 79.04152 | 360 | 79.04152 | 79.04152 | 0.04540391 | 0.001840603 | 5.619701e-05 | -4.591069e-07
2448.78 | 25 | 25 | -272.15 | 78.0186 | 78.0186 | 360 | 78.0186 | 78.0186 | 0.04510816 | 0.001729262 | 5.579518e-05 | -5.866347e-07
2467.522 | 25 | 25 | -272.15 | 77.04933 | 77.04933 | 360 | 77.04933 | 77.04933 | 0.04526241 | 0.001924108 | 5.58489e-05 | -3.617037e-07
2486.213 | 25 | 25 | -272.15 | 76.03356 | 76.03356 | 360 | 76.03356 | 76.03356 | 0.04473006 | 0.002237254 | 5.52112e-05 | -5.532868e-10
2504.901 | 25 | 25 | -272.15 | 75.03211 | 75.03211 | 360 | 75.03211 | 75.03211 | 0.04433225 | 0.00168403 | 5.470953e-05 | -6.368049e-07
2523.623 | 25 | 25 | -272.15 | 73.99846 | 73.99846 | 360 | 73.99846 | 73.99846 | 0.04308893 | 0.001962381 | 5.3359e-05 | -3.156994e-07
2542.325 | 25 | 25 | -272.15 | 72.99342 | 72.99342 | 360 | 72.99342 | 72.99342 | 0.04330814 | 0.000931319 | 5.347399e-05 | -1.50205e-06
2561.01 | 25 | 25 | -272.15 | 72.04562 | 72.04562 | 360 | 72.04562 | 72.04562 | 0.04279898 | 0.001890474 | 5.286652e-05 | -3.972378e-07
2579.717 | 25 | 25 | -272.15 | 71.06562 | 71.06562 | 360 | 71.06562 | 71.06562 | 0.04243015 | 0.001765215 | 5.239605e-05 | -5.408152e-07
2598.379 | 25 | 25 | -272.15 | 70.04628 | 70.04628 | 360 | 70.04628 | 70.04628 | 0.04251482 | 0.001919469 | 5.2375e-05 | -3.625845e-07
2617.094 | 25 | 25 | -272.15 | 69.04839 | 69.04839 | 360 | 69.04839 | 69.04839 | 0.04159856 | 0.002247692 | 5.135525e-05 | 1.591169e-08
2635.809 | 25 | 25 | -272.15 | 68.05051 | 68.05051 | 360 | 68.05051 | 68.05051 | 0.04126335 | 0.001924108 | 5.091654e-05 | -3.559724e-07
2654.466 | 25 | 25 | -272.15 | 67.0419 | 67.0419 | 360 | 67.0419 | 67.0419 | 0.04158925 | 0.001838282 | 5.113784e-05 | -4.541357e-07
2673.171 | 25 | 25 | -272.15 | 66.01183 | 66.01183 | 360 | 66.01183 | 66.01183 | 0.04121231 | 0.001860319 | 5.065407e-05 | -4.281105e-07
2691.868 | 25 | 25 | -272.15 | 65.01753 | 65.01753 | 360 | 65.01753 | 65.01753 | 0.0408945 | 0.00156573 | 5.023313e-05 | -7.666167e-07
2710.566 | 25 | 25 | -272.15 | 64.01964 | 64.01964 | 360 | 64.01964 | 64.01964 | 0.04038767 | 0.00156225 | 4.962281e-05 | -7.699872e-07
2729.271 | 25 | 25 | -272.15 | 63.02892 | 63.02892 | 360 | 63.02892 | 63.02892 | 0.0392986 | 0.001779133 | 4.843099e-05 | -5.196742e-07
2747.978 | 25 | 25 | -272.15 | 62.03819 | 62.03819 | 360 | 62.03819 | 62.03819 | 0.03891238 | 0.002115475 | 4.794202e-05 | -1.318356e-07
2766.684 | 25 | 25 | -272.15 | 61.04746 | 61.04746 | 360 | 61.04746 | 61.04746 | 0.03871059 | 0.001171398 | 4.763747e-05 | -1.218055e-06
2785.382 | 25 | 25 | -272.15 | 60.00308 | 60.00308 | 360 | 60.00308 | 60.00308 | 0.03847283 | 0.001996016 | 4.72914e-05 | -2.68064e-07
2818.791 | 25 | 25 | -272.15 | 50.01711 | 50.01711 | 360 | 50.01711 | 50.01711 | 0.03417115 | 0.001518178 | 4.195404e-05 | -8.118058e-07
2837.494 | 25 | 25 | -272.15 | 40.01684 | 40.01684 | 360 | 40.01684 | 40.01684 | 0.0297767 | 0.00167707 | 3.652243e-05 | -6.225147e-07
2856.166 | 25 | 25 | -272.15 | 30.00583 | 30.00583 | 360 | 30.00583 | 30.00583 | 0.02286547 | 0.001107609 | 2.857292e-05 | -1.27172e-06
2874.828 | 25 | 25 | -272.15 | 20.00913 | 20.00913 | 360 | 20.00913 | 20.00913 | 0.01721722 | 0.001206192 | 2.188788e-05 | -1.151862e-06
2893.518 | 25 | 25 | -272.15 | 10.0339 | 10.0339 | 360 | 10.0339 | 10.0339 | 0.008209062 | 0.0008930455 | 1.184516e-05 | -1.506012e-06
2912.197 | 25 | 25 | -272.15 | 0.0157372 | 0.0157372 | 360 | 0.0157372 | 0.0157372 | 5.683006e-05 | 0.0006030961 | 2.653911e-06 | -1.83343e-06
2930.834 | 25 | 25 | -272.15 | -9.959501 | -9.959501 | 360 | -9.959501 | -9.959501 | -0.008443341 | 0.000273713 | -6.880826e-06 | -2.206273e-06
2949.591 | 25 | 25 | -272.15 | -19.97766 | -19.97766 | 360 | -19.97766 | -19.97766 | -0.01512378 | 0.0005056729 | -1.460028e-05 | -1.932852e-06
2968.36 | 25 | 25 | -272.15 | -30.00655 | -30.00655 | 360 | -30.00655 | -30.00655 | -0.02165116 | -0.0004546415 | -2.216779e-05 | -3.032009e-06
2987.116 | 25 | 25 | -272.15 | -39.9639 | -39.9639 | 360 | -39.9639 | -39.9639 | -0.02728661 | -0.0001565729 | -2.883596e-05 | -2.682521e-06
3005.699 | 25 | 25 | -272.15 | -49.97491 | -49.97491 | 360 | -49.97491 | -49.97491 | -0.03249641 | -0.0005996168 | -3.508402e-05 | -3.18619e-06
3024.365 | 25 | 25 | -272.15 | -59.98234 | -59.98234 | 360 | -59.98234 | -59.98234 | -0.03658236 | -0.0005775806 | -4.020788e-05 | -3.154448e-06
3057.986 | 25 | 25 | -272.15 | -60.99095 | -60.99095 | 360 | -60.99095 | -60.99095 | -0.03744061 | -0.0002760324 | -4.117074e-05 | -2.806654e-06
3076.618 | 25 | 25 | -272.15 | -61.94591 | -61.94591 | 360 | -61.94591 | -61.94591 | -0.03771315 | -0.000556704 | -4.154232e-05 | -3.129163e-06
3095.278 | 25 | 25 | -272.15 | -62.96525 | -62.96525 | 360 | -62.96525 | -62.96525 | -0.03799499 | -0.001073975 | -4.192988e-05 | -3.724013e-06
3113.913 | 25 | 25 | -272.15 | -63.95598 | -63.95598 | 360 | -63.95598 | -63.95598 | -0.03830117 | -0.0007225553 | -4.233881e-05 | -3.318816e-06
3132.57 | 25 | 25 | -272.15 | -64.9324 | -64.9324 | 360 | -64.9324 | -64.9324 | -0.0399307 | -0.0007132769 | -4.406961e-05 | -3.307513e-06
3151.246 | 25 | 25 | -272.15 | -65.99824 | -65.99824 | 360 | -65.99824 | -65.99824 | -0.0387825 | -0.0002250017 | -4.303195e-05 | -2.744716e-06
3169.905 | 25 | 25 | -272.15 | -66.95678 | -66.95678 | 360 | -66.95678 | -66.95678 | -0.03937053 | -0.0006065751 | -4.371939e-05 | -3.183385e-06
3188.663 | 25 | 25 | -272.15 | -67.95824 | -67.95824 | 360 | -67.95824 | -67.95824 | -0.04029491 | -0.0005439461 | -4.474763e-05 | -3.110647e-06
3207.416 | 25 | 25 | -272.15 | -68.93466 | -68.93466 | 360 | -68.93466 | -68.93466 | -0.04054309 | -0.0005590242 | -4.509708e-05 | -3.127383e-06
3226.184 | 25 | 25 | -272.15 | -69.96473 | -69.96473 | 360 | -69.96473 | -69.96473 | -0.04036448 | -0.0006808026 | -4.502531e-05 | -3.266922e-06
3244.927 | 25 | 25 | -272.15 | -70.94473 | -70.94473 | 360 | -70.94473 | -70.94473 | -0.0415533 | -0.0005091524 | -4.631577e-05 | -3.068689e-06
3263.551 | 25 | 25 | -272.15 | -71.98553 | -71.98553 | 360 | -71.98553 | -71.98553 | -0.04098616 | -0.001054258 | -4.585657e-05 | -3.695569e-06
3282.238 | 25 | 25 | -272.15 | -72.93334 | -72.93334 | 360 | -72.93334 | -72.93334 | -0.04201145 | -0.0002296401 | -4.698017e-05 | -2.745639e-06
3300.846 | 25 | 25 | -272.15 | -73.94552 | -73.94552 | 360 | -73.94552 | -73.94552 | -0.04260876 | -0.0006715239 | -4.768245e-05 | -3.253705e-06
3319.529 | 25 | 25 | -272.15 | -74.9756 | -74.9756 | 360 | -74.9756 | -74.9756 | -0.04251135 | -0.0007144371 | -4.769187e-05 | -3.302452e-06
3338.157 | 25 | 25 | -272.15 | -75.97348 | -75.97348 | 360 | -75.97348 | -75.97348 | -0.04290917 | -0.0009568355 | -4.819318e-05 | -3.580873e-06
3356.831 | 25 | 25 | -272.15 | -76.98567 | -76.98567 | 360 | -76.98567 | -76.98567 | -0.04341367 | -0.0009591548 | -4.880267e-05 | -3.582898e-06
3375.473 | 25 | 25 | -272.15 | -77.92632 | -77.92632 | 360 | -77.92632 | -77.92632 | -0.04370827 | -0.0006599258 | -4.919482e-05 | -3.237817e-06
3394.072 | 25 | 25 | -272.15 | -78.95997 | -78.95997 | 360 | -78.95997 | -78.95997 | -0.04394487 | -0.0005717819 | -4.953862e-05 | -3.135685e-06
3412.737 | 25 | 25 | -272.15 | -79.97573 | -79.97573 | 360 | -79.97573 | -79.97573 | -0.04468715 | -0.0005416267 | -5.038626e-05 | -3.100322e-06
3431.416 | 25 | 25 | -272.15 | -80.95215 | -80.95215 | 360 | -80.95215 | -80.95215 | -0.04550712 | -0.0004221675 | -5.130749e-05 | -2.962175e-06
3450.158 | 25 | 25 | -272.15 | -81.98223 | -81.98223 | 360 | -81.98223 | -81.98223 | -0.04556395 | -0.0004082499 | -5.147115e-05 | -2.945497e-06
3468.925 | 25 | 25 | -272.15 | -82.9658 | -82.9658 | 360 | -82.9658 | -82.9658 | -0.04430326 | -0.001206192 | -5.031247e-05 | -3.863486e-06
3487.651 | 25 | 25 | -272.15 | -83.96011 | -83.96011 | 360 | -83.96011 | -83.96011 | -0.04631319 | -0.0006332512 | -5.242552e-05 | -3.203266e-06
3506.265 | 25 | 25 | -272.15 | -84.96514 | -84.96514 | 360 | -84.96514 | -84.96514 | -0.04683741 | -0.001105289 | -5.305398e-05 | -3.74605e-06
3524.921 | 25 | 25 | -272.15 | -85.98448 | -85.98448 | 360 | -85.98448 | -85.98448 | -0.04716447 | -0.0007121172 | -5.348676e-05 | -3.292769e-06
3543.573 | 25 | 25 | -272.15 | -86.97521 | -86.97521 | 360 | -86.97521 | -86.97521 | -0.04681421 | -0.0002748727 | -5.323926e-05 | -2.788769e-06
3562.176 | 25 | 25 | -272.15 | -87.95521 | -87.95521 | 360 | -87.95521 | -87.95521 | -0.04686176 | -0.000975392 | -5.338845e-05 | -3.594604e-06
3580.854 | 25 | 25 | -272.15 | -88.99601 | -88.99601 | 360 | -88.99601 | -88.99601 | -0.04728161 | -0.0007967829 | -5.391623e-05 | -3.388321e-06
3599.512 | 25 | 25 | -272.15 | -89.97243 | -89.97243 | 360 | -89.97243 | -89.97243 | -0.04727464 | -0.000719076 | -5.401054e-05 | -3.298241e-06
3618.101 | 25 | 25 | -272.15 | -90.96316 | -90.96316 | 360 | -90.96316 | -90.96316 | -0.04842632 | -0.0009104428 | -5.526497e-05 | -3.517917e-06
3636.761 | 25 | 25 | -272.15 | -91.95031 | -91.95031 | 360 | -91.95031 | -91.95031 | -0.04870352 | -0.0005555442 | -5.564455e-05 | -3.108718e-06
3655.393 | 25 | 25 | -272.15 | -92.94462 | -92.94462 | 360 | -92.94462 | -92.94462 | -0.04889953 | -0.00133261 | -5.594368e-05 | -4.002667e-06
3674.059 | 25 | 25 | -272.15 | -93.97111 | -93.97111 | 360 | -93.97111 | -93.97111 | -0.04949101 | -0.0001994852 | -5.664162e-05 | -2.697525e-06
3692.748 | 25 | 25 | -272.15 | -94.94753 | -94.94753 | 360 | -94.94753 | -94.94753 | -0.04849707 | -0.00109833 | -5.574895e-05 | -3.731681e-06
3711.386 | 25 | 25 | -272.15 | -95.98476 | -95.98476 | 360 | -95.98476 | -95.98476 | -0.04928805 | -0.000729514 | -5.664751e-05 | -3.306428e-06
3730.05 | 25 | 25 | -272.15 | -96.98979 | -96.98979 | 360 | -96.98979 | -96.98979 | -0.0498146 | -0.0005497456 | -5.727829e-05 | -3.098833e-06
3748.666 | 25 | 25 | -272.15 | -97.96621 | -97.96621 | 360 | -97.96621 | -97.96621 | -0.04987258 | -0.0008837675 | -5.743754e-05 | -3.482747e-06
3767.328 | 25 | 25 | -272.15 | -98.98198 | -98.98198 | 360 | -98.98198 | -98.98198 | -0.05107298 | -0.0004186879 | -5.874328e-05 | -2.946686e-06
3785.966 | 25 | 25 | -272.15 | -99.96913 | -99.96913 | 360 | -99.96913 | -99.96913 | -0.05145107 | -0.0005868588 | -5.922376e-05 | -3.139661e-06
3823.987 | 25 | 25 | -272.15 | -8600.561 | -8600.561 | 360 | -8600.561 | -8600.561 | 0.5106943 | -0.008973366 | -0.0003787033 | -7.380293e-06
3846.815 | 25 | 25 | -272.15 | -17099.79 | -17099.79 | 360 | -17099.79 | -17099.79 | 1.195825 | -0.01979081 | -0.0005710179 | -1.442108e-05
3866.069 | 25 | 25 | -272.15 | -18499.75 | -18499.75 | 360 | -18499.75 | -18499.75 | 1.299109 | -0.0207523 | -0.0006029449 | -1.463808e-05