## Sheet1
Time_since_start | Raw_Temperature | Temperature | Temperature_2 | Raw_Applied_Field | Applied_Field | Field_Angle | Raw_Applied_Field_For_Plot | Applied_Field_For_Plot | Raw_Signal_Mx | Raw_Signal_My | Signal_X_direction | Signal_Y_direction
32.178 | 25 | 25 | -272.15 | -18499.78 | -18499.78 | 40 | -18499.78 | -18499.78 | 1.312702 | -0.03527527 | -0.0006708708 | -6.483617e-05
55.021 | 25 | 25 | -272.15 | -9999.937 | -9999.937 | 40 | -9999.937 | -9999.937 | 0.6343445 | -0.01521425 | -0.0004412828 | -3.166852e-05
77.796 | 25 | 25 | -272.15 | -1499.682 | -1499.682 | 40 | -1499.682 | -1499.682 | -0.04241855 | -0.0006529674 | -0.0001965329 | -5.252231e-06
97.046 | 25 | 25 | -272.15 | -99.75096 | -99.75096 | 40 | -99.75096 | -99.75096 | -0.04855506 | -0.004351567 | -5.533133e-05 | -8.390649e-06
130.67 | 25 | 25 | -272.15 | -99.00344 | -99.00344 | 40 | -99.00344 | -99.00344 | -0.04904449 | -0.004234429 | -5.572165e-05 | -8.246011e-06
149.285 | 25 | 25 | -272.15 | -97.95548 | -97.95548 | 40 | -97.95548 | -97.95548 | -0.04827672 | -0.004060457 | -5.487606e-05 | -8.031259e-06
167.954 | 25 | 25 | -272.15 | -96.9433 | -96.9433 | 40 | -96.9433 | -96.9433 | -0.04888213 | -0.003777468 | -5.534967e-05 | -7.68263e-06
186.626 | 25 | 25 | -272.15 | -95.94541 | -95.94541 | 40 | -95.94541 | -95.94541 | -0.04766086 | -0.003434166 | -5.407491e-05 | -7.25993e-06
205.297 | 25 | 25 | -272.15 | -94.95826 | -94.95826 | 40 | -94.95826 | -94.95826 | -0.04746254 | -0.004033785 | -5.378122e-05 | -7.995488e-06
223.955 | 25 | 25 | -272.15 | -93.97111 | -93.97111 | 40 | -93.97111 | -93.97111 | -0.04701371 | -0.003786745 | -5.324754e-05 | -7.691044e-06
242.603 | 25 | 25 | -272.15 | -92.94104 | -92.94104 | 40 | -92.94104 | -92.94104 | -0.04677942 | -0.003862133 | -5.291489e-05 | -7.782614e-06
261.265 | 25 | 25 | -272.15 | -91.94316 | -91.94316 | 40 | -91.94316 | -91.94316 | -0.04609282 | -0.003775149 | -5.215232e-05 | -7.674764e-06
279.928 | 25 | 25 | -272.15 | -90.95601 | -90.95601 | 40 | -90.95601 | -90.95601 | -0.04556859 | -0.003548986 | -5.154642e-05 | -7.395964e-06
298.569 | 25 | 25 | -272.15 | -89.9617 | -89.9617 | 40 | -89.9617 | -89.9617 | -0.04544101 | -0.00324048 | -5.131974e-05 | -7.01601e-06
317.265 | 25 | 25 | -272.15 | -89.01747 | -89.01747 | 40 | -89.01747 | -89.01747 | -0.04593858 | -0.003618575 | -5.169718e-05 | -7.4795e-06
335.918 | 25 | 25 | -272.15 | -87.92302 | -87.92302 | 40 | -87.92302 | -87.92302 | -0.04525081 | -0.003618575 | -5.092334e-05 | -7.478401e-06
354.586 | 25 | 25 | -272.15 | -86.93944 | -86.93944 | 40 | -86.93944 | -86.93944 | -0.0451244 | -0.003458523 | -5.069891e-05 | -7.280812e-06
373.265 | 25 | 25 | -272.15 | -86.00237 | -86.00237 | 40 | -86.00237 | -86.00237 | -0.04399127 | -0.003529271 | -4.951498e-05 | -7.366776e-06
391.915 | 25 | 25 | -272.15 | -84.98302 | -84.98302 | 40 | -84.98302 | -84.98302 | -0.04345775 | -0.003656847 | -4.88968e-05 | -7.522463e-06
410.559 | 25 | 25 | -272.15 | -83.95653 | -83.95653 | 40 | -83.95653 | -83.95653 | -0.0437883 | -0.003521151 | -4.91056e-05 | -7.35475e-06
429.175 | 25 | 25 | -272.15 | -82.95507 | -82.95507 | 40 | -82.95507 | -82.95507 | -0.04347629 | -0.003609297 | -4.87015e-05 | -7.46202e-06
447.831 | 25 | 25 | -272.15 | -81.96077 | -81.96077 | 40 | -81.96077 | -81.96077 | -0.04276766 | -0.003555946 | -4.791819e-05 | -7.395487e-06
466.486 | 25 | 25 | -272.15 | -81.00223 | -81.00223 | 40 | -81.00223 | -81.00223 | -0.04285231 | -0.003601178 | -4.789858e-05 | -7.450086e-06
485.121 | 25 | 25 | -272.15 | -79.97931 | -79.97931 | 40 | -79.97931 | -79.97931 | -0.04223879 | -0.003566384 | -4.720338e-05 | -7.406321e-06
503.819 | 25 | 25 | -272.15 | -78.98143 | -78.98143 | 40 | -78.98143 | -78.98143 | -0.04234084 | -0.002906457 | -4.719631e-05 | -6.594692e-06
522.434 | 25 | 25 | -272.15 | -77.92274 | -77.92274 | 40 | -77.92274 | -77.92274 | -0.04179223 | -0.003243959 | -4.655953e-05 | -7.008203e-06
541.106 | 25 | 25 | -272.15 | -76.9964 | -76.9964 | 40 | -76.9964 | -76.9964 | -0.04134457 | -0.003528111 | -4.603337e-05 | -7.356314e-06
559.762 | 25 | 25 | -272.15 | -75.93056 | -75.93056 | 40 | -75.93056 | -75.93056 | -0.04149299 | -0.003387775 | -4.606357e-05 | -7.182861e-06
578.4 | 25 | 25 | -272.15 | -75.01136 | -75.01136 | 40 | -75.01136 | -75.01136 | -0.04127843 | -0.003053752 | -4.576146e-05 | -6.771638e-06
597.053 | 25 | 25 | -272.15 | -73.95268 | -73.95268 | 40 | -73.95268 | -73.95268 | -0.04083768 | -0.003652209 | -4.522802e-05 | -7.505697e-06
615.733 | 25 | 25 | -272.15 | -72.98699 | -72.98699 | 40 | -72.98699 | -72.98699 | -0.03993535 | -0.00347128 | -4.426217e-05 | -7.282482e-06
634.388 | 25 | 25 | -272.15 | -71.99983 | -71.99983 | 40 | -71.99983 | -71.99983 | -0.03981821 | -0.003349501 | -4.404625e-05 | -7.131903e-06
653.045 | 25 | 25 | -272.15 | -71.00195 | -71.00195 | 40 | -71.00195 | -71.00195 | -0.03910492 | -0.003144217 | -4.32581e-05 | -6.878738e-06
671.698 | 25 | 25 | -272.15 | -69.97546 | -69.97546 | 40 | -69.97546 | -69.97546 | -0.0392209 | -0.00306883 | -4.326136e-05 | -6.785106e-06
690.361 | 25 | 25 | -272.15 | -68.94181 | -68.94181 | 40 | -68.94181 | -68.94181 | -0.03905621 | -0.003133778 | -4.2995e-05 | -6.863849e-06
709 | 25 | 25 | -272.15 | -67.95108 | -67.95108 | 40 | -67.95108 | -67.95108 | -0.03781406 | -0.00300852 | -4.170099e-05 | -6.708993e-06
727.65 | 25 | 25 | -272.15 | -66.98181 | -66.98181 | 40 | -66.98181 | -66.98181 | -0.03799731 | -0.002737128 | -4.17747e-05 | -6.374652e-06
746.236 | 25 | 25 | -272.15 | -65.9732 | -65.9732 | 40 | -65.9732 | -65.9732 | -0.03743713 | -0.002565477 | -4.113211e-05 | -6.162791e-06
764.896 | 25 | 25 | -272.15 | -64.92525 | -64.92525 | 40 | -64.92525 | -64.92525 | -0.03738146 | -0.002632745 | -4.096868e-05 | -6.24437e-06
783.574 | 25 | 25 | -272.15 | -63.98817 | -63.98817 | 40 | -63.98817 | -63.98817 | -0.03643738 | -0.002661741 | -3.996585e-05 | -6.279046e-06
802.207 | 25 | 25 | -272.15 | -62.98313 | -62.98313 | 40 | -62.98313 | -62.98313 | -0.03755195 | -0.002822952 | -4.092796e-05 | -6.476063e-06
820.868 | 25 | 25 | -272.15 | -61.99241 | -61.99241 | 40 | -61.99241 | -61.99241 | -0.03658352 | -0.002629266 | -3.989616e-05 | -6.237153e-06
839.507 | 25 | 25 | -272.15 | -60.98379 | -60.98379 | 40 | -60.98379 | -60.98379 | -0.03660671 | -0.002935453 | -3.981241e-05 | -6.612248e-06
858.17 | 25 | 25 | -272.15 | -59.92869 | -59.92869 | 40 | -59.92869 | -59.92869 | -0.03446457 | -0.002756845 | -3.764949e-05 | -6.391794e-06
891.797 | 25 | 25 | -272.15 | -49.94987 | -49.94987 | 40 | -49.94987 | -49.94987 | -0.03150478 | -0.00295169 | -3.376575e-05 | -6.621121e-06
910.545 | 25 | 25 | -272.15 | -39.97106 | -39.97106 | 40 | -39.97106 | -39.97106 | -0.02626252 | -0.001999495 | -2.769551e-05 | -5.441469e-06
929.179 | 25 | 25 | -272.15 | -29.94217 | -29.94217 | 40 | -29.94217 | -29.94217 | -0.02208608 | -0.001019464 | -2.264102e-05 | -4.227574e-06
947.805 | 25 | 25 | -272.15 | -19.95978 | -19.95978 | 40 | -19.95978 | -19.95978 | -0.01627082 | -3.943306e-05 | -1.60215e-05 | -3.013726e-06
966.453 | 25 | 25 | -272.15 | -10.00242 | -10.00242 | 40 | -10.00242 | -10.00242 | -0.009801471 | 0.0006448489 | -8.778028e-06 | -2.163189e-06
985.069 | 25 | 25 | -272.15 | 0.0300437 | 0.0300437 | 40 | 0.0300437 | 0.0300437 | -0.002563158 | 0.001420755 | -7.900317e-07 | -1.20003e-06
1003.757 | 25 | 25 | -272.15 | 10.06609 | 10.06609 | 40 | 10.06609 | 10.06609 | 0.004508143 | 0.003176691 | 7.038351e-06 | 9.669634e-07
1022.45 | 25 | 25 | -272.15 | 20.04848 | 20.04848 | 40 | 20.04848 | 20.04848 | 0.01138575 | 0.003502594 | 1.467555e-05 | 1.377307e-06
1041.105 | 25 | 25 | -272.15 | 30.07021 | 30.07021 | 40 | 30.07021 | 30.07021 | 0.01643667 | 0.004302857 | 2.0567e-05 | 2.370374e-06
1059.819 | 25 | 25 | -272.15 | 40.00968 | 40.00968 | 40 | 40.00968 | 40.00968 | 0.02210696 | 0.004593966 | 2.704314e-05 | 2.737935e-06
1078.48 | 25 | 25 | -272.15 | 50.07434 | 50.07434 | 40 | 50.07434 | 50.07434 | 0.02580208 | 0.005535726 | 3.16403e-05 | 3.904855e-06
1097.167 | 25 | 25 | -272.15 | 59.9995 | 59.9995 | 40 | 59.9995 | 59.9995 | 0.02913416 | 0.005995007 | 3.587504e-05 | 4.478978e-06
1130.565 | 25 | 25 | -272.15 | 61.08323 | 61.08323 | 40 | 61.08323 | 61.08323 | 0.03111278 | 0.005564718 | 3.788432e-05 | 3.951516e-06
1149.26 | 25 | 25 | -272.15 | 62.03103 | 62.03103 | 40 | 62.03103 | 62.03103 | 0.03067553 | 0.005518327 | 3.756503e-05 | 3.895481e-06
1167.946 | 25 | 25 | -272.15 | 63.03607 | 63.03607 | 40 | 63.03607 | 63.03607 | 0.03068713 | 0.005453379 | 3.768173e-05 | 3.81671e-06
1186.665 | 25 | 25 | -272.15 | 64.00534 | 64.00534 | 40 | 64.00534 | 64.00534 | 0.03185387 | 0.005463817 | 3.890125e-05 | 3.830504e-06
1205.381 | 25 | 25 | -272.15 | 65.04971 | 65.04971 | 40 | 65.04971 | 65.04971 | 0.03223777 | 0.006010084 | 3.937874e-05 | 4.502565e-06
1224.06 | 25 | 25 | -272.15 | 66.04402 | 66.04402 | 40 | 66.04402 | 66.04402 | 0.03190606 | 0.006131862 | 3.916544e-05 | 4.653151e-06
1242.766 | 25 | 25 | -272.15 | 67.02759 | 67.02759 | 40 | 67.02759 | 67.02759 | 0.03401574 | 0.00613766 | 4.128974e-05 | 4.66126e-06
1261.452 | 25 | 25 | -272.15 | 68.03263 | 68.03263 | 40 | 68.03263 | 68.03263 | 0.03342888 | 0.005728252 | 4.083315e-05 | 4.159368e-06
1280.132 | 25 | 25 | -272.15 | 68.99117 | 68.99117 | 40 | 68.99117 | 68.99117 | 0.03342308 | 0.005881346 | 4.09283e-05 | 4.348384e-06
1298.88 | 25 | 25 | -272.15 | 70.06058 | 70.06058 | 40 | 70.06058 | 70.06058 | 0.03280955 | 0.005809438 | 4.045293e-05 | 4.261128e-06
1317.552 | 25 | 25 | -272.15 | 71.01912 | 71.01912 | 40 | 71.01912 | 71.01912 | 0.03483803 | 0.005746808 | 4.249682e-05 | 4.185157e-06
1336.238 | 25 | 25 | -272.15 | 72.07065 | 72.07065 | 40 | 72.07065 | 72.07065 | 0.03429408 | 0.005995004 | 4.208622e-05 | 4.491087e-06
1354.93 | 25 | 25 | -272.15 | 73.0435 | 73.0435 | 40 | 73.0435 | 73.0435 | 0.03520685 | 0.00585351 | 4.306282e-05 | 4.318258e-06
1373.662 | 25 | 25 | -272.15 | 73.99488 | 73.99488 | 40 | 73.99488 | 73.99488 | 0.0352486 | 0.006134182 | 4.320277e-05 | 4.663979e-06
1392.34 | 25 | 25 | -272.15 | 75.0178 | 75.0178 | 40 | 75.0178 | 75.0178 | 0.03588301 | 0.005978768 | 4.391797e-05 | 4.474101e-06
1411.031 | 25 | 25 | -272.15 | 76.03714 | 76.03714 | 40 | 76.03714 | 76.03714 | 0.0366879 | 0.005716656 | 4.479611e-05 | 4.153155e-06
1429.708 | 25 | 25 | -272.15 | 77.07437 | 77.07437 | 40 | 77.07437 | 77.07437 | 0.03555826 | 0.00574449 | 4.382295e-05 | 4.188386e-06
1448.42 | 25 | 25 | -272.15 | 78.01502 | 78.01502 | 40 | 78.01502 | 78.01502 | 0.03671225 | 0.005957892 | 4.502724e-05 | 4.451465e-06
1467.138 | 25 | 25 | -272.15 | 79.00933 | 79.00933 | 40 | 79.00933 | 79.00933 | 0.03656148 | 0.006478642 | 4.498728e-05 | 5.092132e-06
1485.863 | 25 | 25 | -272.15 | 80.07516 | 80.07516 | 40 | 80.07516 | 80.07516 | 0.03725272 | 0.006445008 | 4.576143e-05 | 5.051886e-06
1504.556 | 25 | 25 | -272.15 | 81.00509 | 81.00509 | 40 | 81.00509 | 81.00509 | 0.03756355 | 0.006232765 | 4.615689e-05 | 4.792108e-06
1523.245 | 25 | 25 | -272.15 | 82.04589 | 82.04589 | 40 | 82.04589 | 82.04589 | 0.03891123 | 0.006008924 | 4.755725e-05 | 4.518196e-06
1541.941 | 25 | 25 | -272.15 | 83.01516 | 83.01516 | 40 | 83.01516 | 83.01516 | 0.03888339 | 0.005814077 | 4.763242e-05 | 4.279826e-06
1560.615 | 25 | 25 | -272.15 | 84.03092 | 84.03092 | 40 | 84.03092 | 84.03092 | 0.03973585 | 0.006361503 | 4.855576e-05 | 4.953281e-06
1579.325 | 25 | 25 | -272.15 | 85.04669 | 85.04669 | 40 | 85.04669 | 85.04669 | 0.03835336 | 0.006389337 | 4.733811e-05 | 4.988491e-06
1598.015 | 25 | 25 | -272.15 | 86.04815 | 86.04815 | 40 | 86.04815 | 86.04815 | 0.03873262 | 0.006291915 | 4.780664e-05 | 4.869827e-06
1616.737 | 25 | 25 | -272.15 | 87.01026 | 87.01026 | 40 | 87.01026 | 87.01026 | 0.03917683 | 0.006293072 | 4.833326e-05 | 4.872213e-06
1635.398 | 25 | 25 | -272.15 | 88.05106 | 88.05106 | 40 | 88.05106 | 88.05106 | 0.0396883 | 0.006823105 | 4.893257e-05 | 5.524329e-06
1654.146 | 25 | 25 | -272.15 | 89.0561 | 89.0561 | 40 | 89.0561 | 89.0561 | 0.03963496 | 0.006149258 | 4.898706e-05 | 4.697611e-06
1672.854 | 25 | 25 | -272.15 | 90.01821 | 90.01821 | 40 | 90.01821 | 90.01821 | 0.04075535 | 0.006277996 | 5.016142e-05 | 4.856714e-06
1691.538 | 25 | 25 | -272.15 | 91.01252 | 91.01252 | 40 | 91.01252 | 91.01252 | 0.04105457 | 0.006560989 | 5.055253e-05 | 5.205328e-06
1710.269 | 25 | 25 | -272.15 | 92.04974 | 92.04974 | 40 | 92.04974 | 92.04974 | 0.04080174 | 0.006246684 | 5.04193e-05 | 4.820289e-06
1728.937 | 25 | 25 | -272.15 | 93.01186 | 93.01186 | 40 | 93.01186 | 93.01186 | 0.04098733 | 0.006841659 | 5.069817e-05 | 5.552098e-06
1747.609 | 25 | 25 | -272.15 | 94.07054 | 94.07054 | 40 | 94.07054 | 94.07054 | 0.04206711 | 0.006753514 | 5.184378e-05 | 5.444887e-06
1766.332 | 25 | 25 | -272.15 | 95.05769 | 95.05769 | 40 | 95.05769 | 95.05769 | 0.04176673 | 0.006101708 | 5.165974e-05 | 4.645225e-06
1785.057 | 25 | 25 | -272.15 | 96.04842 | 96.04842 | 40 | 96.04842 | 96.04842 | 0.04213091 | 0.006107507 | 5.21127e-05 | 4.653342e-06
1803.757 | 25 | 25 | -272.15 | 96.98908 | 96.98908 | 40 | 96.98908 | 96.98908 | 0.04324086 | 0.006222327 | 5.32748e-05 | 4.795327e-06
1822.463 | 25 | 25 | -272.15 | 98.07637 | 98.07637 | 40 | 98.07637 | 98.07637 | 0.04315968 | 0.006725679 | 5.331127e-05 | 5.414715e-06
1841.169 | 25 | 25 | -272.15 | 99.0063 | 99.0063 | 40 | 99.0063 | 99.0063 | 0.04308545 | 0.006859056 | 5.333786e-05 | 5.579484e-06
1859.895 | 25 | 25 | -272.15 | 100.0185 | 100.0185 | 40 | 100.0185 | 100.0185 | 0.04431021 | 0.00654823 | 5.461747e-05 | 5.198692e-06
1897.804 | 25 | 25 | -272.15 | 8600.631 | 8600.631 | 40 | 8600.631 | 8600.631 | -0.5222725 | 0.013906 | 0.0004049525 | 2.276684e-05
1920.542 | 25 | 25 | -272.15 | 17099.79 | 17099.79 | 40 | 17099.79 | 17099.79 | -1.217973 | 0.03426741 | 0.0006275013 | 5.630555e-05
1939.771 | 25 | 25 | -272.15 | 18499.79 | 18499.79 | 40 | 18499.79 | 18499.79 | -1.322817 | 0.03624023 | 0.0006644049 | 6.013098e-05
1979.704 | 25 | 25 | -272.15 | 10000.02 | 10000.02 | 40 | 10000.02 | 10000.02 | -0.6380316 | 0.01809402 | 0.0004410834 | 2.931548e-05
2002.921 | 25 | 25 | -272.15 | 1499.803 | 1499.803 | 40 | 1499.803 | 1499.803 | 0.04045495 | 0.001915989 | 0.000197989 | 9.132808e-07
2022.1 | 25 | 25 | -272.15 | 99.82535 | 99.82535 | 40 | 99.82535 | 99.82535 | 0.04839154 | 0.005462659 | 5.850689e-05 | 3.865026e-06
2055.641 | 25 | 25 | -272.15 | 99.04207 | 99.04207 | 40 | 99.04207 | 99.04207 | 0.04824308 | 0.00545454 | 5.828238e-05 | 3.854267e-06
2074.342 | 25 | 25 | -272.15 | 98.06207 | 98.06207 | 40 | 98.06207 | 98.06207 | 0.04732221 | 0.005703895 | 5.729727e-05 | 4.159582e-06
2093.056 | 25 | 25 | -272.15 | 97.02127 | 97.02127 | 40 | 97.02127 | 97.02127 | 0.04736047 | 0.005433664 | 5.722458e-05 | 3.826597e-06
2111.754 | 25 | 25 | -272.15 | 96.0055 | 96.0055 | 40 | 96.0055 | 96.0055 | 0.04619953 | 0.005528766 | 5.600573e-05 | 3.942397e-06
2130.47 | 25 | 25 | -272.15 | 95.05769 | 95.05769 | 40 | 95.05769 | 95.05769 | 0.04576808 | 0.005227218 | 5.549284e-05 | 3.571036e-06
2149.158 | 25 | 25 | -272.15 | 94.05624 | 94.05624 | 40 | 94.05624 | 94.05624 | 0.04631666 | 0.005568199 | 5.591314e-05 | 3.988879e-06
2167.876 | 25 | 25 | -272.15 | 93.0047 | 93.0047 | 40 | 93.0047 | 93.0047 | 0.04594669 | 0.005250414 | 5.544825e-05 | 3.597469e-06
2186.581 | 25 | 25 | -272.15 | 91.99609 | 91.99609 | 40 | 91.99609 | 91.99609 | 0.04509308 | 0.005699256 | 5.452456e-05 | 4.147797e-06
2205.273 | 25 | 25 | -272.15 | 91.00894 | 91.00894 | 40 | 91.00894 | 91.00894 | 0.04466279 | 0.005141393 | 5.400866e-05 | 3.461549e-06
2223.987 | 25 | 25 | -272.15 | 90.00748 | 90.00748 | 40 | 90.00748 | 90.00748 | 0.04467091 | 0.005250414 | 5.391122e-05 | 3.594461e-06
2242.648 | 25 | 25 | -272.15 | 89.05252 | 89.05252 | 40 | 89.05252 | 89.05252 | 0.04481588 | 0.005431342 | 5.394977e-05 | 3.815748e-06
2261.377 | 25 | 25 | -272.15 | 88.02603 | 88.02603 | 40 | 88.02603 | 88.02603 | 0.04397967 | 0.004950026 | 5.304087e-05 | 3.223489e-06
2280.071 | 25 | 25 | -272.15 | 87.01384 | 87.01384 | 40 | 87.01384 | 87.01384 | 0.04378946 | 0.005079925 | 5.275232e-05 | 3.382035e-06
2298.77 | 25 | 25 | -272.15 | 86.0553 | 86.0553 | 40 | 86.0553 | 86.0553 | 0.04338585 | 0.005057887 | 5.226496e-05 | 3.354003e-06
2317.462 | 25 | 25 | -272.15 | 85.01092 | 85.01092 | 40 | 85.01092 | 85.01092 | 0.04323391 | 0.004897834 | 5.200969e-05 | 3.156353e-06
2336.114 | 25 | 25 | -272.15 | 84.04523 | 84.04523 | 40 | 84.04523 | 84.04523 | 0.04312257 | 0.005067167 | 5.180157e-05 | 3.363385e-06
2354.692 | 25 | 25 | -272.15 | 83.0402 | 83.0402 | 40 | 83.0402 | 83.0402 | 0.04313301 | 0.004923349 | 5.170599e-05 | 3.185717e-06
2373.312 | 25 | 25 | -272.15 | 82.00655 | 82.00655 | 40 | 82.00655 | 82.00655 | 0.04297643 | 0.005178507 | 5.144739e-05 | 3.498105e-06
2392.062 | 25 | 25 | -272.15 | 81.00867 | 81.00867 | 40 | 81.00867 | 81.00867 | 0.04270967 | 0.004602084 | 5.108701e-05 | 2.789049e-06
2410.752 | 25 | 25 | -272.15 | 80.01794 | 80.01794 | 40 | 80.01794 | 80.01794 | 0.04153475 | 0.005216779 | 4.98574e-05 | 3.543122e-06
2429.439 | 25 | 25 | -272.15 | 79.02363 | 79.02363 | 40 | 79.02363 | 79.02363 | 0.04030071 | 0.004837524 | 4.857078e-05 | 3.076262e-06
2448.158 | 25 | 25 | -272.15 | 78.0186 | 78.0186 | 40 | 78.0186 | 78.0186 | 0.04072171 | 0.004642679 | 4.886849e-05 | 2.835913e-06
2466.872 | 25 | 25 | -272.15 | 77.04933 | 77.04933 | 40 | 77.04933 | 77.04933 | 0.04030765 | 0.005346678 | 4.837001e-05 | 3.699705e-06
2485.554 | 25 | 25 | -272.15 | 76.01926 | 76.01926 | 40 | 76.01926 | 76.01926 | 0.04021024 | 0.004343449 | 4.816847e-05 | 2.466345e-06
2504.236 | 25 | 25 | -272.15 | 75.08218 | 75.08218 | 40 | 75.08218 | 75.08218 | 0.0405373 | 0.004750541 | 4.838333e-05 | 2.96546e-06
2522.976 | 25 | 25 | -272.15 | 73.98773 | 73.98773 | 40 | 73.98773 | 73.98773 | 0.03955376 | 0.005043969 | 4.732616e-05 | 3.324797e-06
2541.63 | 25 | 25 | -272.15 | 73.02561 | 73.02561 | 40 | 73.02561 | 73.02561 | 0.03898081 | 0.004542936 | 4.667622e-05 | 2.708383e-06
2560.306 | 25 | 25 | -272.15 | 72.00627 | 72.00627 | 40 | 72.00627 | 72.00627 | 0.03946098 | 0.005002217 | 4.70291e-05 | 3.271523e-06
2579.033 | 25 | 25 | -272.15 | 71.05131 | 71.05131 | 40 | 71.05131 | 71.05131 | 0.03871755 | 0.004796932 | 4.62166e-05 | 3.0184e-06
2597.731 | 25 | 25 | -272.15 | 70.0427 | 70.0427 | 40 | 70.0427 | 70.0427 | 0.03861084 | 0.005081084 | 4.600841e-05 | 3.366429e-06
2616.442 | 25 | 25 | -272.15 | 68.99117 | 68.99117 | 40 | 68.99117 | 68.99117 | 0.03756354 | 0.004643838 | 4.489467e-05 | 2.828278e-06
2635.107 | 25 | 25 | -272.15 | 68.04694 | 68.04694 | 40 | 68.04694 | 68.04694 | 0.0371379 | 0.004991778 | 4.438772e-05 | 3.254726e-06
2653.845 | 25 | 25 | -272.15 | 67.04905 | 67.04905 | 40 | 67.04905 | 67.04905 | 0.03737335 | 0.004416517 | 4.450843e-05 | 2.547097e-06
2672.506 | 25 | 25 | -272.15 | 66.01183 | 66.01183 | 40 | 66.01183 | 66.01183 | 0.03673893 | 0.004955825 | 4.379171e-05 | 3.208521e-06
2691.239 | 25 | 25 | -272.15 | 64.98534 | 64.98534 | 40 | 64.98534 | 64.98534 | 0.03603262 | 0.004766776 | 4.300725e-05 | 2.97527e-06
2709.932 | 25 | 25 | -272.15 | 64.0268 | 64.0268 | 40 | 64.0268 | 64.0268 | 0.03682128 | 0.004355049 | 4.366205e-05 | 2.46856e-06
2728.635 | 25 | 25 | -272.15 | 62.99673 | 62.99673 | 40 | 62.99673 | 62.99673 | 0.03610569 | 0.004914071 | 4.286832e-05 | 3.154207e-06
2747.315 | 25 | 25 | -272.15 | 62.03461 | 62.03461 | 40 | 62.03461 | 62.03461 | 0.0355803 | 0.004951186 | 4.226395e-05 | 3.198831e-06
2766.022 | 25 | 25 | -272.15 | 61.01885 | 61.01885 | 40 | 61.01885 | 61.01885 | 0.03536457 | 0.004776053 | 4.195057e-05 | 2.982686e-06
2784.705 | 25 | 25 | -272.15 | 60.046 | 60.046 | 40 | 60.046 | 60.046 | 0.03411896 | 0.00456845 | 4.065512e-05 | 2.726698e-06
2818.131 | 25 | 25 | -272.15 | 50.01711 | 50.01711 | 40 | 50.01711 | 50.01711 | 0.03015014 | 0.004140484 | 3.579953e-05 | 2.190938e-06
2836.798 | 25 | 25 | -272.15 | 40.03114 | 40.03114 | 40 | 40.03114 | 40.03114 | 0.02645852 | 0.00370904 | 3.121398e-05 | 1.650948e-06
2855.489 | 25 | 25 | -272.15 | 30.05948 | 30.05948 | 40 | 30.05948 | 30.05948 | 0.02003553 | 0.003320507 | 2.401341e-05 | 1.163683e-06
2874.206 | 25 | 25 | -272.15 | 20.02344 | 20.02344 | 40 | 20.02344 | 20.02344 | 0.01517482 | 0.002343954 | 1.830267e-05 | -4.594545e-08
2892.893 | 25 | 25 | -272.15 | 10.05536 | 10.05536 | 40 | 10.05536 | 10.05536 | 0.00851409 | 0.001607483 | 1.087473e-05 | -9.606004e-07
2911.571 | 25 | 25 | -272.15 | 0.0121606 | 0.0121606 | 40 | 0.0121606 | 0.0121606 | 0.001484543 | -0.0004592804 | 3.085596e-06 | -3.509408e-06
2930.221 | 25 | 25 | -272.15 | -10.006 | -10.006 | 40 | -10.006 | -10.006 | -0.005778122 | -0.001213151 | -4.924226e-06 | -4.445486e-06
2948.919 | 25 | 25 | -272.15 | -20.00985 | -20.00985 | 40 | -20.00985 | -20.00985 | -0.01194362 | -0.001820886 | -1.188151e-05 | -5.202042e-06
2967.508 | 25 | 25 | -272.15 | -29.98866 | -29.98866 | 40 | -29.98866 | -29.98866 | -0.01756399 | -0.002403105 | -1.831396e-05 | -5.927231e-06
2986.174 | 25 | 25 | -272.15 | -39.99252 | -39.99252 | 40 | -39.99252 | -39.99252 | -0.02209769 | -0.002785839 | -2.370805e-05 | -6.407405e-06
3004.841 | 25 | 25 | -272.15 | -49.98921 | -49.98921 | 40 | -49.98921 | -49.98921 | -0.02620916 | -0.004262265 | -2.869693e-05 | -8.231018e-06
3023.487 | 25 | 25 | -272.15 | -59.98949 | -59.98949 | 40 | -59.98949 | -59.98949 | -0.03156626 | -0.003856335 | -3.487943e-05 | -7.742425e-06
3057.122 | 25 | 25 | -272.15 | -60.99452 | -60.99452 | 40 | -60.99452 | -60.99452 | -0.0308147 | -0.003849375 | -3.426506e-05 | -7.734885e-06
3075.864 | 25 | 25 | -272.15 | -62.00314 | -62.00314 | 40 | -62.00314 | -62.00314 | -0.03146652 | -0.003765868 | -3.499544e-05 | -7.63332e-06
3094.477 | 25 | 25 | -272.15 | -62.92948 | -62.92948 | 40 | -62.92948 | -62.92948 | -0.03203944 | -0.004360846 | -3.56416e-05 | -8.365097e-06
3113.107 | 25 | 25 | -272.15 | -63.95598 | -63.95598 | 40 | -63.95598 | -63.95598 | -0.0314004 | -0.004226309 | -3.513727e-05 | -8.200867e-06
3131.781 | 25 | 25 | -272.15 | -64.95386 | -64.95386 | 40 | -64.95386 | -64.95386 | -0.03276664 | -0.004283141 | -3.65509e-05 | -8.271679e-06
3150.465 | 25 | 25 | -272.15 | -65.96247 | -65.96247 | 40 | -65.96247 | -65.96247 | -0.03292901 | -0.00422399 | -3.681241e-05 | -8.200032e-06
3169.198 | 25 | 25 | -272.15 | -67.00685 | -67.00685 | 40 | -67.00685 | -67.00685 | -0.03335349 | -0.003902726 | -3.732877e-05 | -7.806452e-06
3187.815 | 25 | 25 | -272.15 | -67.99043 | -67.99043 | 40 | -67.99043 | -67.99043 | -0.03326187 | -0.004044221 | -3.734434e-05 | -7.981246e-06
3206.469 | 25 | 25 | -272.15 | -68.95254 | -68.95254 | 40 | -68.95254 | -68.95254 | -0.03455504 | -0.004145124 | -3.868422e-05 | -8.106157e-06
3224.984 | 25 | 25 | -272.15 | -69.97546 | -69.97546 | 40 | -69.97546 | -69.97546 | -0.03476844 | -0.004404918 | -3.899611e-05 | -8.426304e-06
3243.639 | 25 | 25 | -272.15 | -70.96619 | -70.96619 | 40 | -70.96619 | -70.96619 | -0.0348705 | -0.004641518 | -3.919798e-05 | -8.717928e-06
3262.29 | 25 | 25 | -272.15 | -71.99626 | -71.99626 | 40 | -71.99626 | -71.99626 | -0.03531006 | -0.004658914 | -3.972728e-05 | -8.74033e-06
3280.946 | 25 | 25 | -272.15 | -72.97268 | -72.97268 | 40 | -72.97268 | -72.97268 | -0.03608713 | -0.004371284 | -4.057425e-05 | -8.387997e-06
3299.612 | 25 | 25 | -272.15 | -73.99202 | -73.99202 | 40 | -73.99202 | -73.99202 | -0.03553391 | -0.004104531 | -4.015139e-05 | -8.061351e-06
3318.279 | 25 | 25 | -272.15 | -74.9899 | -74.9899 | 40 | -74.9899 | -74.9899 | -0.03677836 | -0.004360847 | -4.144836e-05 | -8.377201e-06
3336.929 | 25 | 25 | -272.15 | -75.96275 | -75.96275 | 40 | -75.96275 | -75.96275 | -0.03774099 | -0.004502342 | -4.247272e-05 | -8.551984e-06
3355.581 | 25 | 25 | -272.15 | -76.9499 | -76.9499 | 40 | -76.9499 | -76.9499 | -0.03783146 | -0.004715747 | -4.266309e-05 | -8.815112e-06
3374.263 | 25 | 25 | -272.15 | -77.96924 | -77.96924 | 40 | -77.96924 | -77.96924 | -0.0371611 | -0.004774894 | -4.212802e-05 | -8.88879e-06
3392.91 | 25 | 25 | -272.15 | -78.95639 | -78.95639 | 40 | -78.95639 | -78.95639 | -0.03881033 | -0.004359688 | -4.381161e-05 | -8.379757e-06
3411.488 | 25 | 25 | -272.15 | -79.97931 | -79.97931 | 40 | -79.97931 | -79.97931 | -0.0387651 | -0.004417676 | -4.387576e-05 | -8.452014e-06
3430.091 | 25 | 25 | -272.15 | -80.96646 | -80.96646 | 40 | -80.96646 | -80.96646 | -0.03814692 | -0.004742422 | -4.338728e-05 | -8.85191e-06
3448.733 | 25 | 25 | -272.15 | -81.93215 | -81.93215 | 40 | -81.93215 | -81.93215 | -0.03980776 | -0.004481466 | -4.507975e-05 | -8.53233e-06
3467.413 | 25 | 25 | -272.15 | -82.93003 | -82.93003 | 40 | -82.93003 | -82.93003 | -0.03956886 | -0.004596286 | -4.495573e-05 | -8.674372e-06
3486.078 | 25 | 25 | -272.15 | -83.98872 | -83.98872 | 40 | -83.98872 | -83.98872 | -0.03905042 | -0.0046276 | -4.457032e-05 | -8.7139e-06
3504.695 | 25 | 25 | -272.15 | -85.00091 | -85.00091 | 40 | -85.00091 | -85.00091 | -0.04030068 | -0.004816647 | -4.587435e-05 | -8.947133e-06
3523.292 | 25 | 25 | -272.15 | -85.97018 | -85.97018 | 40 | -85.97018 | -85.97018 | -0.03976254 | -0.005292167 | -4.546067e-05 | -9.532215e-06
3541.885 | 25 | 25 | -272.15 | -86.96448 | -86.96448 | 40 | -86.96448 | -86.96448 | -0.04071011 | -0.004571931 | -4.647286e-05 | -8.648504e-06
3560.634 | 25 | 25 | -272.15 | -87.93017 | -87.93017 | 40 | -87.93017 | -87.93017 | -0.03997941 | -0.004852602 | -4.587434e-05 | -8.994239e-06
3579.248 | 25 | 25 | -272.15 | -88.97455 | -88.97455 | 40 | -88.97455 | -88.97455 | -0.04189546 | -0.004680951 | -4.781955e-05 | -8.784437e-06
3597.893 | 25 | 25 | -272.15 | -89.96528 | -89.96528 | 40 | -89.96528 | -89.96528 | -0.0415881 | -0.00452438 | -4.762921e-05 | -8.593105e-06
3616.552 | 25 | 25 | -272.15 | -90.94528 | -90.94528 | 40 | -90.94528 | -90.94528 | -0.04172149 | -0.004496544 | -4.785995e-05 | -8.559896e-06
3635.147 | 25 | 25 | -272.15 | -91.96819 | -91.96819 | 40 | -91.96819 | -91.96819 | -0.04312372 | -0.004614844 | -4.931069e-05 | -8.706238e-06
3653.795 | 25 | 25 | -272.15 | -92.93389 | -92.93389 | 40 | -92.93389 | -92.93389 | -0.04210772 | -0.004760977 | -4.843886e-05 | -8.88671e-06
3672.408 | 25 | 25 | -272.15 | -93.97469 | -93.97469 | 40 | -93.97469 | -93.97469 | -0.04293119 | -0.004881598 | -4.933706e-05 | -9.035921e-06
3691.058 | 25 | 25 | -272.15 | -94.96899 | -94.96899 | 40 | -94.96899 | -94.96899 | -0.04271083 | -0.005032372 | -4.923043e-05 | -9.222124e-06
3709.756 | 25 | 25 | -272.15 | -95.95257 | -95.95257 | 40 | -95.95257 | -95.95257 | -0.04295903 | -0.004554533 | -4.957153e-05 | -8.636153e-06
3728.378 | 25 | 25 | -272.15 | -96.95045 | -96.95045 | 40 | -96.95045 | -96.95045 | -0.04338932 | -0.004625281 | -5.008857e-05 | -8.724058e-06
3747.021 | 25 | 25 | -272.15 | -97.99125 | -97.99125 | 40 | -97.99125 | -97.99125 | -0.0443079 | -0.004435074 | -5.107787e-05 | -8.49146e-06
3765.632 | 25 | 25 | -272.15 | -98.98556 | -98.98556 | 40 | -98.98556 | -98.98556 | -0.04456305 | -0.004590487 | -5.142676e-05 | -8.68336e-06
3784.301 | 25 | 25 | -272.15 | -99.96198 | -99.96198 | 40 | -99.96198 | -99.96198 | -0.04545725 | -0.004487266 | -5.238594e-05 | -8.557547e-06
3822.335 | 25 | 25 | -272.15 | -8600.568 | -8600.568 | 40 | -8600.568 | -8600.568 | 0.5189289 | -0.01272997 | -0.0004048244 | -2.721269e-05
3845.131 | 25 | 25 | -272.15 | -17099.79 | -17099.79 | 40 | -17099.79 | -17099.79 | 1.209599 | -0.03248712 | -0.0006322246 | -6.000922e-05
3864.381 | 25 | 25 | -272.15 | -18499.75 | -18499.75 | 40 | -18499.75 | -18499.75 | 1.312755 | -0.03503751 | -0.000670816 | -6.454408e-05