## Sheet1
Time_since_start | Raw_Temperature | Temperature | Temperature_2 | Raw_Applied_Field | Applied_Field | Field_Angle | Raw_Applied_Field_For_Plot | Applied_Field_For_Plot | Raw_Signal_Mx | Raw_Signal_My | Signal_X_direction | Signal_Y_direction
32.283 | 25 | 25 | -272.15 | -18499.79 | -18499.79 | 45 | -18499.79 | -18499.79 | 1.311137 | -0.03646639 | -0.0006918605 | -6.92448e-05
55.123 | 25 | 25 | -272.15 | -9999.952 | -9999.952 | 45 | -9999.952 | -9999.952 | 0.6331197 | -0.01671385 | -0.0004521116 | -3.512353e-05
77.925 | 25 | 25 | -272.15 | -1499.686 | -1499.686 | 45 | -1499.686 | -1499.686 | -0.04263543 | -0.001112248 | -0.0001968048 | -6.172515e-06
97.175 | 25 | 25 | -272.15 | -99.7438 | -99.7438 | 45 | -99.7438 | -99.7438 | -0.04841589 | -0.00399087 | -5.519831e-05 | -8.196752e-06
130.861 | 25 | 25 | -272.15 | -98.94979 | -98.94979 | 45 | -98.94979 | -98.94979 | -0.04689655 | -0.003629012 | -5.368129e-05 | -7.744728e-06
149.604 | 25 | 25 | -272.15 | -97.99483 | -97.99483 | 45 | -97.99483 | -97.99483 | -0.04765854 | -0.003616256 | -5.429997e-05 | -7.727756e-06
168.384 | 25 | 25 | -272.15 | -96.97191 | -96.97191 | 45 | -96.97191 | -96.97191 | -0.04708096 | -0.003641771 | -5.364752e-05 | -7.758423e-06
187.139 | 25 | 25 | -272.15 | -95.99191 | -95.99191 | 45 | -95.99191 | -95.99191 | -0.04747762 | -0.003724116 | -5.391885e-05 | -7.85999e-06
205.788 | 25 | 25 | -272.15 | -94.94038 | -94.94038 | 45 | -94.94038 | -94.94038 | -0.0469012 | -0.003662647 | -5.32645e-05 | -7.78218e-06
224.421 | 25 | 25 | -272.15 | -93.97111 | -93.97111 | 45 | -93.97111 | -93.97111 | -0.04542942 | -0.003138418 | -5.177394e-05 | -7.127527e-06
243.071 | 25 | 25 | -272.15 | -92.98038 | -92.98038 | 45 | -92.98038 | -92.98038 | -0.04504669 | -0.003446924 | -5.130873e-05 | -7.511042e-06
261.768 | 25 | 25 | -272.15 | -91.98608 | -91.98608 | 45 | -91.98608 | -91.98608 | -0.04578432 | -0.003054911 | -5.190029e-05 | -7.021198e-06
280.4 | 25 | 25 | -272.15 | -90.96316 | -90.96316 | 45 | -90.96316 | -90.96316 | -0.04407129 | -0.003197568 | -5.017646e-05 | -7.197909e-06
299.055 | 25 | 25 | -272.15 | -89.99747 | -89.99747 | 45 | -89.99747 | -89.99747 | -0.0443508 | -0.003976954 | -5.033875e-05 | -8.168509e-06
317.723 | 25 | 25 | -272.15 | -88.9817 | -88.9817 | 45 | -88.9817 | -88.9817 | -0.04478341 | -0.003949118 | -5.064025e-05 | -8.132671e-06
336.398 | 25 | 25 | -272.15 | -87.97309 | -87.97309 | 45 | -87.97309 | -87.97309 | -0.04459668 | -0.003121021 | -5.03581e-05 | -7.099135e-06
355.065 | 25 | 25 | -272.15 | -86.98952 | -86.98952 | 45 | -86.98952 | -86.98952 | -0.04441923 | -0.003445765 | -5.008735e-05 | -7.502901e-06
373.726 | 25 | 25 | -272.15 | -85.97733 | -85.97733 | 45 | -85.97733 | -85.97733 | -0.04351458 | -0.00352811 | -4.912741e-05 | -7.604431e-06
392.4 | 25 | 25 | -272.15 | -84.9866 | -84.9866 | 45 | -84.9866 | -84.9866 | -0.04333945 | -0.003596538 | -4.885809e-05 | -7.688636e-06
411.051 | 25 | 25 | -272.15 | -84.0066 | -84.0066 | 45 | -84.0066 | -84.0066 | -0.0437129 | -0.003649889 | -4.910752e-05 | -7.754054e-06
429.628 | 25 | 25 | -272.15 | -82.91573 | -82.91573 | 45 | -82.91573 | -82.91573 | -0.04214483 | -0.003583781 | -4.751333e-05 | -7.670416e-06
448.286 | 25 | 25 | -272.15 | -81.95719 | -81.95719 | 45 | -81.95719 | -81.95719 | -0.04174353 | -0.003246278 | -4.703399e-05 | -7.248573e-06
467.032 | 25 | 25 | -272.15 | -80.95215 | -80.95215 | 45 | -80.95215 | -80.95215 | -0.04152434 | -0.003347182 | -4.672158e-05 | -7.373249e-06
485.848 | 25 | 25 | -272.15 | -79.965 | -79.965 | 45 | -79.965 | -79.965 | -0.04201377 | -0.002988803 | -4.70797e-05 | -6.925346e-06
504.602 | 25 | 25 | -272.15 | -78.97428 | -78.97428 | 45 | -78.97428 | -78.97428 | -0.04107197 | -0.003303108 | -4.608697e-05 | -7.31609e-06
523.357 | 25 | 25 | -272.15 | -77.93705 | -77.93705 | 45 | -77.93705 | -77.93705 | -0.04072518 | -0.003239321 | -4.565078e-05 | -7.235405e-06
541.965 | 25 | 25 | -272.15 | -76.96063 | -76.96063 | 45 | -76.96063 | -76.96063 | -0.04106385 | -0.002865864 | -4.586777e-05 | -6.768717e-06
560.632 | 25 | 25 | -272.15 | -75.97705 | -75.97705 | 45 | -75.97705 | -75.97705 | -0.04075882 | -0.003183651 | -4.547663e-05 | -7.16381e-06
579.287 | 25 | 25 | -272.15 | -74.95771 | -74.95771 | 45 | -74.95771 | -74.95771 | -0.04003047 | -0.003191768 | -4.46823e-05 | -7.172791e-06
597.98 | 25 | 25 | -272.15 | -73.91333 | -73.91333 | 45 | -73.91333 | -73.91333 | -0.04018357 | -0.003042154 | -4.471705e-05 | -6.985096e-06
616.604 | 25 | 25 | -272.15 | -72.92618 | -72.92618 | 45 | -72.92618 | -72.92618 | -0.0392209 | -0.00324164 | -4.3705e-05 | -7.232696e-06
635.262 | 25 | 25 | -272.15 | -71.92115 | -71.92115 | 45 | -71.92115 | -71.92115 | -0.03915248 | -0.003087387 | -4.353487e-05 | -7.039262e-06
653.908 | 25 | 25 | -272.15 | -70.98765 | -70.98765 | 45 | -70.98765 | -70.98765 | -0.03785233 | -0.002850787 | -4.221001e-05 | -6.743244e-06
672.559 | 25 | 25 | -272.15 | -69.97546 | -69.97546 | 45 | -69.97546 | -69.97546 | -0.03761573 | -0.003365739 | -4.188043e-05 | -7.384116e-06
691.219 | 25 | 25 | -272.15 | -68.92393 | -68.92393 | 45 | -68.92393 | -68.92393 | -0.03749976 | -0.003320505 | -4.166054e-05 | -7.326547e-06
709.886 | 25 | 25 | -272.15 | -67.92247 | -67.92247 | 45 | -67.92247 | -67.92247 | -0.03724576 | -0.003301948 | -4.131567e-05 | -7.302292e-06
728.55 | 25 | 25 | -272.15 | -66.95678 | -66.95678 | 45 | -66.95678 | -66.95678 | -0.03750556 | -0.003185969 | -4.145937e-05 | -7.156619e-06
747.219 | 25 | 25 | -272.15 | -65.98751 | -65.98751 | 45 | -65.98751 | -65.98751 | -0.036587 | -0.0038169 | -4.049082e-05 | -7.942132e-06
765.873 | 25 | 25 | -272.15 | -64.93598 | -64.93598 | 45 | -64.93598 | -64.93598 | -0.03666819 | -0.002594472 | -4.045696e-05 | -6.416927e-06
784.546 | 25 | 25 | -272.15 | -63.94883 | -63.94883 | 45 | -63.94883 | -63.94883 | -0.03516393 | -0.002882102 | -3.893388e-05 | -6.774418e-06
803.195 | 25 | 25 | -272.15 | -62.9581 | -62.9581 | 45 | -62.9581 | -62.9581 | -0.03597579 | -0.003371536 | -3.959586e-05 | -7.383501e-06
821.88 | 25 | 25 | -272.15 | -61.9316 | -61.9316 | 45 | -61.9316 | -61.9316 | -0.03513494 | -0.003034036 | -3.869462e-05 | -6.961583e-06
840.511 | 25 | 25 | -272.15 | -60.94445 | -60.94445 | 45 | -60.94445 | -60.94445 | -0.03467102 | -0.002671019 | -3.815318e-05 | -6.507898e-06
859.182 | 25 | 25 | -272.15 | -59.96445 | -59.96445 | 45 | -59.96445 | -59.96445 | -0.03381857 | -0.003260196 | -3.724588e-05 | -7.241344e-06
892.795 | 25 | 25 | -272.15 | -49.93914 | -49.93914 | 45 | -49.93914 | -49.93914 | -0.02975234 | -0.002382228 | -3.235594e-05 | -6.135556e-06
911.378 | 25 | 25 | -272.15 | -39.93529 | -39.93529 | 45 | -39.93529 | -39.93529 | -0.02584383 | -0.001851041 | -2.761709e-05 | -5.462131e-06
930.058 | 25 | 25 | -272.15 | -29.95647 | -29.95647 | 45 | -29.95647 | -29.95647 | -0.0207581 | -0.001232868 | -2.177006e-05 | -4.680287e-06
948.698 | 25 | 25 | -272.15 | -19.97766 | -19.97766 | 45 | -19.97766 | -19.97766 | -0.01589273 | -0.0004685594 | -1.613095e-05 | -3.716253e-06
967.355 | 25 | 25 | -272.15 | -9.945195 | -9.945195 | 45 | -9.945195 | -9.945195 | -0.009318987 | 0.0003119863 | -8.874226e-06 | -2.731915e-06
985.952 | 25 | 25 | -272.15 | 0.0550802 | 0.0550802 | 45 | 0.0550802 | 0.0550802 | -0.002007613 | 0.001257223 | -9.24875e-07 | -1.542288e-06
1004.631 | 25 | 25 | -272.15 | 10.06251 | 10.06251 | 45 | 10.06251 | 10.06251 | 0.004382884 | 0.00260955 | 6.15631e-06 | 1.548741e-07
1023.342 | 25 | 25 | -272.15 | 20.00913 | 20.00913 | 45 | 20.00913 | 20.00913 | 0.0105855 | 0.00381922 | 1.305382e-05 | 1.674117e-06
1042.009 | 25 | 25 | -272.15 | 30.01656 | 30.01656 | 45 | 30.01656 | 30.01656 | 0.01549259 | 0.004113809 | 1.873531e-05 | 2.052571e-06
1060.711 | 25 | 25 | -272.15 | 40.02757 | 40.02757 | 45 | 40.02757 | 40.02757 | 0.0204867 | 0.00510196 | 2.449926e-05 | 3.295712e-06
1079.372 | 25 | 25 | -272.15 | 50.03857 | 50.03857 | 45 | 50.03857 | 50.03857 | 0.02498674 | 0.005282889 | 2.979703e-05 | 3.532469e-06
1098.061 | 25 | 25 | -272.15 | 60.06388 | 60.06388 | 45 | 60.06388 | 60.06388 | 0.02953894 | 0.005709695 | 3.514552e-05 | 4.075784e-06
1131.463 | 25 | 25 | -272.15 | 61.02958 | 61.02958 | 45 | 61.02958 | 61.02958 | 0.02962708 | 0.005306085 | 3.533013e-05 | 3.573672e-06
1150.166 | 25 | 25 | -272.15 | 62.01315 | 62.01315 | 45 | 62.01315 | 62.01315 | 0.03021626 | 0.005840751 | 3.598939e-05 | 4.241353e-06
1168.877 | 25 | 25 | -272.15 | 63.05395 | 63.05395 | 45 | 63.05395 | 63.05395 | 0.03026381 | 0.00580596 | 3.614359e-05 | 4.199141e-06
1187.573 | 25 | 25 | -272.15 | 64.02322 | 64.02322 | 45 | 64.02322 | 64.02322 | 0.03116728 | 0.006127221 | 3.70979e-05 | 4.600748e-06
1206.231 | 25 | 25 | -272.15 | 65.05329 | 65.05329 | 45 | 65.05329 | 65.05329 | 0.03129486 | 0.005455698 | 3.732649e-05 | 3.764696e-06
1224.92 | 25 | 25 | -272.15 | 66.06548 | 66.06548 | 45 | 66.06548 | 66.06548 | 0.03059667 | 0.005972971 | 3.677402e-05 | 4.410724e-06
1243.676 | 25 | 25 | -272.15 | 67.00971 | 67.00971 | 45 | 67.00971 | 67.00971 | 0.03158248 | 0.006226967 | 3.78034e-05 | 4.728441e-06
1262.343 | 25 | 25 | -272.15 | 67.99329 | 67.99329 | 45 | 67.99329 | 67.99329 | 0.03207656 | 0.006243203 | 3.837293e-05 | 4.749783e-06
1281.061 | 25 | 25 | -272.15 | 69.0019 | 69.0019 | 45 | 69.0019 | 69.0019 | 0.03242334 | 0.005474255 | 3.880609e-05 | 3.792244e-06
1299.764 | 25 | 25 | -272.15 | 70.0892 | 70.0892 | 45 | 70.0892 | 70.0892 | 0.03296033 | 0.006294234 | 3.9427e-05 | 4.815747e-06
1318.495 | 25 | 25 | -272.15 | 71.05131 | 71.05131 | 45 | 71.05131 | 71.05131 | 0.03332798 | 0.005685339 | 3.987498e-05 | 4.057698e-06
1337.168 | 25 | 25 | -272.15 | 72.00985 | 72.00985 | 45 | 72.00985 | 72.00985 | 0.03446458 | 0.005966011 | 4.104814e-05 | 4.40869e-06
1355.849 | 25 | 25 | -272.15 | 73.02561 | 73.02561 | 45 | 73.02561 | 73.02561 | 0.03419898 | 0.005798999 | 4.090423e-05 | 4.201607e-06
1374.543 | 25 | 25 | -272.15 | 73.98773 | 73.98773 | 45 | 73.98773 | 73.98773 | 0.03359821 | 0.005774642 | 4.043842e-05 | 4.172317e-06
1393.229 | 25 | 25 | -272.15 | 75.06787 | 75.06787 | 45 | 75.06787 | 75.06787 | 0.03528339 | 0.006197972 | 4.214199e-05 | 4.7013e-06
1411.954 | 25 | 25 | -272.15 | 76.04072 | 76.04072 | 45 | 76.04072 | 76.04072 | 0.03478584 | 0.00620145 | 4.17747e-05 | 4.706723e-06
1430.651 | 25 | 25 | -272.15 | 77.05291 | 77.05291 | 45 | 77.05291 | 77.05291 | 0.03561509 | 0.005979928 | 4.26635e-05 | 4.431677e-06
1449.367 | 25 | 25 | -272.15 | 78.03648 | 78.03648 | 45 | 78.03648 | 78.03648 | 0.03631793 | 0.006112147 | 4.343e-05 | 4.597616e-06
1468.021 | 25 | 25 | -272.15 | 79.00575 | 79.00575 | 45 | 79.00575 | 79.00575 | 0.03574731 | 0.006554029 | 4.299339e-05 | 5.149605e-06
1486.726 | 25 | 25 | -272.15 | 80.0537 | 80.0537 | 45 | 80.0537 | 80.0537 | 0.03786394 | 0.005892943 | 4.510068e-05 | 4.326585e-06
1505.412 | 25 | 25 | -272.15 | 81.04801 | 81.04801 | 45 | 81.04801 | 81.04801 | 0.03837888 | 0.006341788 | 4.569102e-05 | 4.887281e-06
1524.121 | 25 | 25 | -272.15 | 82.02801 | 82.02801 | 45 | 82.02801 | 82.02801 | 0.0374209 | 0.006416013 | 4.489004e-05 | 4.980914e-06
1542.822 | 25 | 25 | -272.15 | 83.04735 | 83.04735 | 45 | 83.04735 | 83.04735 | 0.0374267 | 0.00620841 | 4.500259e-05 | 4.723231e-06
1561.506 | 25 | 25 | -272.15 | 84.05238 | 84.05238 | 45 | 84.05238 | 84.05238 | 0.0377294 | 0.006098227 | 4.539379e-05 | 4.586986e-06
1580.246 | 25 | 25 | -272.15 | 85.03238 | 85.03238 | 45 | 85.03238 | 85.03238 | 0.03802514 | 0.006206089 | 4.577579e-05 | 4.722556e-06
1598.935 | 25 | 25 | -272.15 | 86.06603 | 86.06603 | 45 | 86.06603 | 86.06603 | 0.03905157 | 0.006585344 | 4.685289e-05 | 5.196537e-06
1617.618 | 25 | 25 | -272.15 | 87.03887 | 87.03887 | 45 | 87.03887 | 87.03887 | 0.03868972 | 0.006274518 | 4.661365e-05 | 4.81011e-06
1636.311 | 25 | 25 | -272.15 | 88.01887 | 88.01887 | 45 | 88.01887 | 88.01887 | 0.03861548 | 0.005916141 | 4.664655e-05 | 4.364408e-06
1655.007 | 25 | 25 | -272.15 | 89.03821 | 89.03821 | 45 | 89.03821 | 89.03821 | 0.03986461 | 0.00614462 | 4.793227e-05 | 4.650398e-06
1673.762 | 25 | 25 | -272.15 | 90.05756 | 90.05756 | 45 | 90.05756 | 90.05756 | 0.03975906 | 0.006696685 | 4.793976e-05 | 5.339809e-06
1692.433 | 25 | 25 | -272.15 | 91.04113 | 91.04113 | 45 | 91.04113 | 91.04113 | 0.0403378 | 0.006531993 | 4.858917e-05 | 5.135584e-06
1711.095 | 25 | 25 | -272.15 | 92.02113 | 92.02113 | 45 | 92.02113 | 92.02113 | 0.04114388 | 0.007103773 | 4.945271e-05 | 5.84953e-06
1729.822 | 25 | 25 | -272.15 | 93.01186 | 93.01186 | 45 | 93.01186 | 93.01186 | 0.04112068 | 0.006300033 | 4.953489e-05 | 4.848596e-06
1748.515 | 25 | 25 | -272.15 | 94.05624 | 94.05624 | 45 | 94.05624 | 94.05624 | 0.04085393 | 0.006363823 | 4.939291e-05 | 4.929291e-06
1767.254 | 25 | 25 | -272.15 | 95.06127 | 95.06127 | 45 | 95.06127 | 95.06127 | 0.04193953 | 0.006485602 | 5.052283e-05 | 5.08224e-06
1785.901 | 25 | 25 | -272.15 | 96.05915 | 96.05915 | 45 | 96.05915 | 96.05915 | 0.04090846 | 0.006813824 | 4.965476e-05 | 5.492557e-06
1804.627 | 25 | 25 | -272.15 | 97.04273 | 97.04273 | 45 | 97.04273 | 97.04273 | 0.0423362 | 0.006384698 | 5.110526e-05 | 4.958654e-06
1823.366 | 25 | 25 | -272.15 | 98.0871 | 98.0871 | 45 | 98.0871 | 98.0871 | 0.04219124 | 0.006570266 | 5.10782e-05 | 5.191174e-06
1842.056 | 25 | 25 | -272.15 | 99.07783 | 99.07783 | 45 | 99.07783 | 99.07783 | 0.04273982 | 0.006903129 | 5.16999e-05 | 5.60727e-06
1860.794 | 25 | 25 | -272.15 | 100.0471 | 100.0471 | 45 | 100.0471 | 100.0471 | 0.04261572 | 0.006831221 | 5.168462e-05 | 5.518703e-06
1898.73 | 25 | 25 | -272.15 | 8600.646 | 8600.646 | 45 | 8600.646 | 8600.646 | -0.5210095 | 0.01544853 | 0.0004128296 | 2.57626e-05
1921.486 | 25 | 25 | -272.15 | 17099.81 | 17099.81 | 45 | 17099.81 | 17099.81 | -1.216801 | 0.03612192 | 0.0006452311 | 6.103425e-05
1940.722 | 25 | 25 | -272.15 | 18499.82 | 18499.82 | 45 | 18499.82 | 18499.82 | -1.320093 | 0.03823508 | 0.000685252 | 6.523039e-05
1981.203 | 25 | 25 | -272.15 | 10000.03 | 10000.03 | 45 | 10000.03 | 10000.03 | -0.6372336 | 0.01836657 | 0.000450165 | 3.096458e-05
2003.949 | 25 | 25 | -272.15 | 1499.785 | 1499.785 | 45 | 1499.785 | 1499.785 | 0.04040739 | 0.002555039 | 0.0001966402 | 1.751867e-06
2023.127 | 25 | 25 | -272.15 | 99.78243 | 99.78243 | 45 | 99.78243 | 99.78243 | 0.04661936 | 0.005538045 | 5.543456e-05 | 3.906173e-06
2056.572 | 25 | 25 | -272.15 | 99.03134 | 99.03134 | 45 | 99.03134 | 99.03134 | 0.04658109 | 0.005347838 | 5.531954e-05 | 3.668199e-06
2075.203 | 25 | 25 | -272.15 | 98.04776 | 98.04776 | 45 | 98.04776 | 98.04776 | 0.04676898 | 0.005612273 | 5.539352e-05 | 3.996777e-06
2093.793 | 25 | 25 | -272.15 | 97.03915 | 97.03915 | 45 | 97.03915 | 97.03915 | 0.04559294 | 0.00549977 | 5.417788e-05 | 3.85539e-06
2112.393 | 25 | 25 | -272.15 | 96.00193 | 96.00193 | 45 | 96.00193 | 96.00193 | 0.04551176 | 0.005413946 | 5.399232e-05 | 3.747231e-06
2131.124 | 25 | 25 | -272.15 | 95.03266 | 95.03266 | 45 | 95.03266 | 95.03266 | 0.04502697 | 0.005665621 | 5.343306e-05 | 4.059918e-06
2149.853 | 25 | 25 | -272.15 | 94.04193 | 94.04193 | 45 | 94.04193 | 94.04193 | 0.04511975 | 0.005398869 | 5.341653e-05 | 3.726244e-06
2168.565 | 25 | 25 | -272.15 | 92.9904 | 92.9904 | 45 | 92.9904 | 92.9904 | 0.04438792 | 0.005166907 | 5.261554e-05 | 3.435876e-06
2187.256 | 25 | 25 | -272.15 | 92.06047 | 92.06047 | 45 | 92.06047 | 92.06047 | 0.04519746 | 0.00544874 | 5.328171e-05 | 3.786205e-06
2205.935 | 25 | 25 | -272.15 | 91.01609 | 91.01609 | 45 | 91.01609 | 91.01609 | 0.04412697 | 0.005592555 | 5.216191e-05 | 3.964335e-06
2224.628 | 25 | 25 | -272.15 | 90.02894 | 90.02894 | 45 | 90.02894 | 90.02894 | 0.04484371 | 0.005794361 | 5.273451e-05 | 4.214828e-06
2243.339 | 25 | 25 | -272.15 | 89.02391 | 89.02391 | 45 | 89.02391 | 89.02391 | 0.04445866 | 0.00562155 | 5.226561e-05 | 3.998258e-06
2262.047 | 25 | 25 | -272.15 | 88.0153 | 88.0153 | 45 | 88.0153 | 88.0153 | 0.0433035 | 0.005233018 | 5.106968e-05 | 3.512737e-06
2280.781 | 25 | 25 | -272.15 | 86.99238 | 86.99238 | 45 | 86.99238 | 86.99238 | 0.04333133 | 0.005488174 | 5.098848e-05 | 3.829704e-06
2299.473 | 25 | 25 | -272.15 | 86.06603 | 86.06603 | 45 | 86.06603 | 86.06603 | 0.04208336 | 0.005377994 | 4.971362e-05 | 3.691304e-06
2318.156 | 25 | 25 | -272.15 | 85.04311 | 85.04311 | 45 | 85.04311 | 85.04311 | 0.04351341 | 0.004824766 | 5.095552e-05 | 3.000439e-06
2336.876 | 25 | 25 | -272.15 | 84.05596 | 84.05596 | 45 | 84.05596 | 84.05596 | 0.04317127 | 0.005384951 | 5.052899e-05 | 3.697731e-06
2355.558 | 25 | 25 | -272.15 | 83.01874 | 83.01874 | 45 | 83.01874 | 83.01874 | 0.04246724 | 0.005188945 | 4.975572e-05 | 3.452206e-06
2374.282 | 25 | 25 | -272.15 | 82.04589 | 82.04589 | 45 | 82.04589 | 82.04589 | 0.04122857 | 0.005108918 | 4.848475e-05 | 3.351348e-06
2392.961 | 25 | 25 | -272.15 | 81.04443 | 81.04443 | 45 | 81.04443 | 81.04443 | 0.04134916 | 0.00509848 | 4.849334e-05 | 3.337215e-06
2411.663 | 25 | 25 | -272.15 | 80.01436 | 80.01436 | 45 | 80.01436 | 80.01436 | 0.04027403 | 0.005192422 | 4.737066e-05 | 3.453184e-06
2430.369 | 25 | 25 | -272.15 | 79.00217 | 79.00217 | 45 | 79.00217 | 79.00217 | 0.03993652 | 0.004919871 | 4.694586e-05 | 3.112256e-06
2449.055 | 25 | 25 | -272.15 | 78.05079 | 78.05079 | 45 | 78.05079 | 78.05079 | 0.04014179 | 0.005110078 | 4.703961e-05 | 3.348329e-06
2467.769 | 25 | 25 | -272.15 | 77.03145 | 77.03145 | 45 | 77.03145 | 77.03145 | 0.04044451 | 0.004859561 | 4.721817e-05 | 3.034865e-06
2486.475 | 25 | 25 | -272.15 | 76.06933 | 76.06933 | 45 | 76.06933 | 76.06933 | 0.03931484 | 0.005257374 | 4.605118e-05 | 3.529752e-06
2505.192 | 25 | 25 | -272.15 | 75.00707 | 75.00707 | 45 | 75.00707 | 75.00707 | 0.03877669 | 0.005320003 | 4.54318e-05 | 3.606646e-06
2523.895 | 25 | 25 | -272.15 | 74.0378 | 74.0378 | 45 | 74.0378 | 74.0378 | 0.03891239 | 0.004872319 | 4.545803e-05 | 3.047424e-06
2542.561 | 25 | 25 | -272.15 | 73.03992 | 73.03992 | 45 | 73.03992 | 73.03992 | 0.03838235 | 0.00469139 | 4.485307e-05 | 2.82074e-06
2561.313 | 25 | 25 | -272.15 | 72.05635 | 72.05635 | 45 | 72.05635 | 72.05635 | 0.03862244 | 0.004696029 | 4.497629e-05 | 2.825424e-06
2579.991 | 25 | 25 | -272.15 | 71.0227 | 71.0227 | 45 | 71.0227 | 71.0227 | 0.03756702 | 0.0045151 | 4.387184e-05 | 2.5987e-06
2598.687 | 25 | 25 | -272.15 | 70.05701 | 70.05701 | 45 | 70.05701 | 70.05701 | 0.03705671 | 0.00457773 | 4.328887e-05 | 2.675703e-06
2617.358 | 25 | 25 | -272.15 | 68.98044 | 68.98044 | 45 | 68.98044 | 68.98044 | 0.03635156 | 0.005023093 | 4.251042e-05 | 3.229746e-06
2636.042 | 25 | 25 | -272.15 | 67.99686 | 67.99686 | 45 | 67.99686 | 67.99686 | 0.03643159 | 0.004874638 | 4.248261e-05 | 3.043563e-06
2654.78 | 25 | 25 | -272.15 | 67.05263 | 67.05263 | 45 | 67.05263 | 67.05263 | 0.03622166 | 0.004481466 | 4.218533e-05 | 2.552331e-06
2673.478 | 25 | 25 | -272.15 | 66.06548 | 66.06548 | 45 | 66.06548 | 66.06548 | 0.03563712 | 0.005043969 | 4.153008e-05 | 3.252515e-06
2692.169 | 25 | 25 | -272.15 | 65.04971 | 65.04971 | 45 | 65.04971 | 65.04971 | 0.03548172 | 0.004657756 | 4.127674e-05 | 2.769878e-06
2710.85 | 25 | 25 | -272.15 | 64.02322 | 64.02322 | 45 | 64.02322 | 64.02322 | 0.03493661 | 0.004410719 | 4.065456e-05 | 2.460743e-06
2729.558 | 25 | 25 | -272.15 | 63.05753 | 63.05753 | 45 | 63.05753 | 63.05753 | 0.03457476 | 0.0045151 | 4.021168e-05 | 2.589799e-06
2748.264 | 25 | 25 | -272.15 | 62.01673 | 62.01673 | 45 | 62.01673 | 62.01673 | 0.03480323 | 0.004378244 | 4.031793e-05 | 2.418013e-06
2766.955 | 25 | 25 | -272.15 | 61.05104 | 61.05104 | 45 | 61.05104 | 61.05104 | 0.03387308 | 0.004685591 | 3.933881e-05 | 2.800111e-06
2785.674 | 25 | 25 | -272.15 | 60.04958 | 60.04958 | 45 | 60.04958 | 60.04958 | 0.03335117 | 0.004451311 | 3.874115e-05 | 2.50691e-06
2819.157 | 25 | 25 | -272.15 | 50.03857 | 50.03857 | 45 | 50.03857 | 50.03857 | 0.02873867 | 0.003801822 | 3.333727e-05 | 1.685987e-06
2837.797 | 25 | 25 | -272.15 | 39.98822 | 39.98822 | 45 | 39.98822 | 39.98822 | 0.02448108 | 0.00358842 | 2.826413e-05 | 1.408701e-06
2856.489 | 25 | 25 | -272.15 | 30.03445 | 30.03445 | 45 | 30.03445 | 30.03445 | 0.01966324 | 0.003252079 | 2.267251e-05 | 9.782525e-07
2875.13 | 25 | 25 | -272.15 | 19.99125 | 19.99125 | 45 | 19.99125 | 19.99125 | 0.01457868 | 0.002223335 | 1.681982e-05 | -3.155319e-07
2893.859 | 25 | 25 | -272.15 | 10.01601 | 10.01601 | 45 | 10.01601 | 10.01601 | 0.008391153 | 0.001522817 | 9.933536e-06 | -1.200033e-06
2912.545 | 25 | 25 | -272.15 | -0.0092993 | -0.0092993 | 45 | -0.0092993 | -0.0092993 | 0.002510966 | 8.582482e-05 | 3.33199e-06 | -3.002771e-06
2931.152 | 25 | 25 | -272.15 | -9.998844 | -9.998844 | 45 | -9.998844 | -9.998844 | -0.004640359 | -0.001541374 | -4.465215e-06 | -5.042604e-06
2949.817 | 25 | 25 | -272.15 | -19.95978 | -19.95978 | 45 | -19.95978 | -19.95978 | -0.01083137 | -0.002103877 | -1.135329e-05 | -5.755023e-06
2968.469 | 25 | 25 | -272.15 | -30.01012 | -30.01012 | 45 | -30.01012 | -30.01012 | -0.01697018 | -0.002422822 | -1.820149e-05 | -6.163892e-06
2987.117 | 25 | 25 | -272.15 | -39.97463 | -39.97463 | 45 | -39.97463 | -39.97463 | -0.02128002 | -0.002985325 | -2.331491e-05 | -6.876314e-06
3005.731 | 25 | 25 | -272.15 | -49.94987 | -49.94987 | 45 | -49.94987 | -49.94987 | -0.02549706 | -0.003674245 | -2.834188e-05 | -7.746357e-06
3024.383 | 25 | 25 | -272.15 | -59.94299 | -59.94299 | 45 | -59.94299 | -59.94299 | -0.0306477 | -0.003780946 | -3.425167e-05 | -7.890552e-06
3058.001 | 25 | 25 | -272.15 | -61.01241 | -61.01241 | 45 | -61.01241 | -61.01241 | -0.03013971 | -0.003756592 | -3.388468e-05 | -7.861384e-06
3076.593 | 25 | 25 | -272.15 | -61.99598 | -61.99598 | 45 | -61.99598 | -61.99598 | -0.03105362 | -0.003941 | -3.485035e-05 | -8.092389e-06
3095.245 | 25 | 25 | -272.15 | -62.99029 | -62.99029 | 45 | -62.99029 | -62.99029 | -0.03097128 | -0.003965354 | -3.48771e-05 | -8.123864e-06
3113.891 | 25 | 25 | -272.15 | -63.92379 | -63.92379 | 45 | -63.92379 | -63.92379 | -0.03128094 | -0.004120769 | -3.526735e-05 | -8.318666e-06
3132.566 | 25 | 25 | -272.15 | -64.93598 | -64.93598 | 45 | -64.93598 | -64.93598 | -0.03184229 | -0.003814581 | -3.590336e-05 | -7.938065e-06
3151.229 | 25 | 25 | -272.15 | -66.00897 | -66.00897 | 45 | -66.00897 | -66.00897 | -0.03241522 | -0.004125406 | -3.655668e-05 | -8.326779e-06
3169.88 | 25 | 25 | -272.15 | -66.97466 | -66.97466 | 45 | -66.97466 | -66.97466 | -0.03304151 | -0.00486188 | -3.724908e-05 | -9.246038e-06
3188.546 | 25 | 25 | -272.15 | -67.9797 | -67.9797 | 45 | -67.9797 | -67.9797 | -0.03273649 | -0.004270383 | -3.706684e-05 | -8.509726e-06
3207.211 | 25 | 25 | -272.15 | -68.9275 | -68.9275 | 45 | -68.9275 | -68.9275 | -0.03343816 | -0.004007107 | -3.782849e-05 | -8.182554e-06
3225.859 | 25 | 25 | -272.15 | -69.96115 | -69.96115 | 45 | -69.96115 | -69.96115 | -0.03420247 | -0.004323732 | -3.865825e-05 | -8.578453e-06
3244.512 | 25 | 25 | -272.15 | -70.95903 | -70.95903 | 45 | -70.95903 | -70.95903 | -0.03489022 | -0.003902725 | -3.941202e-05 | -8.054689e-06
3263.198 | 25 | 25 | -272.15 | -71.96764 | -71.96764 | 45 | -71.96764 | -71.96764 | -0.03406792 | -0.004391001 | -3.874208e-05 | -8.664561e-06
3281.852 | 25 | 25 | -272.15 | -72.96195 | -72.96195 | 45 | -72.96195 | -72.96195 | -0.03456895 | -0.003989711 | -3.931928e-05 | -8.165375e-06
3300.576 | 25 | 25 | -272.15 | -73.97056 | -73.97056 | 45 | -73.97056 | -73.97056 | -0.03537733 | -0.00439912 | -4.0188e-05 | -8.676922e-06
3319.177 | 25 | 25 | -272.15 | -74.96129 | -74.96129 | 45 | -74.96129 | -74.96129 | -0.03582966 | -0.004266904 | -4.071888e-05 | -8.513192e-06
3337.94 | 25 | 25 | -272.15 | -75.98778 | -75.98778 | 45 | -75.98778 | -75.98778 | -0.03669718 | -0.003806462 | -4.164529e-05 | -7.940295e-06
3356.709 | 25 | 25 | -272.15 | -76.96063 | -76.96063 | 45 | -76.96063 | -76.96063 | -0.03644666 | -0.004120768 | -4.15111e-05 | -8.333235e-06
3375.396 | 25 | 25 | -272.15 | -77.9907 | -77.9907 | 45 | -77.9907 | -77.9907 | -0.03744873 | -0.004620641 | -4.256484e-05 | -8.957591e-06
3393.994 | 25 | 25 | -272.15 | -78.96712 | -78.96712 | 45 | -78.96712 | -78.96712 | -0.03718313 | -0.003964195 | -4.24168e-05 | -8.140275e-06
3412.659 | 25 | 25 | -272.15 | -79.99719 | -79.99719 | 45 | -79.99719 | -79.99719 | -0.03709267 | -0.004436233 | -4.243964e-05 | -8.729927e-06
3431.334 | 25 | 25 | -272.15 | -80.96288 | -80.96288 | 45 | -80.96288 | -80.96288 | -0.03703352 | -0.003960716 | -4.248527e-05 | -8.138168e-06
3449.972 | 25 | 25 | -272.15 | -82.00369 | -82.00369 | 45 | -82.00369 | -82.00369 | -0.03780942 | -0.00458237 | -4.332673e-05 | -8.914362e-06
3468.659 | 25 | 25 | -272.15 | -82.95865 | -82.95865 | 45 | -82.95865 | -82.95865 | -0.03745221 | -0.004736622 | -4.308999e-05 | -9.107739e-06
3487.267 | 25 | 25 | -272.15 | -83.98872 | -83.98872 | 45 | -83.98872 | -83.98872 | -0.03844615 | -0.004418836 | -4.413606e-05 | -8.712699e-06
3505.885 | 25 | 25 | -272.15 | -84.9866 | -84.9866 | 45 | -84.9866 | -84.9866 | -0.03893674 | -0.004423474 | -4.470379e-05 | -8.719597e-06
3524.537 | 25 | 25 | -272.15 | -85.97018 | -85.97018 | 45 | -85.97018 | -85.97018 | -0.03942734 | -0.004999898 | -4.527003e-05 | -9.439337e-06
3543.204 | 25 | 25 | -272.15 | -87.00025 | -87.00025 | 45 | -87.00025 | -87.00025 | -0.04019746 | -0.005103121 | -4.610491e-05 | -9.56918e-06
3561.87 | 25 | 25 | -272.15 | -87.93375 | -87.93375 | 45 | -87.93375 | -87.93375 | -0.04002814 | -0.00421935 | -4.60432e-05 | -8.468404e-06
3580.545 | 25 | 25 | -272.15 | -88.97097 | -88.97097 | 45 | -88.97097 | -88.97097 | -0.03939488 | -0.004683271 | -4.555463e-05 | -9.047945e-06
3599.212 | 25 | 25 | -272.15 | -89.94024 | -89.94024 | 45 | -89.94024 | -89.94024 | -0.04027865 | -0.004624121 | -4.649035e-05 | -8.975285e-06
3617.869 | 25 | 25 | -272.15 | -90.93455 | -90.93455 | 45 | -90.93455 | -90.93455 | -0.0410163 | -0.004386362 | -4.729084e-05 | -8.679975e-06
3636.505 | 25 | 25 | -272.15 | -91.99323 | -91.99323 | 45 | -91.99323 | -91.99323 | -0.04171684 | -0.004422316 | -4.806306e-05 | -8.725984e-06
3655.078 | 25 | 25 | -272.15 | -92.94819 | -92.94819 | 45 | -92.94819 | -92.94819 | -0.04156376 | -0.004788814 | -4.801893e-05 | -9.183972e-06
3673.72 | 25 | 25 | -272.15 | -93.96038 | -93.96038 | 45 | -93.96038 | -93.96038 | -0.04207291 | -0.004669354 | -4.860569e-05 | -9.036171e-06
3692.376 | 25 | 25 | -272.15 | -95.00118 | -95.00118 | 45 | -95.00118 | -95.00118 | -0.04183747 | -0.004839844 | -4.849286e-05 | -9.249888e-06
3711.01 | 25 | 25 | -272.15 | -95.99549 | -95.99549 | 45 | -95.99549 | -95.99549 | -0.04361781 | -0.004792291 | -5.02772e-05 | -9.191714e-06
3729.673 | 25 | 25 | -272.15 | -96.98979 | -96.98979 | 45 | -96.98979 | -96.98979 | -0.04245682 | -0.004560332 | -4.928617e-05 | -8.903636e-06
3748.324 | 25 | 25 | -272.15 | -97.99125 | -97.99125 | 45 | -97.99125 | -97.99125 | -0.04268181 | -0.004581208 | -4.960367e-05 | -8.930782e-06
3766.948 | 25 | 25 | -272.15 | -98.96767 | -98.96767 | 45 | -98.96767 | -98.96767 | -0.04333945 | -0.004484945 | -5.032676e-05 | -8.811859e-06
3785.611 | 25 | 25 | -272.15 | -99.98344 | -99.98344 | 45 | -99.98344 | -99.98344 | -0.04358765 | -0.004626442 | -5.066767e-05 | -8.989403e-06
3823.671 | 25 | 25 | -272.15 | -8600.568 | -8600.568 | 45 | -8600.568 | -8600.568 | 0.5186668 | -0.01354067 | -0.0004131046 | -2.960345e-05
3846.448 | 25 | 25 | -272.15 | -17099.8 | -17099.8 | 45 | -17099.8 | -17099.8 | 1.207651 | -0.03411896 | -0.0006519651 | -6.475661e-05
3865.494 | 25 | 25 | -272.15 | -18499.74 | -18499.74 | 45 | -18499.74 | -18499.74 | 1.310815 | -0.03705093 | -0.0006921636 | -6.997352e-05