## Sheet1
Time_since_start | Raw_Temperature | Temperature | Temperature_2 | Raw_Applied_Field | Applied_Field | Field_Angle | Raw_Applied_Field_For_Plot | Applied_Field_For_Plot | Raw_Signal_Mx | Raw_Signal_My | Signal_X_direction | Signal_Y_direction
32.37 | 25 | 25 | -272.15 | -18499.79 | -18499.79 | 50 | -18499.79 | -18499.79 | 1.308179 | -0.03767142 | -0.0007197171 | -7.112128e-05
55.18 | 25 | 25 | -272.15 | -9999.959 | -9999.959 | 50 | -9999.959 | -9999.959 | 0.6313662 | -0.01772753 | -0.0004662327 | -3.660832e-05
77.984 | 25 | 25 | -272.15 | -1499.707 | -1499.707 | 50 | -1499.707 | -1499.707 | -0.04173192 | -0.0008849276 | -0.0001961191 | -6.00679e-06
97.233 | 25 | 25 | -272.15 | -99.75453 | -99.75453 | 50 | -99.75453 | -99.75453 | -0.0478731 | -0.003840097 | -5.444708e-05 | -8.201235e-06
130.863 | 25 | 25 | -272.15 | -98.96767 | -98.96767 | 50 | -98.96767 | -98.96767 | -0.04657297 | -0.003721796 | -5.31576e-05 | -8.050987e-06
149.467 | 25 | 25 | -272.15 | -98.01271 | -98.01271 | 50 | -98.01271 | -98.01271 | -0.0466878 | -0.003760071 | -5.316364e-05 | -8.09827e-06
168.136 | 25 | 25 | -272.15 | -96.92184 | -96.92184 | 50 | -96.92184 | -96.92184 | -0.04592814 | -0.003557105 | -5.234377e-05 | -7.840777e-06
186.821 | 25 | 25 | -272.15 | -95.95972 | -95.95972 | 50 | -95.95972 | -95.95972 | -0.04518355 | -0.003434166 | -5.155144e-05 | -7.68448e-06
205.441 | 25 | 25 | -272.15 | -94.96899 | -94.96899 | 50 | -94.96899 | -94.96899 | -0.04542478 | -0.003808781 | -5.167104e-05 | -8.156437e-06
224.119 | 25 | 25 | -272.15 | -93.98184 | -93.98184 | 50 | -93.98184 | -93.98184 | -0.04516383 | -0.003554786 | -5.132493e-05 | -7.83462e-06
242.787 | 25 | 25 | -272.15 | -92.97323 | -92.97323 | 50 | -92.97323 | -92.97323 | -0.04523574 | -0.003399372 | -5.12855e-05 | -7.637263e-06
261.423 | 25 | 25 | -272.15 | -91.96819 | -91.96819 | 50 | -91.96819 | -91.96819 | -0.04408521 | -0.003492157 | -5.01119e-05 | -7.753325e-06
280.097 | 25 | 25 | -272.15 | -90.95958 | -90.95958 | 50 | -90.95958 | -90.95958 | -0.04445287 | -0.003363418 | -5.034694e-05 | -7.589652e-06
298.748 | 25 | 25 | -272.15 | -89.95813 | -89.95813 | 50 | -89.95813 | -89.95813 | -0.04454565 | -0.003275274 | -5.032763e-05 | -7.477248e-06
317.415 | 25 | 25 | -272.15 | -88.99601 | -88.99601 | 50 | -88.99601 | -88.99601 | -0.04434848 | -0.003098984 | -5.004335e-05 | -7.253582e-06
336.096 | 25 | 25 | -272.15 | -87.98025 | -87.98025 | 50 | -87.98025 | -87.98025 | -0.04374423 | -0.003285711 | -4.937563e-05 | -7.488256e-06
354.762 | 25 | 25 | -272.15 | -86.92871 | -86.92871 | 50 | -86.92871 | -86.92871 | -0.04279085 | -0.003460842 | -4.83801e-05 | -7.708248e-06
373.434 | 25 | 25 | -272.15 | -85.95587 | -85.95587 | 50 | -85.95587 | -85.95587 | -0.04261805 | -0.003539709 | -4.811732e-05 | -7.806769e-06
392.051 | 25 | 25 | -272.15 | -84.97945 | -84.97945 | 50 | -84.97945 | -84.97945 | -0.04300774 | -0.003225404 | -4.83762e-05 | -7.408808e-06
410.764 | 25 | 25 | -272.15 | -83.99945 | -83.99945 | 50 | -83.99945 | -83.99945 | -0.04141415 | -0.00335762 | -4.679403e-05 | -7.574688e-06
429.408 | 25 | 25 | -272.15 | -82.96222 | -82.96222 | 50 | -82.96222 | -82.96222 | -0.04090847 | -0.003441126 | -4.621553e-05 | -7.678996e-06
448.078 | 25 | 25 | -272.15 | -82.00369 | -82.00369 | 50 | -82.00369 | -82.00369 | -0.04171339 | -0.002918056 | -4.686166e-05 | -7.017438e-06
466.73 | 25 | 25 | -272.15 | -80.94142 | -80.94142 | 50 | -80.94142 | -80.94142 | -0.04131902 | -0.003451563 | -4.638383e-05 | -7.689957e-06
485.379 | 25 | 25 | -272.15 | -79.99362 | -79.99362 | 50 | -79.99362 | -79.99362 | -0.0409061 | -0.002871664 | -4.590083e-05 | -6.956649e-06
504.022 | 25 | 25 | -272.15 | -78.9099 | -78.9099 | 50 | -78.9099 | -78.9099 | -0.04005713 | -0.003056072 | -4.499881e-05 | -7.18832e-06
522.695 | 25 | 25 | -272.15 | -77.97997 | -77.97997 | 50 | -77.97997 | -77.97997 | -0.04019515 | -0.002802076 | -4.502902e-05 | -6.866566e-06
541.382 | 25 | 25 | -272.15 | -76.93559 | -76.93559 | 50 | -76.93559 | -76.93559 | -0.03911189 | -0.003052594 | -4.391371e-05 | -7.18176e-06
559.999 | 25 | 25 | -272.15 | -75.93771 | -75.93771 | 50 | -75.93771 | -75.93771 | -0.03931484 | -0.003080428 | -4.399702e-05 | -7.215812e-06
578.681 | 25 | 25 | -272.15 | -74.98633 | -74.98633 | 50 | -74.98633 | -74.98633 | -0.03968134 | -0.002446018 | -4.423702e-05 | -6.413667e-06
597.356 | 25 | 25 | -272.15 | -73.92764 | -73.92764 | 50 | -73.92764 | -73.92764 | -0.03830814 | -0.003098984 | -4.285111e-05 | -7.237037e-06
616.019 | 25 | 25 | -272.15 | -72.93334 | -72.93334 | 50 | -72.93334 | -72.93334 | -0.03812257 | -0.003117541 | -4.257421e-05 | -7.259378e-06
634.668 | 25 | 25 | -272.15 | -71.99626 | -71.99626 | 50 | -71.99626 | -71.99626 | -0.03831858 | -0.002790478 | -4.265748e-05 | -6.84535e-06
653.3 | 25 | 25 | -272.15 | -71.00195 | -71.00195 | 50 | -71.00195 | -71.00195 | -0.03710195 | -0.00306883 | -4.142366e-05 | -7.195747e-06
671.961 | 25 | 25 | -272.15 | -70.00049 | -70.00049 | 50 | -70.00049 | -70.00049 | -0.03658816 | -0.003040994 | -4.084139e-05 | -7.159498e-06
690.628 | 25 | 25 | -272.15 | -68.98115 | -68.98115 | 50 | -68.98115 | -68.98115 | -0.03696625 | -0.002923855 | -4.108499e-05 | -7.010461e-06
709.308 | 25 | 25 | -272.15 | -67.94751 | -67.94751 | 50 | -67.94751 | -67.94751 | -0.03687927 | -0.002702333 | -4.089546e-05 | -6.729599e-06
727.977 | 25 | 25 | -272.15 | -66.94962 | -66.94962 | 50 | -66.94962 | -66.94962 | -0.0354852 | -0.003089706 | -3.949658e-05 | -7.217659e-06
746.621 | 25 | 25 | -272.15 | -65.96247 | -65.96247 | 50 | -65.96247 | -65.96247 | -0.03543996 | -0.002908777 | -3.935068e-05 | -6.988107e-06
765.271 | 25 | 25 | -272.15 | -64.91809 | -64.91809 | 50 | -64.91809 | -64.91809 | -0.03493661 | -0.00307115 | -3.877358e-05 | -7.191997e-06
783.911 | 25 | 25 | -272.15 | -63.97029 | -63.97029 | 50 | -63.97029 | -63.97029 | -0.0360419 | -0.002390348 | -3.969962e-05 | -6.331273e-06
802.565 | 25 | 25 | -272.15 | -62.95452 | -62.95452 | 50 | -62.95452 | -62.95452 | -0.03443094 | -0.002617667 | -3.809756e-05 | -6.617205e-06
821.224 | 25 | 25 | -272.15 | -61.99598 | -61.99598 | 50 | -61.99598 | -61.99598 | -0.0339763 | -0.002581713 | -3.757472e-05 | -6.570752e-06
839.89 | 25 | 25 | -272.15 | -60.95876 | -60.95876 | 50 | -60.95876 | -60.95876 | -0.03424422 | -0.003047953 | -3.771418e-05 | -7.158357e-06
858.533 | 25 | 25 | -272.15 | -59.97518 | -59.97518 | 50 | -59.97518 | -59.97518 | -0.03333494 | -0.002693055 | -3.676674e-05 | -6.70913e-06
892.162 | 25 | 25 | -272.15 | -49.9606 | -49.9606 | 50 | -49.9606 | -49.9606 | -0.02879087 | -0.002259289 | -3.149518e-05 | -6.150396e-06
910.911 | 25 | 25 | -272.15 | -39.99252 | -39.99252 | 50 | -39.99252 | -39.99252 | -0.02526973 | -0.001407998 | -2.71779e-05 | -5.064483e-06
929.533 | 25 | 25 | -272.15 | -29.99582 | -29.99582 | 50 | -29.99582 | -29.99582 | -0.01982678 | -0.001481065 | -2.107397e-05 | -5.145772e-06
948.193 | 25 | 25 | -272.15 | -19.98124 | -19.98124 | 50 | -19.98124 | -19.98124 | -0.01528268 | -0.0003282233 | -1.580239e-05 | -3.679026e-06
966.874 | 25 | 25 | -272.15 | -9.991691 | -9.991691 | 50 | -9.991691 | -9.991691 | -0.009091669 | 0.0006007761 | -9.004953e-06 | -2.494964e-06
985.66 | 25 | 25 | -272.15 | 0.037197 | 0.037197 | 50 | 0.037197 | 0.037197 | -0.002250012 | 0.001627199 | -1.599509e-06 | -1.187837e-06
1004.274 | 25 | 25 | -272.15 | 10.0339 | 10.0339 | 50 | 10.0339 | 10.0339 | 0.003758912 | 0.002192021 | 5.029689e-06 | -4.636315e-07
1022.953 | 25 | 25 | -272.15 | 20.07351 | 20.07351 | 50 | 20.07351 | 20.07351 | 0.01003227 | 0.003181331 | 1.190882e-05 | 7.966422e-07
1041.661 | 25 | 25 | -272.15 | 30.00941 | 30.00941 | 50 | 30.00941 | 30.00941 | 0.01466682 | 0.004372445 | 1.725608e-05 | 2.311631e-06
1060.324 | 25 | 25 | -272.15 | 40.01684 | 40.01684 | 50 | 40.01684 | 40.01684 | 0.0197166 | 0.005107758 | 2.299622e-05 | 3.251135e-06
1079.004 | 25 | 25 | -272.15 | 50.02069 | 50.02069 | 50 | 50.02069 | 50.02069 | 0.02437321 | 0.004599767 | 2.83711e-05 | 2.620654e-06
1097.706 | 25 | 25 | -272.15 | 60.03527 | 60.03527 | 50 | 60.03527 | 60.03527 | 0.02879667 | 0.005113558 | 3.353072e-05 | 3.28044e-06
1131.125 | 25 | 25 | -272.15 | 61.09396 | 61.09396 | 50 | 61.09396 | 61.09396 | 0.02906806 | 0.005229537 | 3.389404e-05 | 3.428055e-06
1149.812 | 25 | 25 | -272.15 | 62.03819 | 62.03819 | 50 | 62.03819 | 62.03819 | 0.03029048 | 0.005644746 | 3.512797e-05 | 3.953396e-06
1168.512 | 25 | 25 | -272.15 | 62.99315 | 62.99315 | 50 | 62.99315 | 62.99315 | 0.0293812 | 0.004944229 | 3.43846e-05 | 3.069867e-06
1187.223 | 25 | 25 | -272.15 | 64.00891 | 64.00891 | 50 | 64.00891 | 64.00891 | 0.02997385 | 0.005945135 | 3.504156e-05 | 4.334876e-06
1205.926 | 25 | 25 | -272.15 | 65.05687 | 65.05687 | 50 | 65.05687 | 65.05687 | 0.03058043 | 0.005848874 | 3.571484e-05 | 4.214473e-06
1224.594 | 25 | 25 | -272.15 | 66.08336 | 66.08336 | 50 | 66.08336 | 66.08336 | 0.03126587 | 0.005362915 | 3.645905e-05 | 3.601956e-06
1243.311 | 25 | 25 | -272.15 | 67.07051 | 67.07051 | 50 | 67.07051 | 67.07051 | 0.03111857 | 0.005550802 | 3.642626e-05 | 3.840294e-06
1261.99 | 25 | 25 | -272.15 | 68.05409 | 68.05409 | 50 | 68.05409 | 68.05409 | 0.03139229 | 0.006146939 | 3.678383e-05 | 4.594146e-06
1280.709 | 25 | 25 | -272.15 | 69.0162 | 69.0162 | 50 | 69.0162 | 69.0162 | 0.03247785 | 0.0055566 | 3.789262e-05 | 3.849752e-06
1299.419 | 25 | 25 | -272.15 | 70.04985 | 70.04985 | 50 | 70.04985 | 70.04985 | 0.03156277 | 0.005725934 | 3.715215e-05 | 4.064714e-06
1318.096 | 25 | 25 | -272.15 | 71.037 | 71.037 | 50 | 71.037 | 71.037 | 0.03261007 | 0.005280568 | 3.822806e-05 | 3.503412e-06
1336.801 | 25 | 25 | -272.15 | 72.00627 | 72.00627 | 50 | 72.00627 | 72.00627 | 0.03370608 | 0.00579436 | 3.93473e-05 | 4.153267e-06
1355.476 | 25 | 25 | -272.15 | 73.02561 | 73.02561 | 50 | 73.02561 | 73.02561 | 0.03338481 | 0.005899902 | 3.915644e-05 | 4.287659e-06
1374.207 | 25 | 25 | -272.15 | 74.01277 | 74.01277 | 50 | 74.01277 | 74.01277 | 0.03381625 | 0.00580132 | 3.966077e-05 | 4.164259e-06
1392.874 | 25 | 25 | -272.15 | 75.04641 | 75.04641 | 50 | 75.04641 | 75.04641 | 0.03390903 | 0.005873225 | 3.985569e-05 | 4.256191e-06
1411.593 | 25 | 25 | -272.15 | 76.04429 | 76.04429 | 50 | 76.04429 | 76.04429 | 0.03458404 | 0.005350157 | 4.058721e-05 | 3.596783e-06
1430.247 | 25 | 25 | -272.15 | 77.00283 | 77.00283 | 50 | 77.00283 | 77.00283 | 0.03433932 | 0.005799 | 4.046099e-05 | 4.164612e-06
1448.994 | 25 | 25 | -272.15 | 77.99714 | 77.99714 | 50 | 77.99714 | 77.99714 | 0.03570788 | 0.005635469 | 4.183581e-05 | 3.959205e-06
1467.67 | 25 | 25 | -272.15 | 78.99502 | 78.99502 | 50 | 78.99502 | 78.99502 | 0.0348763 | 0.005921937 | 4.116907e-05 | 4.322039e-06
1486.364 | 25 | 25 | -272.15 | 80.01436 | 80.01436 | 50 | 80.01436 | 80.01436 | 0.03575542 | 0.005437143 | 4.209229e-05 | 3.710984e-06
1505.071 | 25 | 25 | -272.15 | 81.04086 | 81.04086 | 50 | 81.04086 | 81.04086 | 0.03559306 | 0.005961372 | 4.204966e-05 | 4.37408e-06
1523.766 | 25 | 25 | -272.15 | 82.06377 | 82.06377 | 50 | 82.06377 | 82.06377 | 0.03651393 | 0.005969491 | 4.301199e-05 | 4.385457e-06
1542.48 | 25 | 25 | -272.15 | 83.00801 | 83.00801 | 50 | 83.00801 | 83.00801 | 0.03664615 | 0.005706216 | 4.323411e-05 | 4.054043e-06
1561.197 | 25 | 25 | -272.15 | 84.06311 | 84.06311 | 50 | 84.06311 | 84.06311 | 0.03731999 | 0.005557762 | 4.397056e-05 | 3.867742e-06
1579.865 | 25 | 25 | -272.15 | 85.01092 | 85.01092 | 50 | 85.01092 | 85.01092 | 0.03733159 | 0.006239726 | 4.40811e-05 | 4.729932e-06
1598.605 | 25 | 25 | -272.15 | 86.03384 | 86.03384 | 50 | 86.03384 | 86.03384 | 0.03760298 | 0.006076193 | 4.444066e-05 | 4.524554e-06
1617.291 | 25 | 25 | -272.15 | 86.99595 | 86.99595 | 50 | 86.99595 | 86.99595 | 0.03812141 | 0.00568534 | 4.50231e-05 | 4.032061e-06
1635.996 | 25 | 25 | -272.15 | 87.99384 | 87.99384 | 50 | 87.99384 | 87.99384 | 0.03822114 | 0.006223488 | 4.52207e-05 | 4.712702e-06
1654.692 | 25 | 25 | -272.15 | 89.05967 | 89.05967 | 50 | 89.05967 | 89.05967 | 0.03859229 | 0.006252481 | 4.567736e-05 | 4.750484e-06
1673.401 | 25 | 25 | -272.15 | 90.01464 | 90.01464 | 50 | 90.01464 | 90.01464 | 0.03918727 | 0.006165497 | 4.633008e-05 | 4.641693e-06
1692.091 | 25 | 25 | -272.15 | 91.04113 | 91.04113 | 50 | 91.04113 | 91.04113 | 0.03930557 | 0.00613998 | 4.654794e-05 | 4.610599e-06
1710.793 | 25 | 25 | -272.15 | 92.02828 | 92.02828 | 50 | 92.02828 | 92.02828 | 0.03999912 | 0.005927738 | 4.729554e-05 | 4.343675e-06
1729.462 | 25 | 25 | -272.15 | 93.00828 | 93.00828 | 50 | 93.00828 | 93.00828 | 0.04041551 | 0.005636629 | 4.778515e-05 | 3.977153e-06
1748.175 | 25 | 25 | -272.15 | 94.02405 | 94.02405 | 50 | 94.02405 | 94.02405 | 0.04035868 | 0.0064914 | 4.783933e-05 | 5.05763e-06
1766.809 | 25 | 25 | -272.15 | 95.00762 | 95.00762 | 50 | 95.00762 | 95.00762 | 0.04068924 | 0.006087791 | 4.824967e-05 | 4.549053e-06
1785.58 | 25 | 25 | -272.15 | 96.03054 | 96.03054 | 50 | 96.03054 | 96.03054 | 0.04084119 | 0.006835859 | 4.849837e-05 | 5.494799e-06
1804.281 | 25 | 25 | -272.15 | 97.02127 | 97.02127 | 50 | 97.02127 | 97.02127 | 0.04121229 | 0.005945135 | 4.894708e-05 | 4.371125e-06
1822.95 | 25 | 25 | -272.15 | 98.06922 | 98.06922 | 50 | 98.06922 | 98.06922 | 0.04195926 | 0.006399776 | 4.975066e-05 | 4.946373e-06
1841.699 | 25 | 25 | -272.15 | 99.04922 | 99.04922 | 50 | 99.04922 | 99.04922 | 0.04123089 | 0.00579784 | 4.917783e-05 | 4.187355e-06
1860.371 | 25 | 25 | -272.15 | 100.0364 | 100.0364 | 50 | 100.0364 | 100.0364 | 0.04291959 | 0.006040237 | 5.084902e-05 | 4.494525e-06
1898.33 | 25 | 25 | -272.15 | 8600.653 | 8600.653 | 50 | 8600.653 | 8600.653 | -0.5195459 | 0.01613861 | 0.0004236787 | 2.658018e-05
1921.086 | 25 | 25 | -272.15 | 17099.84 | 17099.84 | 50 | 17099.84 | 17099.84 | -1.213137 | 0.038082 | 0.0006708495 | 6.362033e-05
1940.301 | 25 | 25 | -272.15 | 18499.8 | 18499.8 | 50 | 18499.8 | 18499.8 | -1.317 | 0.04141645 | 0.0007124151 | 6.936508e-05
1980.816 | 25 | 25 | -272.15 | 10000.01 | 10000.01 | 50 | 10000.01 | 10000.01 | -0.6352875 | 0.02009933 | 0.0004635682 | 3.311812e-05
2004.04 | 25 | 25 | -272.15 | 1499.799 | 1499.799 | 50 | 1499.799 | 1499.799 | 0.0405141 | 0.00243094 | 0.0001959682 | 1.473874e-06
2023.21 | 25 | 25 | -272.15 | 99.78601 | 99.78601 | 50 | 99.78601 | 99.78601 | 0.04610442 | 0.005505571 | 5.377849e-05 | 3.819102e-06
2056.737 | 25 | 25 | -272.15 | 99.0528 | 99.0528 | 50 | 99.0528 | 99.0528 | 0.04547233 | 0.005192424 | 5.311466e-05 | 3.42287e-06
2075.467 | 25 | 25 | -272.15 | 98.04061 | 98.04061 | 50 | 98.04061 | 98.04061 | 0.04592929 | 0.005082243 | 5.343222e-05 | 3.282628e-06
2094.176 | 25 | 25 | -272.15 | 97.03557 | 97.03557 | 50 | 97.03557 | 97.03557 | 0.04612878 | 0.005411627 | 5.351156e-05 | 3.697454e-06
2112.87 | 25 | 25 | -272.15 | 96.01981 | 96.01981 | 50 | 96.01981 | 96.01981 | 0.04532852 | 0.005403509 | 5.266191e-05 | 3.686087e-06
2131.594 | 25 | 25 | -272.15 | 95.05054 | 95.05054 | 50 | 95.05054 | 95.05054 | 0.04518586 | 0.005304923 | 5.242748e-05 | 3.560534e-06
2150.288 | 25 | 25 | -272.15 | 94.03835 | 94.03835 | 50 | 94.03835 | 94.03835 | 0.04473006 | 0.005546162 | 5.189791e-05 | 3.864047e-06
2168.973 | 25 | 25 | -272.15 | 93.01901 | 93.01901 | 50 | 93.01901 | 93.01901 | 0.04514411 | 0.00491523 | 5.217487e-05 | 3.066219e-06
2187.687 | 25 | 25 | -272.15 | 91.99609 | 91.99609 | 50 | 91.99609 | 91.99609 | 0.04463843 | 0.005229538 | 5.159788e-05 | 3.461987e-06
2206.398 | 25 | 25 | -272.15 | 91.02325 | 91.02325 | 50 | 91.02325 | 91.02325 | 0.04367696 | 0.004867678 | 5.060313e-05 | 3.003981e-06
2225.08 | 25 | 25 | -272.15 | 90.03252 | 90.03252 | 50 | 90.03252 | 90.03252 | 0.04339974 | 0.005031211 | 5.024155e-05 | 3.209394e-06
2243.76 | 25 | 25 | -272.15 | 89.04894 | 89.04894 | 50 | 89.04894 | 89.04894 | 0.04278854 | 0.005371033 | 4.957075e-05 | 3.637425e-06
2262.458 | 25 | 25 | -272.15 | 88.01172 | 88.01172 | 50 | 88.01172 | 88.01172 | 0.0432049 | 0.004996418 | 4.984799e-05 | 3.16324e-06
2281.154 | 25 | 25 | -272.15 | 87.0353 | 87.0353 | 50 | 87.0353 | 87.0353 | 0.04237911 | 0.005425544 | 4.897879e-05 | 3.704047e-06
2299.872 | 25 | 25 | -272.15 | 86.0553 | 86.0553 | 50 | 86.0553 | 86.0553 | 0.04156143 | 0.005432502 | 4.811674e-05 | 3.711757e-06
2318.59 | 25 | 25 | -272.15 | 85.08245 | 85.08245 | 50 | 85.08245 | 85.08245 | 0.04190823 | 0.005292166 | 4.833619e-05 | 3.533479e-06
2337.304 | 25 | 25 | -272.15 | 84.07742 | 84.07742 | 50 | 84.07742 | 84.07742 | 0.04109518 | 0.005237656 | 4.74758e-05 | 3.463544e-06
2356.004 | 25 | 25 | -272.15 | 83.00801 | 83.00801 | 50 | 83.00801 | 83.00801 | 0.0404538 | 0.004895514 | 4.676797e-05 | 3.030329e-06
2374.708 | 25 | 25 | -272.15 | 82.0602 | 82.0602 | 50 | 82.0602 | 82.0602 | 0.04031693 | 0.005119356 | 4.654117e-05 | 3.311946e-06
2393.378 | 25 | 25 | -272.15 | 81.04443 | 81.04443 | 50 | 81.04443 | 81.04443 | 0.04027055 | 0.005072965 | 4.639119e-05 | 3.252249e-06
2412.085 | 25 | 25 | -272.15 | 80.0394 | 80.0394 | 50 | 80.0394 | 80.0394 | 0.0394784 | 0.004793452 | 4.55502e-05 | 2.898192e-06
2430.824 | 25 | 25 | -272.15 | 79.02363 | 79.02363 | 50 | 79.02363 | 79.02363 | 0.03967555 | 0.005317684 | 4.562625e-05 | 3.559049e-06
2449.499 | 25 | 25 | -272.15 | 78.0186 | 78.0186 | 50 | 78.0186 | 78.0186 | 0.03953869 | 0.004984818 | 4.539343e-05 | 3.13762e-06
2468.226 | 25 | 25 | -272.15 | 77.01356 | 77.01356 | 50 | 77.01356 | 77.01356 | 0.03870595 | 0.005475415 | 4.451477e-05 | 3.756018e-06
2486.911 | 25 | 25 | -272.15 | 76.05145 | 76.05145 | 50 | 76.05145 | 76.05145 | 0.03913391 | 0.00503585 | 4.481068e-05 | 3.1999e-06
2505.604 | 25 | 25 | -272.15 | 75.08576 | 75.08576 | 50 | 75.08576 | 75.08576 | 0.03859925 | 0.005062526 | 4.42128e-05 | 3.232525e-06
2524.329 | 25 | 25 | -272.15 | 74.04853 | 74.04853 | 50 | 74.04853 | 74.04853 | 0.03844383 | 0.004844484 | 4.395937e-05 | 2.956053e-06
2543.036 | 25 | 25 | -272.15 | 73.03992 | 73.03992 | 50 | 73.03992 | 73.03992 | 0.03765401 | 0.004988299 | 4.312017e-05 | 3.136549e-06
2561.693 | 25 | 25 | -272.15 | 72.00627 | 72.00627 | 50 | 72.00627 | 72.00627 | 0.03699757 | 0.004795772 | 4.240212e-05 | 2.892301e-06
2580.383 | 25 | 25 | -272.15 | 71.04416 | 71.04416 | 50 | 71.04416 | 71.04416 | 0.03738843 | 0.004582369 | 4.266359e-05 | 2.62177e-06
2599.133 | 25 | 25 | -272.15 | 70.05701 | 70.05701 | 50 | 70.05701 | 70.05701 | 0.03651045 | 0.004985979 | 4.174482e-05 | 3.130344e-06
2617.782 | 25 | 25 | -272.15 | 69.00547 | 69.00547 | 50 | 69.00547 | 69.00547 | 0.03654641 | 0.004610204 | 4.16675e-05 | 2.654679e-06
2636.483 | 25 | 25 | -272.15 | 68.05409 | 68.05409 | 50 | 68.05409 | 68.05409 | 0.03587952 | 0.004706468 | 4.094842e-05 | 2.775192e-06
2655.182 | 25 | 25 | -272.15 | 67.07767 | 67.07767 | 50 | 67.07767 | 67.07767 | 0.03586097 | 0.004809688 | 4.082841e-05 | 2.904462e-06
2673.862 | 25 | 25 | -272.15 | 66.01898 | 66.01898 | 50 | 66.01898 | 66.01898 | 0.03444022 | 0.004352728 | 3.939837e-05 | 2.326272e-06
2692.623 | 25 | 25 | -272.15 | 64.98176 | 64.98176 | 50 | 64.98176 | 64.98176 | 0.03460027 | 0.004886237 | 3.943773e-05 | 2.998821e-06
2711.289 | 25 | 25 | -272.15 | 64.01607 | 64.01607 | 50 | 64.01607 | 64.01607 | 0.03407141 | 0.004056979 | 3.884524e-05 | 1.950616e-06
2729.989 | 25 | 25 | -272.15 | 63.0003 | 63.0003 | 50 | 63.0003 | 63.0003 | 0.03348919 | 0.004721546 | 3.819795e-05 | 2.788683e-06
2748.671 | 25 | 25 | -272.15 | 62.0668 | 62.0668 | 50 | 62.0668 | 62.0668 | 0.03414911 | 0.003935202 | 3.871216e-05 | 1.794702e-06
2767.381 | 25 | 25 | -272.15 | 61.04746 | 61.04746 | 50 | 61.04746 | 61.04746 | 0.03264834 | 0.004708787 | 3.721199e-05 | 2.770427e-06
2786.042 | 25 | 25 | -272.15 | 60.046 | 60.046 | 50 | 60.046 | 60.046 | 0.03188751 | 0.004182237 | 3.640045e-05 | 2.104427e-06
2819.503 | 25 | 25 | -272.15 | 49.9885 | 49.9885 | 50 | 49.9885 | 49.9885 | 0.02860182 | 0.003828498 | 3.229227e-05 | 1.6467e-06
2838.206 | 25 | 25 | -272.15 | 40.00611 | 40.00611 | 50 | 40.00611 | 40.00611 | 0.02441613 | 0.004032623 | 2.735671e-05 | 1.893497e-06
2856.866 | 25 | 25 | -272.15 | 30.03087 | 30.03087 | 50 | 30.03087 | 30.03087 | 0.01921672 | 0.002573596 | 2.148108e-05 | 4.015844e-08
2875.52 | 25 | 25 | -272.15 | 20.0449 | 20.0449 | 50 | 20.0449 | 20.0449 | 0.01502636 | 0.002120115 | 1.654081e-05 | -5.434389e-07
2894.231 | 25 | 25 | -272.15 | 10.0339 | 10.0339 | 50 | 10.0339 | 10.0339 | 0.008347076 | 0.001288538 | 9.287945e-06 | -1.604504e-06
2912.934 | 25 | 25 | -272.15 | 0.0443503 | 0.0443503 | 50 | 0.0443503 | 0.0443503 | 0.002064444 | 0.0002168822 | 2.405471e-06 | -2.968706e-06
2931.588 | 25 | 25 | -272.15 | -9.991691 | -9.991691 | 50 | -9.991691 | -9.991691 | -0.004730823 | -0.0005625031 | -4.957671e-06 | -3.963894e-06
2950.297 | 25 | 25 | -272.15 | -19.99912 | -19.99912 | 50 | -19.99912 | -19.99912 | -0.01126978 | -0.001795371 | -1.207992e-05 | -5.531685e-06
2968.906 | 25 | 25 | -272.15 | -29.98509 | -29.98509 | 50 | -29.98509 | -29.98509 | -0.01628357 | -0.002506327 | -1.778441e-05 | -6.440409e-06
2987.577 | 25 | 25 | -272.15 | -39.93887 | -39.93887 | 50 | -39.93887 | -39.93887 | -0.02102601 | -0.002723209 | -2.323368e-05 | -6.725207e-06
3006.224 | 25 | 25 | -272.15 | -49.96775 | -49.96775 | 50 | -49.96775 | -49.96775 | -0.02488816 | -0.003214964 | -2.787385e-05 | -7.357182e-06
3024.99 | 25 | 25 | -272.15 | -59.99664 | -59.99664 | 50 | -59.99664 | -59.99664 | -0.02953547 | -0.003793705 | -3.324273e-05 | -8.098998e-06
3058.543 | 25 | 25 | -272.15 | -60.97306 | -60.97306 | 50 | -60.97306 | -60.97306 | -0.03015711 | -0.003555945 | -3.392246e-05 | -7.799839e-06
3077.192 | 25 | 25 | -272.15 | -61.98525 | -61.98525 | 50 | -61.98525 | -61.98525 | -0.02905762 | -0.003687002 | -3.300858e-05 | -7.966443e-06
3095.814 | 25 | 25 | -272.15 | -62.95094 | -62.95094 | 50 | -62.95094 | -62.95094 | -0.02988339 | -0.003878369 | -3.387663e-05 | -8.209152e-06
3114.461 | 25 | 25 | -272.15 | -63.9381 | -63.9381 | 50 | -63.9381 | -63.9381 | -0.03031599 | -0.003681203 | -3.438204e-05 | -7.961265e-06
3133.102 | 25 | 25 | -272.15 | -64.92525 | -64.92525 | 50 | -64.92525 | -64.92525 | -0.03080543 | -0.003718319 | -3.49402e-05 | -8.009216e-06
3151.736 | 25 | 25 | -272.15 | -65.97678 | -65.97678 | 50 | -65.97678 | -65.97678 | -0.03168919 | -0.003648731 | -3.587111e-05 | -7.922498e-06
3170.334 | 25 | 25 | -272.15 | -66.98181 | -66.98181 | 50 | -66.98181 | -66.98181 | -0.03211368 | -0.003883009 | -3.637087e-05 | -8.219437e-06
3188.993 | 25 | 25 | -272.15 | -67.994 | -67.994 | 50 | -67.994 | -67.994 | -0.03255208 | -0.003589579 | -3.688431e-05 | -7.85002e-06
3207.638 | 25 | 25 | -272.15 | -68.92393 | -68.92393 | 50 | -68.92393 | -68.92393 | -0.03280027 | -0.003775148 | -3.721254e-05 | -8.085367e-06
3226.294 | 25 | 25 | -272.15 | -70.01838 | -70.01838 | 50 | -70.01838 | -70.01838 | -0.03293829 | -0.00416832 | -3.745585e-05 | -8.583047e-06
3244.924 | 25 | 25 | -272.15 | -70.97692 | -70.97692 | 50 | -70.97692 | -70.97692 | -0.03419202 | -0.003786747 | -3.872034e-05 | -8.102269e-06
3263.581 | 25 | 25 | -272.15 | -71.98195 | -71.98195 | 50 | -71.98195 | -71.98195 | -0.03473597 | -0.003384296 | -3.933098e-05 | -7.595177e-06
3282.237 | 25 | 25 | -272.15 | -72.94764 | -72.94764 | 50 | -72.94764 | -72.94764 | -0.03409229 | -0.003378497 | -3.883523e-05 | -7.588915e-06
3300.894 | 25 | 25 | -272.15 | -73.98487 | -73.98487 | 50 | -73.98487 | -73.98487 | -0.03478004 | -0.00393288 | -3.958272e-05 | -8.290101e-06
3319.526 | 25 | 25 | -272.15 | -74.96129 | -74.96129 | 50 | -74.96129 | -74.96129 | -0.03496213 | -0.003678886 | -3.98545e-05 | -7.970442e-06
3338.118 | 25 | 25 | -272.15 | -75.96632 | -75.96632 | 50 | -75.96632 | -75.96632 | -0.03526831 | -0.003559426 | -4.024446e-05 | -7.820697e-06
3356.716 | 25 | 25 | -272.15 | -76.97136 | -76.97136 | 50 | -76.97136 | -76.97136 | -0.03537966 | -0.004072057 | -4.04536e-05 | -8.469125e-06
3375.36 | 25 | 25 | -272.15 | -77.97997 | -77.97997 | 50 | -77.97997 | -77.97997 | -0.03539705 | -0.00393288 | -4.057592e-05 | -8.294487e-06
3393.987 | 25 | 25 | -272.15 | -78.94209 | -78.94209 | 50 | -78.94209 | -78.94209 | -0.03616599 | -0.00398739 | -4.139085e-05 | -8.364377e-06
3412.622 | 25 | 25 | -272.15 | -79.99362 | -79.99362 | 50 | -79.99362 | -79.99362 | -0.03770156 | -0.004411877 | -4.292671e-05 | -8.901552e-06
3431.227 | 25 | 25 | -272.15 | -80.97719 | -80.97719 | 50 | -80.97719 | -80.97719 | -0.03703236 | -0.004111489 | -4.240916e-05 | -8.523318e-06
3449.869 | 25 | 25 | -272.15 | -81.96434 | -81.96434 | 50 | -81.96434 | -81.96434 | -0.03678764 | -0.004234427 | -4.228596e-05 | -8.679641e-06
3468.552 | 25 | 25 | -272.15 | -82.92646 | -82.92646 | 50 | -82.92646 | -82.92646 | -0.03778623 | -0.003624373 | -4.331402e-05 | -7.910352e-06
3487.19 | 25 | 25 | -272.15 | -83.96726 | -83.96726 | 50 | -83.96726 | -83.96726 | -0.0387106 | -0.004002469 | -4.428149e-05 | -8.388935e-06
3505.841 | 25 | 25 | -272.15 | -85.01164 | -85.01164 | 50 | -85.01164 | -85.01164 | -0.03799267 | -0.004307495 | -4.372512e-05 | -8.775254e-06
3524.436 | 25 | 25 | -272.15 | -85.98091 | -85.98091 | 50 | -85.98091 | -85.98091 | -0.03860156 | -0.004165999 | -4.439227e-05 | -8.597643e-06
3543.091 | 25 | 25 | -272.15 | -86.93944 | -86.93944 | 50 | -86.93944 | -86.93944 | -0.0384879 | -0.004542936 | -4.438769e-05 | -9.074673e-06
3561.655 | 25 | 25 | -272.15 | -87.96594 | -87.96594 | 50 | -87.96594 | -87.96594 | -0.03952593 | -0.003653369 | -4.545913e-05 | -7.952501e-06
3580.366 | 25 | 25 | -272.15 | -88.9817 | -88.9817 | 50 | -88.9817 | -88.9817 | -0.03942038 | -0.004329532 | -4.54681e-05 | -8.80744e-06
3599 | 25 | 25 | -272.15 | -89.99389 | -89.99389 | 50 | -89.99389 | -89.99389 | -0.03934153 | -0.003939839 | -4.550147e-05 | -8.316467e-06
3617.593 | 25 | 25 | -272.15 | -90.95958 | -90.95958 | 50 | -90.95958 | -90.95958 | -0.04004205 | -0.004056979 | -4.625328e-05 | -8.465446e-06
3636.16 | 25 | 25 | -272.15 | -91.96104 | -91.96104 | 50 | -91.96104 | -91.96104 | -0.04028677 | -0.003734555 | -4.658583e-05 | -8.059404e-06
3654.759 | 25 | 25 | -272.15 | -92.94819 | -92.94819 | 50 | -92.94819 | -92.94819 | -0.04127843 | -0.004300538 | -4.761009e-05 | -8.775183e-06
3673.462 | 25 | 25 | -272.15 | -93.98184 | -93.98184 | 50 | -93.98184 | -93.98184 | -0.04081331 | -0.004243706 | -4.728723e-05 | -8.704554e-06
3692.103 | 25 | 25 | -272.15 | -94.95469 | -94.95469 | 50 | -94.95469 | -94.95469 | -0.04167046 | -0.004068577 | -4.818516e-05 | -8.484478e-06
3710.748 | 25 | 25 | -272.15 | -95.94541 | -95.94541 | 50 | -95.94541 | -95.94541 | -0.04070083 | -0.004422316 | -4.738954e-05 | -8.932249e-06
3729.427 | 25 | 25 | -272.15 | -96.93614 | -96.93614 | 50 | -96.93614 | -96.93614 | -0.04206017 | -0.004516261 | -4.875543e-05 | -9.051966e-06
3748.099 | 25 | 25 | -272.15 | -97.9841 | -97.9841 | 50 | -97.9841 | -97.9841 | -0.04238606 | -0.004574251 | -4.916821e-05 | -9.126343e-06
3766.746 | 25 | 25 | -272.15 | -98.95694 | -98.95694 | 50 | -98.95694 | -98.95694 | -0.04171105 | -0.004714586 | -4.864414e-05 | -9.30462e-06
3785.415 | 25 | 25 | -272.15 | -99.96198 | -99.96198 | 50 | -99.96198 | -99.96198 | -0.04180154 | -0.004743581 | -4.883393e-05 | -9.342337e-06
3823.509 | 25 | 25 | -272.15 | -8600.571 | -8600.571 | 50 | -8600.571 | -8600.571 | 0.5175035 | -0.01444183 | -0.0004245961 | -3.092273e-05
3846.327 | 25 | 25 | -272.15 | -17099.79 | -17099.79 | 50 | -17099.79 | -17099.79 | 1.206206 | -0.03701498 | -0.0006763288 | -6.875815e-05
3865.577 | 25 | 25 | -272.15 | -18499.73 | -18499.73 | 50 | -18499.73 | -18499.73 | 1.309446 | -0.03828381 | -0.0007185242 | -7.189451e-05