## Sheet1
Time_since_start | Raw_Temperature | Temperature | Temperature_2 | Raw_Applied_Field | Applied_Field | Field_Angle | Raw_Applied_Field_For_Plot | Applied_Field_For_Plot | Raw_Signal_Mx | Raw_Signal_My | Signal_X_direction | Signal_Y_direction
32.091 | 25 | 25 | -272.15 | -18499.78 | -18499.78 | 55 | -18499.78 | -18499.78 | 1.305956 | -0.04087366 | -0.0007209069 | -7.498374e-05
54.936 | 25 | 25 | -272.15 | -9999.937 | -9999.937 | 55 | -9999.937 | -9999.937 | 0.630857 | -0.01926658 | -0.0004610454 | -3.842085e-05
77.724 | 25 | 25 | -272.15 | -1499.675 | -1499.675 | 55 | -1499.675 | -1499.675 | -0.04132832 | -0.0008188195 | -0.0001855861 | -5.878938e-06
96.937 | 25 | 25 | -272.15 | -99.75811 | -99.75811 | 55 | -99.75811 | -99.75811 | -0.04639668 | -0.002733647 | -4.385469e-05 | -6.830615e-06
130.627 | 25 | 25 | -272.15 | -98.98913 | -98.98913 | 55 | -98.98913 | -98.98913 | -0.04604875 | -0.003293832 | -4.345689e-05 | -7.543575e-06
149.375 | 25 | 25 | -272.15 | -97.97337 | -97.97337 | 55 | -97.97337 | -97.97337 | -0.04497594 | -0.003235841 | -4.237202e-05 | -7.468605e-06
167.969 | 25 | 25 | -272.15 | -96.96118 | -96.96118 | 55 | -96.96118 | -96.96118 | -0.04528908 | -0.002991124 | -4.255187e-05 | -7.155715e-06
186.644 | 25 | 25 | -272.15 | -95.94184 | -95.94184 | 55 | -95.94184 | -95.94184 | -0.04389731 | -0.0032486 | -4.117565e-05 | -7.482702e-06
205.304 | 25 | 25 | -272.15 | -94.97615 | -94.97615 | 55 | -94.97615 | -94.97615 | -0.04500609 | -0.00341445 | -4.208618e-05 | -7.692999e-06
223.959 | 25 | 25 | -272.15 | -93.99257 | -93.99257 | 55 | -93.99257 | -93.99257 | -0.04375001 | -0.003158134 | -4.083749e-05 | -7.365359e-06
242.647 | 25 | 25 | -272.15 | -92.93746 | -92.93746 | 55 | -92.93746 | -92.93746 | -0.04412696 | -0.003271794 | -4.107105e-05 | -7.509062e-06
261.31 | 25 | 25 | -272.15 | -91.95031 | -91.95031 | 55 | -91.95031 | -91.95031 | -0.04405623 | -0.002853106 | -4.090332e-05 | -6.974528e-06
279.937 | 25 | 25 | -272.15 | -90.96316 | -90.96316 | 55 | -90.96316 | -90.96316 | -0.04339164 | -0.003252078 | -4.019385e-05 | -7.481841e-06
298.605 | 25 | 25 | -272.15 | -89.99031 | -89.99031 | 55 | -89.99031 | -89.99031 | -0.04234781 | -0.002969086 | -3.91399e-05 | -7.120224e-06
317.258 | 25 | 25 | -272.15 | -88.96024 | -88.96024 | 55 | -88.96024 | -88.96024 | -0.04194302 | -0.002999241 | -3.866294e-05 | -7.157552e-06
335.867 | 25 | 25 | -272.15 | -87.9409 | -87.9409 | 55 | -87.9409 | -87.9409 | -0.04237912 | -0.002745245 | -3.895421e-05 | -6.832831e-06
354.541 | 25 | 25 | -272.15 | -86.95733 | -86.95733 | 55 | -86.95733 | -86.95733 | -0.04174355 | -0.002998082 | -3.827157e-05 | -7.153945e-06
373.165 | 25 | 25 | -272.15 | -85.95229 | -85.95229 | 55 | -85.95229 | -85.95229 | -0.04172496 | -0.002814833 | -3.814955e-05 | -6.919385e-06
391.744 | 25 | 25 | -272.15 | -84.97945 | -84.97945 | 55 | -84.97945 | -84.97945 | -0.04080754 | -0.003059551 | -3.721092e-05 | -7.230166e-06
410.353 | 25 | 25 | -272.15 | -83.98157 | -83.98157 | 55 | -83.98157 | -83.98157 | -0.04124132 | -0.003001562 | -3.750232e-05 | -7.155217e-06
429.017 | 25 | 25 | -272.15 | -82.93361 | -82.93361 | 55 | -82.93361 | -82.93361 | -0.04061153 | -0.002597951 | -3.681822e-05 | -6.639828e-06
447.658 | 25 | 25 | -272.15 | -81.96077 | -81.96077 | 55 | -81.96077 | -81.96077 | -0.04055353 | -0.002563158 | -3.66636e-05 | -6.594461e-06
466.336 | 25 | 25 | -272.15 | -80.98434 | -80.98434 | 55 | -80.98434 | -80.98434 | -0.04071358 | -0.002977205 | -3.670754e-05 | -7.120995e-06
484.979 | 25 | 25 | -272.15 | -80.01508 | -80.01508 | 55 | -80.01508 | -80.01508 | -0.0400583 | -0.002930814 | -3.600842e-05 | -7.060853e-06
503.636 | 25 | 25 | -272.15 | -78.94209 | -78.94209 | 55 | -78.94209 | -78.94209 | -0.03984952 | -0.00243094 | -3.570578e-05 | -6.422782e-06
522.294 | 25 | 25 | -272.15 | -77.98355 | -77.98355 | 55 | -77.98355 | -77.98355 | -0.03921743 | -0.002680297 | -3.502894e-05 | -6.73949e-06
540.969 | 25 | 25 | -272.15 | -76.95348 | -76.95348 | 55 | -76.95348 | -76.95348 | -0.03888339 | -0.002439059 | -3.461653e-05 | -6.431013e-06
559.639 | 25 | 25 | -272.15 | -75.9699 | -75.9699 | 55 | -75.9699 | -75.9699 | -0.03809823 | -0.002761483 | -3.379742e-05 | -6.840795e-06
578.304 | 25 | 25 | -272.15 | -75.00779 | -75.00779 | 55 | -75.00779 | -75.00779 | -0.03842064 | -0.003037515 | -3.399097e-05 | -7.191488e-06
596.931 | 25 | 25 | -272.15 | -73.96698 | -73.96698 | 55 | -73.96698 | -73.96698 | -0.03748005 | -0.00277888 | -3.302409e-05 | -6.860833e-06
615.596 | 25 | 25 | -272.15 | -72.94764 | -72.94764 | 55 | -72.94764 | -72.94764 | -0.03702192 | -0.003156975 | -3.249959e-05 | -7.341512e-06
634.25 | 25 | 25 | -272.15 | -71.97122 | -71.97122 | 55 | -71.97122 | -71.97122 | -0.03689087 | -0.002984164 | -3.227796e-05 | -7.120281e-06
652.91 | 25 | 25 | -272.15 | -70.98407 | -70.98407 | 55 | -70.98407 | -70.98407 | -0.03715066 | -0.003054912 | -3.241176e-05 | -7.209377e-06
671.58 | 25 | 25 | -272.15 | -70.0148 | -70.0148 | 55 | -70.0148 | -70.0148 | -0.03598158 | -0.002428621 | -3.124392e-05 | -6.410338e-06
690.225 | 25 | 25 | -272.15 | -68.9132 | -68.9132 | 55 | -68.9132 | -68.9132 | -0.0361138 | -0.002327718 | -3.124938e-05 | -6.280597e-06
708.889 | 25 | 25 | -272.15 | -67.97612 | -67.97612 | 55 | -67.97612 | -67.97612 | -0.03627037 | -0.002821794 | -3.129424e-05 | -6.909144e-06
727.554 | 25 | 25 | -272.15 | -66.96035 | -66.96035 | 55 | -66.96035 | -66.96035 | -0.0350781 | -0.00266406 | -3.010039e-05 | -6.707083e-06
746.209 | 25 | 25 | -272.15 | -65.9589 | -65.9589 | 55 | -65.9589 | -65.9589 | -0.03408881 | -0.002396146 | -2.90932e-05 | -6.364647e-06
764.877 | 25 | 25 | -272.15 | -64.95028 | -64.95028 | 55 | -64.95028 | -64.95028 | -0.03441123 | -0.002688415 | -2.928189e-05 | -6.735979e-06
783.534 | 25 | 25 | -272.15 | -63.92737 | -63.92737 | 55 | -63.92737 | -63.92737 | -0.03439382 | -0.002639704 | -2.915907e-05 | -6.672825e-06
802.191 | 25 | 25 | -272.15 | -62.99386 | -62.99386 | 55 | -62.99386 | -62.99386 | -0.03372579 | -0.002580554 | -2.845205e-05 | -6.596465e-06
820.861 | 25 | 25 | -272.15 | -61.95664 | -61.95664 | 55 | -61.95664 | -61.95664 | -0.03366664 | -0.00254808 | -2.828966e-05 | -6.553984e-06
839.55 | 25 | 25 | -272.15 | -60.98737 | -60.98737 | 55 | -60.98737 | -60.98737 | -0.03266922 | -0.002492409 | -2.727842e-05 | -6.482019e-06
858.194 | 25 | 25 | -272.15 | -59.93584 | -59.93584 | 55 | -59.93584 | -59.93584 | -0.03269009 | -0.002526043 | -2.718753e-05 | -6.523757e-06
891.791 | 25 | 25 | -272.15 | -49.92126 | -49.92126 | 55 | -49.92126 | -49.92126 | -0.02832695 | -0.001744339 | -2.216025e-05 | -5.517077e-06
910.396 | 25 | 25 | -272.15 | -39.94244 | -39.94244 | 55 | -39.94244 | -39.94244 | -0.02431291 | -0.001324491 | -1.745518e-05 | -4.971507e-06
929.062 | 25 | 25 | -272.15 | -29.98866 | -29.98866 | 55 | -29.98866 | -29.98866 | -0.02017819 | -0.001189955 | -1.264263e-05 | -4.789501e-06
947.706 | 25 | 25 | -272.15 | -19.9562 | -19.9562 | 55 | -19.9562 | -19.9562 | -0.01442906 | -0.0002435582 | -6.349109e-06 | -3.572954e-06
966.383 | 25 | 25 | -272.15 | -9.998844 | -9.998844 | 55 | -9.998844 | -9.998844 | -0.008802877 | 0.0004488423 | -1.755901e-07 | -2.680124e-06
985.122 | 25 | 25 | -272.15 | 0.0264671 | 0.0264671 | 55 | 0.0264671 | 0.0264671 | -0.002886742 | 0.001420755 | 6.269541e-06 | -1.431073e-06
1003.768 | 25 | 25 | -272.15 | 10.08397 | 10.08397 | 55 | 10.08397 | 10.08397 | 0.003305429 | 0.002972567 | 1.296985e-05 | 5.569116e-07
1022.47 | 25 | 25 | -272.15 | 20.02702 | 20.02702 | 55 | 20.02702 | 20.02702 | 0.009643729 | 0.003080428 | 1.97915e-05 | 7.049153e-07
1041.156 | 25 | 25 | -272.15 | 30.03445 | 30.03445 | 55 | 30.03445 | 30.03445 | 0.01484195 | 0.003864452 | 2.557985e-05 | 1.714544e-06
1059.835 | 25 | 25 | -272.15 | 40.01326 | 40.01326 | 55 | 40.01326 | 40.01326 | 0.01969918 | 0.004076696 | 3.105412e-05 | 1.99559e-06
1078.579 | 25 | 25 | -272.15 | 50.05646 | 50.05646 | 55 | 50.05646 | 50.05646 | 0.0233178 | 0.004740102 | 3.54052e-05 | 2.851566e-06
1097.226 | 25 | 25 | -272.15 | 59.99235 | 59.99235 | 55 | 59.99235 | 59.99235 | 0.02880479 | 0.005064847 | 4.144949e-05 | 3.275913e-06
1130.635 | 25 | 25 | -272.15 | 61.07965 | 61.07965 | 55 | 61.07965 | 61.07965 | 0.02816342 | 0.00503701 | 4.097808e-05 | 3.241599e-06
1149.325 | 25 | 25 | -272.15 | 62.03461 | 62.03461 | 55 | 62.03461 | 62.03461 | 0.02753133 | 0.004599767 | 4.050128e-05 | 2.685487e-06
1168.019 | 25 | 25 | -272.15 | 63.01819 | 63.01819 | 55 | 63.01819 | 63.01819 | 0.02789203 | 0.00492799 | 4.093316e-05 | 3.104749e-06
1186.688 | 25 | 25 | -272.15 | 64.01964 | 64.01964 | 55 | 64.01964 | 64.01964 | 0.02843249 | 0.005200543 | 4.153089e-05 | 3.453096e-06
1205.388 | 25 | 25 | -272.15 | 65.03183 | 65.03183 | 55 | 65.03183 | 65.03183 | 0.02888713 | 0.005023095 | 4.205146e-05 | 3.22807e-06
1224.092 | 25 | 25 | -272.15 | 66.06906 | 66.06906 | 55 | 66.06906 | 66.06906 | 0.03008172 | 0.005252733 | 4.324967e-05 | 3.521773e-06
1242.809 | 25 | 25 | -272.15 | 67.05621 | 67.05621 | 55 | 67.05621 | 67.05621 | 0.03013739 | 0.004950025 | 4.340366e-05 | 3.137118e-06
1261.481 | 25 | 25 | -272.15 | 68.00044 | 68.00044 | 55 | 68.00044 | 68.00044 | 0.03090285 | 0.005021933 | 4.420067e-05 | 3.229746e-06
1280.245 | 25 | 25 | -272.15 | 69.00905 | 69.00905 | 55 | 69.00905 | 69.00905 | 0.03126006 | 0.005068324 | 4.463198e-05 | 3.289929e-06
1298.891 | 25 | 25 | -272.15 | 70.08562 | 70.08562 | 55 | 70.08562 | 70.08562 | 0.03134821 | 0.00567954 | 4.482495e-05 | 4.069874e-06
1317.604 | 25 | 25 | -272.15 | 71.04058 | 71.04058 | 55 | 71.04058 | 71.04058 | 0.03193622 | 0.005216781 | 4.54612e-05 | 3.48125e-06
1336.28 | 25 | 25 | -272.15 | 72.00627 | 72.00627 | 55 | 72.00627 | 72.00627 | 0.03204756 | 0.00510544 | 4.566373e-05 | 3.340407e-06
1354.996 | 25 | 25 | -272.15 | 73.01846 | 73.01846 | 55 | 73.01846 | 73.01846 | 0.03196985 | 0.005345517 | 4.569866e-05 | 3.647386e-06
1373.685 | 25 | 25 | -272.15 | 74.01277 | 74.01277 | 55 | 74.01277 | 74.01277 | 0.03268661 | 0.005154149 | 4.645648e-05 | 3.404604e-06
1392.4 | 25 | 25 | -272.15 | 75.08218 | 75.08218 | 55 | 75.08218 | 75.08218 | 0.03331406 | 0.00562155 | 4.714068e-05 | 4.001296e-06
1411.066 | 25 | 25 | -272.15 | 76.04072 | 76.04072 | 55 | 76.04072 | 76.04072 | 0.03416187 | 0.005535725 | 4.801431e-05 | 3.892958e-06
1429.774 | 25 | 25 | -272.15 | 77.03145 | 77.03145 | 55 | 77.03145 | 77.03145 | 0.03389512 | 0.00521562 | 4.787453e-05 | 3.486139e-06
1448.486 | 25 | 25 | -272.15 | 77.99714 | 77.99714 | 55 | 77.99714 | 77.99714 | 0.03466986 | 0.005340877 | 4.868226e-05 | 3.646766e-06
1467.231 | 25 | 25 | -272.15 | 79.02006 | 79.02006 | 55 | 79.02006 | 79.02006 | 0.03525555 | 0.005576316 | 4.93235e-05 | 3.947845e-06
1485.791 | 25 | 25 | -272.15 | 80.03582 | 80.03582 | 55 | 80.03582 | 80.03582 | 0.0345214 | 0.005643587 | 4.875996e-05 | 4.034641e-06
1504.401 | 25 | 25 | -272.15 | 81.0337 | 81.0337 | 55 | 81.0337 | 81.0337 | 0.03552811 | 0.005786243 | 4.978266e-05 | 4.217472e-06
1523.183 | 25 | 25 | -272.15 | 82.00297 | 82.00297 | 55 | 82.00297 | 82.00297 | 0.0350004 | 0.005626189 | 4.940259e-05 | 4.014564e-06
1541.858 | 25 | 25 | -272.15 | 83.04377 | 83.04377 | 55 | 83.04377 | 83.04377 | 0.03621702 | 0.005474255 | 5.062127e-05 | 3.822078e-06
1560.565 | 25 | 25 | -272.15 | 84.06669 | 84.06669 | 55 | 84.06669 | 84.06669 | 0.03634228 | 0.00567838 | 5.084248e-05 | 4.083259e-06
1579.274 | 25 | 25 | -272.15 | 85.04669 | 85.04669 | 55 | 85.04669 | 85.04669 | 0.03588881 | 0.005064846 | 5.053125e-05 | 3.302546e-06
1597.971 | 25 | 25 | -272.15 | 86.0088 | 86.0088 | 55 | 86.0088 | 86.0088 | 0.03686419 | 0.005805959 | 5.152163e-05 | 4.247882e-06
1616.694 | 25 | 25 | -272.15 | 86.9888 | 86.9888 | 55 | 86.9888 | 86.9888 | 0.03796832 | 0.005316523 | 5.263133e-05 | 3.625292e-06
1635.395 | 25 | 25 | -272.15 | 88.0153 | 88.0153 | 55 | 88.0153 | 88.0153 | 0.03711122 | 0.005602994 | 5.195676e-05 | 3.991401e-06
1654.121 | 25 | 25 | -272.15 | 89.04894 | 89.04894 | 55 | 89.04894 | 89.04894 | 0.03810749 | 0.00538727 | 5.297367e-05 | 3.717627e-06
1672.821 | 25 | 25 | -272.15 | 90.04325 | 90.04325 | 55 | 90.04325 | 90.04325 | 0.03858533 | 0.005659824 | 5.351353e-05 | 4.065967e-06
1691.497 | 25 | 25 | -272.15 | 91.00894 | 91.00894 | 55 | 91.00894 | 91.00894 | 0.03826292 | 0.005977609 | 5.332037e-05 | 4.471911e-06
1710.227 | 25 | 25 | -272.15 | 92.03186 | 92.03186 | 55 | 92.03186 | 92.03186 | 0.03879757 | 0.005894103 | 5.391505e-05 | 4.366596e-06
1728.901 | 25 | 25 | -272.15 | 93.04762 | 93.04762 | 55 | 93.04762 | 93.04762 | 0.03904346 | 0.005783922 | 5.424556e-05 | 4.227285e-06
1747.622 | 25 | 25 | -272.15 | 94.03835 | 94.03835 | 55 | 94.03835 | 94.03835 | 0.0392905 | 0.005751448 | 5.45745e-05 | 4.18696e-06
1766.319 | 25 | 25 | -272.15 | 95.04696 | 95.04696 | 55 | 95.04696 | 95.04696 | 0.03934038 | 0.005930057 | 5.472545e-05 | 4.415613e-06
1785.022 | 25 | 25 | -272.15 | 96.04127 | 96.04127 | 55 | 96.04127 | 96.04127 | 0.03961293 | 0.005089201 | 5.507803e-05 | 3.345266e-06
1803.734 | 25 | 25 | -272.15 | 97.01769 | 97.01769 | 55 | 97.01769 | 97.01769 | 0.04012904 | 0.005480054 | 5.565094e-05 | 3.844322e-06
1822.452 | 25 | 25 | -272.15 | 98.02272 | 98.02272 | 55 | 98.02272 | 98.02272 | 0.0401244 | 0.005935857 | 5.575178e-05 | 4.426167e-06
1841.148 | 25 | 25 | -272.15 | 99.0528 | 99.0528 | 55 | 99.0528 | 99.0528 | 0.04120536 | 0.005745648 | 5.684558e-05 | 4.184901e-06
1859.859 | 25 | 25 | -272.15 | 100.0686 | 100.0686 | 55 | 100.0686 | 100.0686 | 0.04172612 | 0.005542683 | 5.742684e-05 | 3.927366e-06
1897.806 | 25 | 25 | -272.15 | 8600.639 | 8600.639 | 55 | 8600.639 | 8600.639 | -0.5185577 | 0.01746541 | 0.0004350011 | 2.815552e-05
1920.546 | 25 | 25 | -272.15 | 17099.79 | 17099.79 | 55 | 17099.79 | 17099.79 | -1.209156 | 0.04050137 | 0.0006898121 | 6.654126e-05
1939.788 | 25 | 25 | -272.15 | 18499.78 | 18499.78 | 55 | 18499.78 | 18499.78 | -1.313945 | 0.04373725 | 0.0007313427 | 7.214968e-05
1980.234 | 25 | 25 | -272.15 | 10000.01 | 10000.01 | 55 | 10000.01 | 10000.01 | -0.6325584 | 0.02143195 | 0.0004773015 | 3.469721e-05
2003.465 | 25 | 25 | -272.15 | 1499.814 | 1499.814 | 55 | 1499.814 | 1499.814 | 0.04085046 | 0.003053754 | 0.0002029651 | 2.243996e-06
2022.619 | 25 | 25 | -272.15 | 99.78243 | 99.78243 | 55 | 99.78243 | 99.78243 | 0.04519398 | 0.005235336 | 6.05605e-05 | 3.535445e-06
2056.172 | 25 | 25 | -272.15 | 99.01703 | 99.01703 | 55 | 99.01703 | 99.01703 | 0.04515571 | 0.004617164 | 6.044557e-05 | 2.746968e-06
2074.852 | 25 | 25 | -272.15 | 98.07995 | 98.07995 | 55 | 98.07995 | 98.07995 | 0.04482864 | 0.005163428 | 6.004923e-05 | 3.442012e-06
2093.56 | 25 | 25 | -272.15 | 97.04273 | 97.04273 | 55 | 97.04273 | 97.04273 | 0.04513599 | 0.00527593 | 6.022118e-05 | 3.584257e-06
2112.311 | 25 | 25 | -272.15 | 96.03411 | 96.03411 | 55 | 96.03411 | 96.03411 | 0.04390081 | 0.004461749 | 5.898893e-05 | 2.54577e-06
2131.024 | 25 | 25 | -272.15 | 95.04339 | 95.04339 | 55 | 95.04339 | 95.04339 | 0.04335685 | 0.00481317 | 5.838913e-05 | 2.992491e-06
2149.734 | 25 | 25 | -272.15 | 94.02405 | 94.02405 | 55 | 94.02405 | 94.02405 | 0.04368624 | 0.004439714 | 5.858304e-05 | 2.515556e-06
2168.388 | 25 | 25 | -272.15 | 93.05478 | 93.05478 | 55 | 93.05478 | 93.05478 | 0.04304139 | 0.004619484 | 5.789344e-05 | 2.743585e-06
2187.105 | 25 | 25 | -272.15 | 91.99609 | 91.99609 | 55 | 91.99609 | 91.99609 | 0.042371 | 0.005284048 | 5.71712e-05 | 3.589236e-06
2205.788 | 25 | 25 | -272.15 | 90.99821 | 90.99821 | 55 | 90.99821 | 90.99821 | 0.04240231 | 0.005008016 | 5.709544e-05 | 3.23646e-06
2224.496 | 25 | 25 | -272.15 | 90.04683 | 90.04683 | 55 | 90.04683 | 90.04683 | 0.04296599 | 0.00474358 | 5.751019e-05 | 2.89851e-06
2243.195 | 25 | 25 | -272.15 | 89.05252 | 89.05252 | 55 | 89.05252 | 89.05252 | 0.04210308 | 0.004706466 | 5.661905e-05 | 2.850163e-06
2261.895 | 25 | 25 | -272.15 | 88.00457 | 88.00457 | 55 | 88.00457 | 88.00457 | 0.04184209 | 0.005004536 | 5.62714e-05 | 3.228844e-06
2280.597 | 25 | 25 | -272.15 | 87.0353 | 87.0353 | 55 | 87.0353 | 87.0353 | 0.04150226 | 0.004966264 | 5.586005e-05 | 3.179048e-06
2299.308 | 25 | 25 | -272.15 | 86.0088 | 86.0088 | 55 | 86.0088 | 86.0088 | 0.04133759 | 0.004658915 | 5.560251e-05 | 2.786338e-06
2318.031 | 25 | 25 | -272.15 | 85.0753 | 85.0753 | 55 | 85.0753 | 85.0753 | 0.03987273 | 0.004743581 | 5.416859e-05 | 2.893225e-06
2336.712 | 25 | 25 | -272.15 | 84.04165 | 84.04165 | 55 | 84.04165 | 84.04165 | 0.04060921 | 0.004682112 | 5.473239e-05 | 2.813803e-06
2355.448 | 25 | 25 | -272.15 | 83.02947 | 83.02947 | 55 | 83.02947 | 83.02947 | 0.03982865 | 0.004384042 | 5.39145e-05 | 2.432932e-06
2374.098 | 25 | 25 | -272.15 | 82.03158 | 82.03158 | 55 | 82.03158 | 82.03158 | 0.03925803 | 0.004413038 | 5.328962e-05 | 2.468818e-06
2392.778 | 25 | 25 | -272.15 | 81.06232 | 81.06232 | 55 | 81.06232 | 81.06232 | 0.03968946 | 0.004679792 | 5.358187e-05 | 2.807681e-06
2411.49 | 25 | 25 | -272.15 | 80.01794 | 80.01794 | 55 | 80.01794 | 80.01794 | 0.03927309 | 0.0046392 | 5.309285e-05 | 2.754848e-06
2430.181 | 25 | 25 | -272.15 | 79.05225 | 79.05225 | 55 | 79.05225 | 79.05225 | 0.03881033 | 0.004690231 | 5.256973e-05 | 2.818845e-06
2448.883 | 25 | 25 | -272.15 | 77.98998 | 77.98998 | 55 | 77.98998 | 77.98998 | 0.03842528 | 0.004062778 | 5.210741e-05 | 2.018226e-06
2467.608 | 25 | 25 | -272.15 | 77.03502 | 77.03502 | 55 | 77.03502 | 77.03502 | 0.0382745 | 0.004374764 | 5.187003e-05 | 2.414738e-06
2486.34 | 25 | 25 | -272.15 | 76.06933 | 76.06933 | 55 | 76.06933 | 76.06933 | 0.03786161 | 0.00468443 | 5.13924e-05 | 2.808283e-06
2505.002 | 25 | 25 | -272.15 | 75.01065 | 75.01065 | 55 | 75.01065 | 75.01065 | 0.0372388 | 0.004526699 | 5.071357e-05 | 2.606179e-06
2523.706 | 25 | 25 | -272.15 | 74.00204 | 74.00204 | 55 | 74.00204 | 74.00204 | 0.03758906 | 0.004593966 | 5.092764e-05 | 2.690818e-06
2542.392 | 25 | 25 | -272.15 | 73.03634 | 73.03634 | 55 | 73.03634 | 73.03634 | 0.03700453 | 0.004534816 | 5.029344e-05 | 2.614423e-06
2561.104 | 25 | 25 | -272.15 | 71.99554 | 71.99554 | 55 | 71.99554 | 71.99554 | 0.03635156 | 0.004457109 | 4.958896e-05 | 2.514303e-06
2579.805 | 25 | 25 | -272.15 | 71.037 | 71.037 | 55 | 71.037 | 71.037 | 0.03626342 | 0.004379403 | 4.940834e-05 | 2.414273e-06
2598.482 | 25 | 25 | -272.15 | 70.03555 | 70.03555 | 55 | 70.03555 | 70.03555 | 0.03614396 | 0.004290101 | 4.919466e-05 | 2.299421e-06
2617.171 | 25 | 25 | -272.15 | 69.02336 | 69.02336 | 55 | 69.02336 | 69.02336 | 0.03467566 | 0.004476826 | 4.774938e-05 | 2.536267e-06
2635.897 | 25 | 25 | -272.15 | 68.02548 | 68.02548 | 55 | 68.02548 | 68.02548 | 0.03579718 | 0.004551053 | 4.866817e-05 | 2.629785e-06
2654.572 | 25 | 25 | -272.15 | 67.02402 | 67.02402 | 55 | 67.02402 | 67.02402 | 0.03383828 | 0.004661235 | 4.677646e-05 | 2.769113e-06
2673.26 | 25 | 25 | -272.15 | 66.02971 | 66.02971 | 55 | 66.02971 | 66.02971 | 0.03486122 | 0.004251826 | 4.760569e-05 | 2.246393e-06
2691.98 | 25 | 25 | -272.15 | 65.01395 | 65.01395 | 55 | 65.01395 | 65.01395 | 0.03331522 | 0.004056979 | 4.608914e-05 | 1.997043e-06
2710.686 | 25 | 25 | -272.15 | 64.00176 | 64.00176 | 55 | 64.00176 | 64.00176 | 0.03425929 | 0.004699509 | 4.684456e-05 | 2.814668e-06
2729.352 | 25 | 25 | -272.15 | 63.06468 | 63.06468 | 55 | 63.06468 | 63.06468 | 0.03329087 | 0.004041902 | 4.586314e-05 | 1.975761e-06
2748.104 | 25 | 25 | -272.15 | 62.04534 | 62.04534 | 55 | 62.04534 | 62.04534 | 0.0327272 | 0.004094093 | 4.524236e-05 | 2.041177e-06
2766.746 | 25 | 25 | -272.15 | 61.08323 | 61.08323 | 55 | 61.08323 | 61.08323 | 0.03188288 | 0.00393984 | 4.437154e-05 | 1.843608e-06
2785.454 | 25 | 25 | -272.15 | 60.03527 | 60.03527 | 55 | 60.03527 | 60.03527 | 0.0313656 | 0.004058139 | 4.379009e-05 | 1.993229e-06
2818.858 | 25 | 25 | -272.15 | 50.03857 | 50.03857 | 55 | 50.03857 | 50.03857 | 0.02776561 | 0.003741514 | 3.946087e-05 | 1.579163e-06
2837.542 | 25 | 25 | -272.15 | 40.05976 | 40.05976 | 55 | 40.05976 | 40.05976 | 0.02396729 | 0.003206846 | 3.495259e-05 | 8.872905e-07
2856.235 | 25 | 25 | -272.15 | 29.9951 | 29.9951 | 55 | 29.9951 | 29.9951 | 0.01898939 | 0.002418183 | 2.935926e-05 | -1.283091e-07
2874.934 | 25 | 25 | -272.15 | 20.00198 | 20.00198 | 55 | 20.00198 | 20.00198 | 0.01340729 | 0.002038928 | 2.322221e-05 | -6.221726e-07
2893.613 | 25 | 25 | -272.15 | 10.02674 | 10.02674 | 55 | 10.02674 | 10.02674 | 0.008747209 | 0.0008930455 | 1.792816e-05 | -2.09284e-06
2912.282 | 25 | 25 | -272.15 | 0.0050073 | 0.0050073 | 55 | 0.0050073 | 0.0050073 | 0.001130805 | 0.0003224243 | 9.932328e-06 | -2.830569e-06
2930.928 | 25 | 25 | -272.15 | -9.995268 | -9.995268 | 55 | -9.995268 | -9.995268 | -0.004321414 | -0.0005509051 | 3.913025e-06 | -3.953981e-06
2949.64 | 25 | 25 | -272.15 | -19.98124 | -19.98124 | 55 | -19.98124 | -19.98124 | -0.01025959 | -0.001488023 | -2.548099e-06 | -5.158656e-06
2968.27 | 25 | 25 | -272.15 | -29.93501 | -29.93501 | 55 | -29.93501 | -29.93501 | -0.01517018 | -0.001847561 | -8.068436e-06 | -5.627355e-06
2986.931 | 25 | 25 | -272.15 | -39.9639 | -39.9639 | 55 | -39.9639 | -39.9639 | -0.02005525 | -0.002332358 | -1.357335e-05 | -6.255735e-06
3005.582 | 25 | 25 | -272.15 | -49.94629 | -49.94629 | 55 | -49.94629 | -49.94629 | -0.02421084 | -0.002645503 | -1.840792e-05 | -6.665351e-06
3024.174 | 25 | 25 | -272.15 | -59.94657 | -59.94657 | 55 | -59.94657 | -59.94657 | -0.02841045 | -0.002915736 | -2.328453e-05 | -7.020309e-06
3057.781 | 25 | 25 | -272.15 | -61.00883 | -61.00883 | 55 | -61.00883 | -61.00883 | -0.02866909 | -0.003133779 | -2.363152e-05 | -7.299264e-06
3076.551 | 25 | 25 | -272.15 | -61.94591 | -61.94591 | 55 | -61.94591 | -61.94591 | -0.0302754 | -0.002967927 | -2.519486e-05 | -7.088934e-06
3095.303 | 25 | 25 | -272.15 | -62.93664 | -62.93664 | 55 | -62.93664 | -62.93664 | -0.0297964 | -0.003213804 | -2.486147e-05 | -7.40328e-06
3113.941 | 25 | 25 | -272.15 | -63.99175 | -63.99175 | 55 | -63.99175 | -63.99175 | -0.03019305 | -0.003547827 | -2.533362e-05 | -7.830008e-06
3132.547 | 25 | 25 | -272.15 | -64.96101 | -64.96101 | 55 | -64.96101 | -64.96101 | -0.03008635 | -0.003384296 | -2.533762e-05 | -7.622669e-06
3151.141 | 25 | 25 | -272.15 | -65.96963 | -65.96963 | 55 | -65.96963 | -65.96963 | -0.0306419 | -0.003296151 | -2.594986e-05 | -7.51143e-06
3169.809 | 25 | 25 | -272.15 | -66.94605 | -66.94605 | 55 | -66.94605 | -66.94605 | -0.03072308 | -0.002921535 | -2.6126e-05 | -7.035138e-06
3188.484 | 25 | 25 | -272.15 | -67.9332 | -67.9332 | 55 | -67.9332 | -67.9332 | -0.03108378 | -0.003372698 | -2.655825e-05 | -7.611051e-06
3207.124 | 25 | 25 | -272.15 | -68.95254 | -68.95254 | 55 | -68.95254 | -68.95254 | -0.03216587 | -0.003321665 | -2.765196e-05 | -7.54711e-06
3225.812 | 25 | 25 | -272.15 | -69.98976 | -69.98976 | 55 | -69.98976 | -69.98976 | -0.03297192 | -0.003148856 | -2.849572e-05 | -7.328021e-06
3244.462 | 25 | 25 | -272.15 | -71.00195 | -71.00195 | 55 | -71.00195 | -71.00195 | -0.03214383 | -0.003329784 | -2.784612e-05 | -7.559633e-06
3263.102 | 25 | 25 | -272.15 | -71.99983 | -71.99983 | 55 | -71.99983 | -71.99983 | -0.03294293 | -0.00312798 | -2.867942e-05 | -7.303558e-06
3281.761 | 25 | 25 | -272.15 | -72.97626 | -72.97626 | 55 | -72.97626 | -72.97626 | -0.03321896 | -0.003348342 | -2.903331e-05 | -7.585378e-06
3300.37 | 25 | 25 | -272.15 | -73.95625 | -73.95625 | 55 | -73.95625 | -73.95625 | -0.03364113 | -0.003137258 | -2.952089e-05 | -7.31746e-06
3319.007 | 25 | 25 | -272.15 | -74.9756 | -74.9756 | 55 | -74.9756 | -74.9756 | -0.03412245 | -0.003780948 | -3.006654e-05 | -8.138722e-06
3337.666 | 25 | 25 | -272.15 | -75.94129 | -75.94129 | 55 | -75.94129 | -75.94129 | -0.03383597 | -0.002901818 | -2.990616e-05 | -7.019578e-06
3356.325 | 25 | 25 | -272.15 | -76.94632 | -76.94632 | 55 | -76.94632 | -76.94632 | -0.03482759 | -0.003203366 | -3.091585e-05 | -7.404873e-06
3374.984 | 25 | 25 | -272.15 | -77.94778 | -77.94778 | 55 | -77.94778 | -77.94778 | -0.03494009 | -0.003924762 | -3.112318e-05 | -8.325128e-06
3393.571 | 25 | 25 | -272.15 | -78.93851 | -78.93851 | 55 | -78.93851 | -78.93851 | -0.03510479 | -0.003916643 | -3.1377e-05 | -8.315835e-06
3412.177 | 25 | 25 | -272.15 | -79.97216 | -79.97216 | 55 | -79.97216 | -79.97216 | -0.03596999 | -0.003605816 | -3.227434e-05 | -7.920885e-06
3430.838 | 25 | 25 | -272.15 | -80.96646 | -80.96646 | 55 | -80.96646 | -80.96646 | -0.03631213 | -0.003668445 | -3.269041e-05 | -8.001742e-06
3449.495 | 25 | 25 | -272.15 | -81.9858 | -81.9858 | 55 | -81.9858 | -81.9858 | -0.03690478 | -0.003232361 | -3.333763e-05 | -7.447175e-06
3468.171 | 25 | 25 | -272.15 | -82.93003 | -82.93003 | 55 | -82.93003 | -82.93003 | -0.03652321 | -0.003631332 | -3.308826e-05 | -7.956541e-06
3486.807 | 25 | 25 | -272.15 | -83.96368 | -83.96368 | 55 | -83.96368 | -83.96368 | -0.03707064 | -0.003436487 | -3.369571e-05 | -7.709371e-06
3505.474 | 25 | 25 | -272.15 | -84.96514 | -84.96514 | 55 | -84.96514 | -84.96514 | -0.03735594 | -0.00411033 | -3.406068e-05 | -8.569035e-06
3524.124 | 25 | 25 | -272.15 | -86.00594 | -86.00594 | 55 | -86.00594 | -86.00594 | -0.03763893 | -0.003776307 | -3.442765e-05 | -8.144535e-06
3542.777 | 25 | 25 | -272.15 | -86.98952 | -86.98952 | 55 | -86.98952 | -86.98952 | -0.03843455 | -0.003777467 | -3.525629e-05 | -8.147058e-06
3561.385 | 25 | 25 | -272.15 | -87.94806 | -87.94806 | 55 | -87.94806 | -87.94806 | -0.03784074 | -0.003870251 | -3.481479e-05 | -8.266301e-06
3580.057 | 25 | 25 | -272.15 | -88.94951 | -88.94951 | 55 | -88.94951 | -88.94951 | -0.03897038 | -0.004022183 | -3.595001e-05 | -8.460955e-06
3598.714 | 25 | 25 | -272.15 | -90.00462 | -90.00462 | 55 | -90.00462 | -90.00462 | -0.03932065 | -0.003518832 | -3.637985e-05 | -7.820716e-06
3617.302 | 25 | 25 | -272.15 | -90.97031 | -90.97031 | 55 | -90.97031 | -90.97031 | -0.03869783 | -0.003886489 | -3.591264e-05 | -8.290204e-06
3635.976 | 25 | 25 | -272.15 | -91.94673 | -91.94673 | 55 | -91.94673 | -91.94673 | -0.04011048 | -0.00369976 | -3.730342e-05 | -8.053316e-06
3654.607 | 25 | 25 | -272.15 | -92.9625 | -92.9625 | 55 | -92.9625 | -92.9625 | -0.03907941 | -0.003680043 | -3.646901e-05 | -8.029272e-06
3673.272 | 25 | 25 | -272.15 | -93.99615 | -93.99615 | 55 | -93.99615 | -93.99615 | -0.04016036 | -0.003463162 | -3.756318e-05 | -7.754025e-06
3691.923 | 25 | 25 | -272.15 | -95.00476 | -95.00476 | 55 | -95.00476 | -95.00476 | -0.04125638 | -0.004181077 | -3.866848e-05 | -8.669853e-06
3710.56 | 25 | 25 | -272.15 | -95.93468 | -95.93468 | 55 | -95.93468 | -95.93468 | -0.04063008 | -0.003601177 | -3.819435e-05 | -7.931943e-06
3729.243 | 25 | 25 | -272.15 | -96.9433 | -96.9433 | 55 | -96.9433 | -96.9433 | -0.04031693 | -0.004080174 | -3.801413e-05 | -8.543345e-06
3747.9 | 25 | 25 | -272.15 | -97.98052 | -97.98052 | 55 | -97.98052 | -97.98052 | -0.04082959 | -0.003943319 | -3.859023e-05 | -8.370068e-06
3766.582 | 25 | 25 | -272.15 | -98.97125 | -98.97125 | 55 | -98.97125 | -98.97125 | -0.04210423 | -0.003673085 | -3.985661e-05 | -8.026794e-06
3785.274 | 25 | 25 | -272.15 | -99.96198 | -99.96198 | 55 | -99.96198 | -99.96198 | -0.04220746 | -0.003787905 | -4.005436e-05 | -8.174148e-06
3823.344 | 25 | 25 | -272.15 | -8600.571 | -8600.571 | 55 | -8600.571 | -8600.571 | 0.5161813 | -0.01615948 | -0.0004193615 | -3.297426e-05
3846.145 | 25 | 25 | -272.15 | -17099.79 | -17099.79 | 55 | -17099.79 | -17099.79 | 1.201725 | -0.03879992 | -0.0006788127 | -7.08561e-05
3865.416 | 25 | 25 | -272.15 | -18499.74 | -18499.74 | 55 | -18499.74 | -18499.74 | 1.305255 | -0.03987042 | -0.0007215496 | -7.370539e-05