## Sheet1
Time_since_start | Raw_Temperature | Temperature | Temperature_2 | Raw_Applied_Field | Applied_Field | Field_Angle | Raw_Applied_Field_For_Plot | Applied_Field_For_Plot | Raw_Signal_Mx | Raw_Signal_My | Signal_X_direction | Signal_Y_direction
32.396 | 25 | 25 | -272.15 | -18499.79 | -18499.79 | 60 | -18499.79 | -18499.79 | 1.301121 | -0.0428523 | -0.0007618996 | -7.597778e-05
55.201 | 25 | 25 | -272.15 | -9999.937 | -9999.937 | 60 | -9999.937 | -9999.937 | 0.628491 | -0.01989984 | -0.0004854044 | -3.823488e-05
77.984 | 25 | 25 | -272.15 | -1499.707 | -1499.707 | 60 | -1499.707 | -1499.707 | -0.04257396 | -0.0003583784 | -0.0001948274 | -4.872366e-06
97.164 | 25 | 25 | -272.15 | -99.74738 | -99.74738 | 60 | -99.74738 | -99.74738 | -0.04487272 | -0.002760322 | -4.992759e-05 | -6.602099e-06
130.781 | 25 | 25 | -272.15 | -98.97483 | -98.97483 | 60 | -98.97483 | -98.97483 | -0.04497361 | -0.002420502 | -4.993696e-05 | -6.164544e-06
149.395 | 25 | 25 | -272.15 | -97.9984 | -97.9984 | 60 | -97.9984 | -97.9984 | -0.0448124 | -0.002471533 | -4.968991e-05 | -6.229192e-06
168.065 | 25 | 25 | -272.15 | -96.98979 | -96.98979 | 60 | -96.98979 | -96.98979 | -0.04358417 | -0.002335837 | -4.848269e-05 | -6.053789e-06
186.728 | 25 | 25 | -272.15 | -95.93468 | -95.93468 | 60 | -95.93468 | -95.93468 | -0.04449229 | -0.002531843 | -4.918623e-05 | -6.304713e-06
205.387 | 25 | 25 | -272.15 | -94.94753 | -94.94753 | 60 | -94.94753 | -94.94753 | -0.04312023 | -0.002955168 | -4.785229e-05 | -6.8479e-06
224.051 | 25 | 25 | -272.15 | -93.98542 | -93.98542 | 60 | -93.98542 | -93.98542 | -0.04354357 | -0.002688415 | -4.81309e-05 | -6.504081e-06
242.719 | 25 | 25 | -272.15 | -92.94819 | -92.94819 | 60 | -92.94819 | -92.94819 | -0.04321185 | -0.002887901 | -4.772457e-05 | -6.759494e-06
261.393 | 25 | 25 | -272.15 | -91.98608 | -91.98608 | 60 | -91.98608 | -91.98608 | -0.04239651 | -0.002451817 | -4.689247e-05 | -6.198018e-06
280.03 | 25 | 25 | -272.15 | -90.93812 | -90.93812 | 60 | -90.93812 | -90.93812 | -0.04277231 | -0.002776561 | -4.711943e-05 | -6.614428e-06
298.667 | 25 | 25 | -272.15 | -89.99031 | -89.99031 | 60 | -89.99031 | -89.99031 | -0.04231301 | -0.002137511 | -4.660808e-05 | -5.792072e-06
317.349 | 25 | 25 | -272.15 | -89.01389 | -89.01389 | 60 | -89.01389 | -89.01389 | -0.04217265 | -0.002555039 | -4.637972e-05 | -6.327817e-06
335.983 | 25 | 25 | -272.15 | -87.95879 | -87.95879 | 60 | -87.95879 | -87.95879 | -0.04110563 | -0.002132872 | -4.531217e-05 | -5.784138e-06
354.608 | 25 | 25 | -272.15 | -86.96806 | -86.96806 | 60 | -86.96806 | -86.96806 | -0.04118334 | -0.002171145 | -4.527785e-05 | -5.832374e-06
373.359 | 25 | 25 | -272.15 | -85.98448 | -85.98448 | 60 | -85.98448 | -85.98448 | -0.04073911 | -0.002553879 | -4.477627e-05 | -6.323388e-06
391.982 | 25 | 25 | -272.15 | -84.95083 | -84.95083 | 60 | -84.95083 | -84.95083 | -0.04092237 | -0.002498209 | -4.483209e-05 | -6.250827e-06
410.625 | 25 | 25 | -272.15 | -84.01376 | -84.01376 | 60 | -84.01376 | -84.01376 | -0.04048975 | -0.0024379 | -4.43458e-05 | -6.172396e-06
429.284 | 25 | 25 | -272.15 | -82.94792 | -82.94792 | 60 | -82.94792 | -82.94792 | -0.0389843 | -0.002044728 | -4.288399e-05 | -5.665978e-06
447.937 | 25 | 25 | -272.15 | -81.96792 | -81.96792 | 60 | -81.96792 | -81.96792 | -0.0393195 | -0.002033128 | -4.308168e-05 | -5.650118e-06
466.71 | 25 | 25 | -272.15 | -81.00223 | -81.00223 | 60 | -81.00223 | -81.00223 | -0.03910377 | -0.002573595 | -4.278686e-05 | -6.343899e-06
485.463 | 25 | 25 | -272.15 | -79.99004 | -79.99004 | 60 | -79.99004 | -79.99004 | -0.03882657 | -0.002447177 | -4.243205e-05 | -6.18042e-06
504.223 | 25 | 25 | -272.15 | -78.98143 | -78.98143 | 60 | -78.98143 | -78.98143 | -0.03829654 | -0.002414704 | -4.18509e-05 | -6.1377e-06
523.008 | 25 | 25 | -272.15 | -77.9442 | -77.9442 | 60 | -77.9442 | -77.9442 | -0.03897733 | -0.002129393 | -4.235248e-05 | -5.769954e-06
541.773 | 25 | 25 | -272.15 | -76.99282 | -76.99282 | 60 | -76.99282 | -76.99282 | -0.03824435 | -0.002214058 | -4.159535e-05 | -5.877861e-06
560.518 | 25 | 25 | -272.15 | -75.97705 | -75.97705 | 60 | -75.97705 | -75.97705 | -0.0380495 | -0.002349755 | -4.1314e-05 | -6.0513e-06
579.167 | 25 | 25 | -272.15 | -74.98275 | -74.98275 | 60 | -74.98275 | -74.98275 | -0.03799964 | -0.00202385 | -4.116491e-05 | -5.631417e-06
597.788 | 25 | 25 | -272.15 | -73.91691 | -73.91691 | 60 | -73.91691 | -73.91691 | -0.03632952 | -0.002291765 | -3.955545e-05 | -5.974762e-06
616.45 | 25 | 25 | -272.15 | -72.98341 | -72.98341 | 60 | -72.98341 | -72.98341 | -0.03685376 | -0.002308001 | -3.992753e-05 | -5.994726e-06
635.13 | 25 | 25 | -272.15 | -71.96049 | -71.96049 | 60 | -71.96049 | -71.96049 | -0.03701033 | -0.002599112 | -3.996054e-05 | -6.36793e-06
653.787 | 25 | 25 | -272.15 | -70.9483 | -70.9483 | 60 | -70.9483 | -70.9483 | -0.0362263 | -0.00254808 | -3.915126e-05 | -6.301352e-06
672.448 | 25 | 25 | -272.15 | -69.954 | -69.954 | 60 | -69.954 | -69.954 | -0.03559538 | -0.00254692 | -3.848114e-05 | -6.298896e-06
691.097 | 25 | 25 | -272.15 | -68.92393 | -68.92393 | 60 | -68.92393 | -68.92393 | -0.03557218 | -0.002230295 | -3.83522e-05 | -5.890905e-06
709.773 | 25 | 25 | -272.15 | -67.99758 | -67.99758 | 60 | -67.99758 | -67.99758 | -0.03517089 | -0.00237527 | -3.789513e-05 | -6.076359e-06
728.42 | 25 | 25 | -272.15 | -66.97108 | -66.97108 | 60 | -66.97108 | -66.97108 | -0.03458752 | -0.002109676 | -3.726427e-05 | -5.733968e-06
747.175 | 25 | 25 | -272.15 | -66.00897 | -66.00897 | 60 | -66.00897 | -66.00897 | -0.03381973 | -0.001985577 | -3.64748e-05 | -5.573518e-06
765.784 | 25 | 25 | -272.15 | -64.94671 | -64.94671 | 60 | -64.94671 | -64.94671 | -0.03428829 | -0.002115475 | -3.678345e-05 | -5.739459e-06
784.438 | 25 | 25 | -272.15 | -63.92737 | -63.92737 | 60 | -63.92737 | -63.92737 | -0.0331169 | -0.002054005 | -3.562607e-05 | -5.659456e-06
803.093 | 25 | 25 | -272.15 | -62.95452 | -62.95452 | 60 | -62.95452 | -62.95452 | -0.0330705 | -0.00196934 | -3.548234e-05 | -5.549684e-06
821.755 | 25 | 25 | -272.15 | -62.00671 | -62.00671 | 60 | -62.00671 | -62.00671 | -0.03272604 | -0.001847562 | -3.507397e-05 | -5.392231e-06
840.417 | 25 | 25 | -272.15 | -60.98022 | -60.98022 | 60 | -60.98022 | -60.98022 | -0.03240479 | -0.001777973 | -3.467815e-05 | -5.301785e-06
859.055 | 25 | 25 | -272.15 | -59.93942 | -59.93942 | 60 | -59.93942 | -59.93942 | -0.03268429 | -0.001920628 | -3.481952e-05 | -5.484145e-06
892.667 | 25 | 25 | -272.15 | -49.94629 | -49.94629 | 60 | -49.94629 | -49.94629 | -0.02815298 | -0.001817406 | -2.970731e-05 | -5.341772e-06
911.432 | 25 | 25 | -272.15 | -39.9496 | -39.9496 | 60 | -39.9496 | -39.9496 | -0.02431986 | -0.001113408 | -2.522079e-05 | -4.427155e-06
930.184 | 25 | 25 | -272.15 | -29.95647 | -29.95647 | 60 | -29.95647 | -29.95647 | -0.01980822 | -0.0005265492 | -2.012622e-05 | -3.663113e-06
948.981 | 25 | 25 | -272.15 | -19.94189 | -19.94189 | 60 | -19.94189 | -19.94189 | -0.01510987 | 0.0003664967 | -1.486198e-05 | -2.505475e-06
967.715 | 25 | 25 | -272.15 | -9.948771 | -9.948771 | 60 | -9.948771 | -9.948771 | -0.008733284 | 0.0005045123 | -8.09514e-06 | -2.318378e-06
986.434 | 25 | 25 | -272.15 | 0.0479269 | 0.0479269 | 60 | 0.0479269 | 0.0479269 | -0.00156225 | 0.0008884064 | -6.155491e-07 | -1.815224e-06
1005.092 | 25 | 25 | -272.15 | 10.08397 | 10.08397 | 60 | 10.08397 | 10.08397 | 0.004616005 | 0.002466895 | 5.977958e-06 | 2.235043e-07
1023.753 | 25 | 25 | -272.15 | 20.04848 | 20.04848 | 60 | 20.04848 | 20.04848 | 0.009644897 | 0.002606069 | 1.153334e-05 | 4.120638e-07
1042.439 | 25 | 25 | -272.15 | 30.06664 | 30.06664 | 60 | 30.06664 | 30.06664 | 0.01463319 | 0.003234681 | 1.705794e-05 | 1.2298e-06
1061.093 | 25 | 25 | -272.15 | 40.04903 | 40.04903 | 60 | 40.04903 | 40.04903 | 0.01851503 | 0.003600017 | 2.158665e-05 | 1.709085e-06
1079.796 | 25 | 25 | -272.15 | 49.99923 | 49.99923 | 60 | 49.99923 | 49.99923 | 0.02248042 | 0.003717158 | 2.618689e-05 | 1.869309e-06
1098.512 | 25 | 25 | -272.15 | 60.04958 | 60.04958 | 60 | 60.04958 | 60.04958 | 0.02771574 | 0.004333011 | 3.193638e-05 | 2.670676e-06
1131.893 | 25 | 25 | -272.15 | 61.05819 | 61.05819 | 60 | 61.05819 | 61.05819 | 0.02828404 | 0.004038422 | 3.255185e-05 | 2.292988e-06
1150.605 | 25 | 25 | -272.15 | 62.02746 | 62.02746 | 60 | 62.02746 | 62.02746 | 0.02741651 | 0.004778373 | 3.18757e-05 | 3.245064e-06
1169.304 | 25 | 25 | -272.15 | 63.02534 | 63.02534 | 60 | 63.02534 | 63.02534 | 0.02782824 | 0.004411878 | 3.234964e-05 | 2.774938e-06
1187.983 | 25 | 25 | -272.15 | 64.04826 | 64.04826 | 60 | 64.04826 | 64.04826 | 0.02918056 | 0.004157881 | 3.366963e-05 | 2.449441e-06
1206.687 | 25 | 25 | -272.15 | 65.05329 | 65.05329 | 60 | 65.05329 | 65.05329 | 0.02918172 | 0.004483784 | 3.377618e-05 | 2.869333e-06
1225.381 | 25 | 25 | -272.15 | 66.02256 | 66.02256 | 60 | 66.02256 | 66.02256 | 0.0292919 | 0.005154151 | 3.397672e-05 | 3.731965e-06
1244.075 | 25 | 25 | -272.15 | 67.05263 | 67.05263 | 60 | 67.05263 | 67.05263 | 0.03016175 | 0.00417296 | 3.486484e-05 | 2.471737e-06
1262.763 | 25 | 25 | -272.15 | 68.03621 | 68.03621 | 60 | 68.03621 | 68.03621 | 0.0300562 | 0.005008015 | 3.487345e-05 | 3.546073e-06
1281.463 | 25 | 25 | -272.15 | 69.0162 | 69.0162 | 60 | 69.0162 | 69.0162 | 0.03019073 | 0.00451742 | 3.509696e-05 | 2.916411e-06
1300.155 | 25 | 25 | -272.15 | 70.05343 | 70.05343 | 60 | 70.05343 | 70.05343 | 0.03046909 | 0.004676311 | 3.545544e-05 | 3.121657e-06
1318.878 | 25 | 25 | -272.15 | 71.02627 | 71.02627 | 60 | 71.02627 | 71.02627 | 0.03123687 | 0.004730823 | 3.624602e-05 | 3.19267e-06
1337.541 | 25 | 25 | -272.15 | 72.05992 | 72.05992 | 60 | 72.05992 | 72.05992 | 0.03166366 | 0.004679792 | 3.673723e-05 | 3.128078e-06
1356.251 | 25 | 25 | -272.15 | 73.00058 | 73.00058 | 60 | 73.00058 | 73.00058 | 0.03206845 | 0.005302604 | 3.719894e-05 | 3.929554e-06
1374.964 | 25 | 25 | -272.15 | 74.04853 | 74.04853 | 60 | 74.04853 | 74.04853 | 0.03173326 | 0.004663555 | 3.700839e-05 | 3.109135e-06
1393.652 | 25 | 25 | -272.15 | 75.0178 | 75.0178 | 60 | 75.0178 | 75.0178 | 0.03285363 | 0.004428116 | 3.811476e-05 | 2.807441e-06
1412.337 | 25 | 25 | -272.15 | 76.02999 | 76.02999 | 60 | 76.02999 | 76.02999 | 0.03201161 | 0.004722706 | 3.746599e-05 | 3.187089e-06
1431.052 | 25 | 25 | -272.15 | 77.02072 | 77.02072 | 60 | 77.02072 | 77.02072 | 0.0337281 | 0.005212141 | 3.910915e-05 | 3.817171e-06
1449.749 | 25 | 25 | -272.15 | 78.04006 | 78.04006 | 60 | 78.04006 | 78.04006 | 0.03385569 | 0.004704147 | 3.933056e-05 | 3.165183e-06
1468.453 | 25 | 25 | -272.15 | 79.01648 | 79.01648 | 60 | 79.01648 | 79.01648 | 0.03417811 | 0.005062526 | 3.972217e-05 | 3.626792e-06
1487.186 | 25 | 25 | -272.15 | 80.06443 | 80.06443 | 60 | 80.06443 | 80.06443 | 0.03364577 | 0.005077604 | 3.935484e-05 | 3.647189e-06
1505.864 | 25 | 25 | -272.15 | 81.04443 | 81.04443 | 60 | 81.04443 | 81.04443 | 0.03489138 | 0.004730823 | 4.057464e-05 | 3.202387e-06
1524.545 | 25 | 25 | -272.15 | 82.0137 | 82.0137 | 60 | 82.0137 | 82.0137 | 0.03444949 | 0.004613683 | 4.028015e-05 | 3.052754e-06
1543.262 | 25 | 25 | -272.15 | 83.01516 | 83.01516 | 60 | 83.01516 | 83.01516 | 0.03534486 | 0.004740102 | 4.118815e-05 | 3.216225e-06
1561.963 | 25 | 25 | -272.15 | 84.04165 | 84.04165 | 60 | 84.04165 | 84.04165 | 0.03523004 | 0.004560331 | 4.119294e-05 | 2.986142e-06
1580.624 | 25 | 25 | -272.15 | 85.03953 | 85.03953 | 60 | 85.03953 | 85.03953 | 0.03619035 | 0.005120516 | 4.21588e-05 | 3.707173e-06
1599.304 | 25 | 25 | -272.15 | 86.04457 | 86.04457 | 60 | 86.04457 | 86.04457 | 0.03667514 | 0.005265491 | 4.269901e-05 | 3.8945e-06
1618.022 | 25 | 25 | -272.15 | 87.05676 | 87.05676 | 60 | 87.05676 | 87.05676 | 0.0368178 | 0.004998737 | 4.293318e-05 | 3.552595e-06
1636.693 | 25 | 25 | -272.15 | 88.0296 | 88.0296 | 60 | 88.0296 | 88.0296 | 0.0371611 | 0.005012656 | 4.334314e-05 | 3.571429e-06
1655.416 | 25 | 25 | -272.15 | 89.05967 | 89.05967 | 60 | 89.05967 | 89.05967 | 0.03724576 | 0.004936109 | 4.352719e-05 | 3.474036e-06
1674.109 | 25 | 25 | -272.15 | 90.00748 | 90.00748 | 60 | 90.00748 | 90.00748 | 0.03789872 | 0.005252732 | 4.421219e-05 | 3.881942e-06
1692.802 | 25 | 25 | -272.15 | 91.02682 | 91.02682 | 60 | 91.02682 | 91.02682 | 0.0378129 | 0.005089202 | 4.424224e-05 | 3.672729e-06
1711.492 | 25 | 25 | -272.15 | 92.04974 | 92.04974 | 60 | 92.04974 | 92.04974 | 0.03780942 | 0.004678633 | 4.43465e-05 | 3.145975e-06
1730.213 | 25 | 25 | -272.15 | 93.01901 | 93.01901 | 60 | 93.01901 | 93.01901 | 0.03865376 | 0.005136754 | 4.520536e-05 | 3.735785e-06
1748.878 | 25 | 25 | -272.15 | 94.08485 | 94.08485 | 60 | 94.08485 | 94.08485 | 0.03844383 | 0.005193585 | 4.5129e-05 | 3.80987e-06
1767.604 | 25 | 25 | -272.15 | 95.00762 | 95.00762 | 60 | 95.00762 | 95.00762 | 0.03891587 | 0.004983661 | 4.564914e-05 | 3.540928e-06
1786.281 | 25 | 25 | -272.15 | 96.04842 | 96.04842 | 60 | 96.04842 | 96.04842 | 0.03870479 | 0.004781855 | 4.556913e-05 | 3.282534e-06
1804.995 | 25 | 25 | -272.15 | 96.98908 | 96.98908 | 60 | 96.98908 | 96.98908 | 0.0404248 | 0.005198224 | 4.721018e-05 | 3.818649e-06
1823.708 | 25 | 25 | -272.15 | 98.04776 | 98.04776 | 60 | 98.04776 | 98.04776 | 0.04004204 | 0.004936108 | 4.697811e-05 | 3.482751e-06
1842.406 | 25 | 25 | -272.15 | 99.07068 | 99.07068 | 60 | 99.07068 | 99.07068 | 0.0400177 | 0.005188945 | 4.706366e-05 | 3.808741e-06
1861.127 | 25 | 25 | -272.15 | 100.0507 | 100.0507 | 60 | 100.0507 | 100.0507 | 0.04042713 | 0.004936107 | 4.753367e-05 | 3.484692e-06
1899.098 | 25 | 25 | -272.15 | 8600.646 | 8600.646 | 60 | 8600.646 | 8600.646 | -0.5158275 | 0.01856838 | 0.0004410981 | 2.925188e-05
1922.317 | 25 | 25 | -272.15 | 17099.85 | 17099.85 | 60 | 17099.85 | 17099.85 | -1.20534 | 0.04188851 | 0.0007113632 | 6.746942e-05
1941.557 | 25 | 25 | -272.15 | 18499.8 | 18499.8 | 60 | 18499.8 | 18499.8 | -1.307684 | 0.04562077 | 0.0007575147 | 7.362193e-05
1981.983 | 25 | 25 | -272.15 | 10000.02 | 10000.02 | 60 | 10000.02 | 10000.02 | -0.6308791 | 0.02262539 | 0.0004848318 | 3.582393e-05
2004.701 | 25 | 25 | -272.15 | 1499.721 | 1499.721 | 60 | 1499.721 | 1499.721 | 0.04080753 | 0.003092026 | 0.0001948054 | 2.471758e-06
2023.913 | 25 | 25 | -272.15 | 99.80747 | 99.80747 | 60 | 99.80747 | 99.80747 | 0.04503045 | 0.004763297 | 5.163588e-05 | 3.262326e-06
2057.445 | 25 | 25 | -272.15 | 99.03491 | 99.03491 | 60 | 99.03491 | 99.03491 | 0.04423135 | 0.00433881 | 5.083824e-05 | 2.71594e-06
2076.159 | 25 | 25 | -272.15 | 98.05134 | 98.05134 | 60 | 98.05134 | 98.05134 | 0.04404578 | 0.004494222 | 5.056859e-05 | 2.914753e-06
2094.776 | 25 | 25 | -272.15 | 97.01411 | 97.01411 | 60 | 97.01411 | 97.01411 | 0.04316316 | 0.004593966 | 4.966827e-05 | 3.041958e-06
2113.386 | 25 | 25 | -272.15 | 95.99835 | 95.99835 | 60 | 95.99835 | 95.99835 | 0.04373263 | 0.004358528 | 5.007228e-05 | 2.73834e-06
2131.96 | 25 | 25 | -272.15 | 95.03981 | 95.03981 | 60 | 95.03981 | 95.03981 | 0.04375466 | 0.004883917 | 4.999141e-05 | 3.412748e-06
2150.561 | 25 | 25 | -272.15 | 94.04193 | 94.04193 | 60 | 94.04193 | 94.04193 | 0.04274909 | 0.004140485 | 4.898497e-05 | 2.456169e-06
2169.317 | 25 | 25 | -272.15 | 93.01543 | 93.01543 | 60 | 93.01543 | 93.01543 | 0.04226431 | 0.004647318 | 4.844252e-05 | 3.106658e-06
2188.007 | 25 | 25 | -272.15 | 92.03186 | 92.03186 | 60 | 92.03186 | 92.03186 | 0.04263892 | 0.004904793 | 4.867518e-05 | 3.436663e-06
2206.694 | 25 | 25 | -272.15 | 91.02682 | 91.02682 | 60 | 91.02682 | 91.02682 | 0.04183167 | 0.004678632 | 4.784582e-05 | 3.144982e-06
2225.403 | 25 | 25 | -272.15 | 90.06113 | 90.06113 | 60 | 90.06113 | 90.06113 | 0.04143385 | 0.00445827 | 4.738773e-05 | 2.86079e-06
2244.077 | 25 | 25 | -272.15 | 89.04179 | 89.04179 | 60 | 89.04179 | 89.04179 | 0.04238489 | 0.004464069 | 4.813351e-05 | 2.867256e-06
2262.803 | 25 | 25 | -272.15 | 87.98668 | 87.98668 | 60 | 87.98668 | 87.98668 | 0.0403378 | 0.004433914 | 4.618715e-05 | 2.827471e-06
2281.511 | 25 | 25 | -272.15 | 87.06033 | 87.06033 | 60 | 87.06033 | 87.06033 | 0.0401766 | 0.004313296 | 4.594536e-05 | 2.67153e-06
2300.205 | 25 | 25 | -272.15 | 86.02669 | 86.02669 | 60 | 86.02669 | 86.02669 | 0.039657 | 0.004269223 | 4.537093e-05 | 2.613876e-06
2318.895 | 25 | 25 | -272.15 | 85.0753 | 85.0753 | 60 | 85.0753 | 85.0753 | 0.04127147 | 0.004293577 | 4.671874e-05 | 2.644258e-06
2337.623 | 25 | 25 | -272.15 | 84.0345 | 84.0345 | 60 | 84.0345 | 84.0345 | 0.04008264 | 0.004287779 | 4.554347e-05 | 2.635796e-06
2356.334 | 25 | 25 | -272.15 | 83.01516 | 83.01516 | 60 | 83.01516 | 83.01516 | 0.03895762 | 0.003941 | 4.442767e-05 | 2.189056e-06
2375.001 | 25 | 25 | -272.15 | 82.04589 | 82.04589 | 60 | 82.04589 | 82.04589 | 0.03957349 | 0.004182238 | 4.487816e-05 | 2.498204e-06
2393.698 | 25 | 25 | -272.15 | 81.03013 | 81.03013 | 60 | 81.03013 | 81.03013 | 0.03936007 | 0.004657756 | 4.458016e-05 | 3.108452e-06
2412.394 | 25 | 25 | -272.15 | 80.0394 | 80.0394 | 60 | 80.0394 | 80.0394 | 0.03789408 | 0.00446291 | 4.316163e-05 | 2.857035e-06
2431.065 | 25 | 25 | -272.15 | 79.02721 | 79.02721 | 60 | 79.02721 | 79.02721 | 0.03779666 | 0.003828499 | 4.296801e-05 | 2.040579e-06
2449.77 | 25 | 25 | -272.15 | 78.02217 | 78.02217 | 60 | 78.02217 | 78.02217 | 0.03709963 | 0.0045209 | 4.223749e-05 | 2.929619e-06
2468.497 | 25 | 25 | -272.15 | 77.06364 | 77.06364 | 60 | 77.06364 | 77.06364 | 0.03697785 | 0.004360848 | 4.202766e-05 | 2.722958e-06
2487.198 | 25 | 25 | -272.15 | 76.02999 | 76.02999 | 60 | 76.02999 | 76.02999 | 0.03716342 | 0.00370324 | 4.208556e-05 | 1.876664e-06
2505.908 | 25 | 25 | -272.15 | 75.06072 | 75.06072 | 60 | 75.06072 | 75.06072 | 0.0375821 | 0.003859813 | 4.235924e-05 | 2.076984e-06
2524.61 | 25 | 25 | -272.15 | 73.99488 | 73.99488 | 60 | 73.99488 | 73.99488 | 0.03656496 | 0.003804143 | 4.133529e-05 | 2.004391e-06
2543.333 | 25 | 25 | -272.15 | 73.02919 | 73.02919 | 60 | 73.02919 | 73.02919 | 0.03650813 | 0.003869092 | 4.118296e-05 | 2.08694e-06
2561.989 | 25 | 25 | -272.15 | 72.03131 | 72.03131 | 60 | 72.03131 | 72.03131 | 0.03574499 | 0.004153243 | 4.039391e-05 | 2.451221e-06
2580.649 | 25 | 25 | -272.15 | 71.037 | 71.037 | 60 | 71.037 | 71.037 | 0.03574499 | 0.003837778 | 4.028953e-05 | 2.044758e-06
2599.392 | 25 | 25 | -272.15 | 70.01766 | 70.01766 | 60 | 70.01766 | 70.01766 | 0.03475568 | 0.004034942 | 3.929542e-05 | 2.297204e-06
2618.058 | 25 | 25 | -272.15 | 69.03409 | 69.03409 | 60 | 69.03409 | 69.03409 | 0.03424074 | 0.003967676 | 3.873042e-05 | 2.209786e-06
2636.767 | 25 | 25 | -272.15 | 68.05051 | 68.05051 | 60 | 68.05051 | 68.05051 | 0.03440195 | 0.004300537 | 3.877173e-05 | 2.636693e-06
2655.489 | 25 | 25 | -272.15 | 67.03117 | 67.03117 | 60 | 67.03117 | 67.03117 | 0.03354486 | 0.003562905 | 3.789618e-05 | 1.68755e-06
2674.183 | 25 | 25 | -272.15 | 66.01541 | 66.01541 | 60 | 66.01541 | 66.01541 | 0.03348455 | 0.003981592 | 3.773547e-05 | 2.224746e-06
2692.874 | 25 | 25 | -272.15 | 64.99964 | 64.99964 | 60 | 64.99964 | 64.99964 | 0.03437528 | 0.003818061 | 3.842755e-05 | 2.013558e-06
2711.588 | 25 | 25 | -272.15 | 64.06972 | 64.06972 | 60 | 64.06972 | 64.06972 | 0.03281767 | 0.003451565 | 3.693324e-05 | 1.54156e-06
2730.283 | 25 | 25 | -272.15 | 63.03965 | 63.03965 | 60 | 63.03965 | 63.03965 | 0.03221458 | 0.003907364 | 3.628432e-05 | 2.126448e-06
2749.003 | 25 | 25 | -272.15 | 62.07395 | 62.07395 | 60 | 62.07395 | 62.07395 | 0.03235259 | 0.0035861 | 3.630671e-05 | 1.712557e-06
2767.675 | 25 | 25 | -272.15 | 61.03673 | 61.03673 | 60 | 61.03673 | 61.03673 | 0.03147927 | 0.003954915 | 3.541472e-05 | 2.185627e-06
2786.372 | 25 | 25 | -272.15 | 60.04958 | 60.04958 | 60 | 60.04958 | 60.04958 | 0.03096896 | 0.003567544 | 3.485351e-05 | 1.686741e-06
2819.765 | 25 | 25 | -272.15 | 50.03142 | 50.03142 | 60 | 50.03142 | 50.03142 | 0.02745826 | 0.003509553 | 3.065384e-05 | 1.602484e-06
2838.467 | 25 | 25 | -272.15 | 40.00611 | 40.00611 | 60 | 40.00611 | 40.00611 | 0.02312062 | 0.003365738 | 2.571193e-05 | 1.407901e-06
2857.123 | 25 | 25 | -272.15 | 30.05948 | 30.05948 | 60 | 30.05948 | 30.05948 | 0.01907985 | 0.00301084 | 2.104446e-05 | 9.420659e-07
2875.89 | 25 | 25 | -272.15 | 20.04848 | 20.04848 | 60 | 20.04848 | 20.04848 | 0.01451141 | 0.002420502 | 1.589709e-05 | 1.735352e-07
2894.574 | 25 | 25 | -272.15 | 10.04105 | 10.04105 | 60 | 10.04105 | 10.04105 | 0.008117436 | 0.00138712 | 9.113147e-06 | -1.164483e-06
2913.239 | 25 | 25 | -272.15 | 0.037197 | 0.037197 | 60 | 0.037197 | 0.037197 | 0.001251425 | 0.0007712674 | 1.906315e-06 | -1.965805e-06
2931.911 | 25 | 25 | -272.15 | -9.966655 | -9.966655 | 60 | -9.966655 | -9.966655 | -0.003899246 | 2.43558e-05 | -3.76239e-06 | -2.93559e-06
2950.62 | 25 | 25 | -272.15 | -19.97408 | -19.97408 | 60 | -19.97408 | -19.97408 | -0.00952775 | -0.0005903381 | -9.859938e-06 | -3.735426e-06
2969.405 | 25 | 25 | -272.15 | -29.99939 | -29.99939 | 60 | -29.99939 | -29.99939 | -0.01534646 | -0.001519338 | -1.612992e-05 | -4.939289e-06
2988.144 | 25 | 25 | -272.15 | -39.96033 | -39.96033 | 60 | -39.96033 | -39.96033 | -0.01923295 | -0.001696787 | -2.066054e-05 | -5.177043e-06
3006.892 | 25 | 25 | -272.15 | -49.98206 | -49.98206 | 60 | -49.98206 | -49.98206 | -0.02463764 | -0.00225465 | -2.65589e-05 | -5.903841e-06
3025.509 | 25 | 25 | -272.15 | -59.98591 | -59.98591 | 60 | -59.98591 | -59.98591 | -0.02811007 | -0.002448338 | -3.072275e-05 | -6.162511e-06
3059.146 | 25 | 25 | -272.15 | -60.98379 | -60.98379 | 60 | -60.98379 | -60.98379 | -0.02840234 | -0.002991124 | -3.108957e-05 | -6.861177e-06
3077.912 | 25 | 25 | -272.15 | -61.96737 | -61.96737 | 60 | -61.96737 | -61.96737 | -0.0282446 | -0.002626946 | -3.105138e-05 | -6.394016e-06
3096.661 | 25 | 25 | -272.15 | -62.93306 | -62.93306 | 60 | -62.93306 | -62.93306 | -0.02810079 | -0.002238413 | -3.10238e-05 | -5.895531e-06
3115.432 | 25 | 25 | -272.15 | -63.96313 | -63.96313 | 60 | -63.96313 | -63.96313 | -0.02902746 | -0.002336997 | -3.196287e-05 | -6.023249e-06
3134.205 | 25 | 25 | -272.15 | -64.97532 | -64.97532 | 60 | -64.97532 | -64.97532 | -0.03006896 | -0.002589833 | -3.300303e-05 | -6.349227e-06
3152.968 | 25 | 25 | -272.15 | -65.97678 | -65.97678 | 60 | -65.97678 | -65.97678 | -0.02941136 | -0.002331199 | -3.251849e-05 | -6.017749e-06
3171.709 | 25 | 25 | -272.15 | -66.99612 | -66.99612 | 60 | -66.99612 | -66.99612 | -0.03096665 | -0.003024759 | -3.402011e-05 | -6.910243e-06
3190.315 | 25 | 25 | -272.15 | -67.96181 | -67.96181 | 60 | -67.96181 | -67.96181 | -0.03085298 | -0.002630426 | -3.401956e-05 | -6.404303e-06
3208.994 | 25 | 25 | -272.15 | -68.94181 | -68.94181 | 60 | -68.94181 | -68.94181 | -0.0310861 | -0.00295517 | -3.433147e-05 | -6.82268e-06
3227.614 | 25 | 25 | -272.15 | -70.01122 | -70.01122 | 60 | -70.01122 | -70.01122 | -0.03072192 | -0.003622054 | -3.411717e-05 | -7.680932e-06
3246.228 | 25 | 25 | -272.15 | -70.96261 | -70.96261 | 60 | -70.96261 | -70.96261 | -0.03210671 | -0.002578236 | -3.545877e-05 | -6.340127e-06
3264.864 | 25 | 25 | -272.15 | -71.93903 | -71.93903 | 60 | -71.93903 | -71.93903 | -0.03200814 | -0.002916897 | -3.547288e-05 | -6.77639e-06
3283.544 | 25 | 25 | -272.15 | -72.9548 | -72.9548 | 60 | -72.9548 | -72.9548 | -0.03191302 | -0.002858907 | -3.549422e-05 | -6.702835e-06
3302.195 | 25 | 25 | -272.15 | -73.97056 | -73.97056 | 60 | -73.97056 | -73.97056 | -0.03295917 | -0.002458776 | -3.653892e-05 | -6.189491e-06
3320.869 | 25 | 25 | -272.15 | -75.00779 | -75.00779 | 60 | -75.00779 | -75.00779 | -0.0330937 | -0.003237001 | -3.676844e-05 | -7.19083e-06
3339.528 | 25 | 25 | -272.15 | -75.97705 | -75.97705 | 60 | -75.97705 | -75.97705 | -0.03388584 | -0.002983004 | -3.758049e-05 | -6.865282e-06
3358.277 | 25 | 25 | -272.15 | -76.95705 | -76.95705 | 60 | -76.95705 | -76.95705 | -0.03459563 | -0.002941252 | -3.831983e-05 | -6.812563e-06
3377.018 | 25 | 25 | -272.15 | -77.98712 | -77.98712 | 60 | -77.98712 | -77.98712 | -0.03375826 | -0.003050273 | -3.76771e-05 | -6.953699e-06
3395.634 | 25 | 25 | -272.15 | -78.96355 | -78.96355 | 60 | -78.96355 | -78.96355 | -0.03460491 | -0.003313549 | -3.853878e-05 | -7.293061e-06
3414.288 | 25 | 25 | -272.15 | -79.99719 | -79.99719 | 60 | -79.99719 | -79.99719 | -0.03473132 | -0.00329731 | -3.876064e-05 | -7.273191e-06
3432.88 | 25 | 25 | -272.15 | -80.97361 | -80.97361 | 60 | -80.97361 | -80.97361 | -0.0347 | -0.003060711 | -3.883506e-05 | -6.970013e-06
3451.532 | 25 | 25 | -272.15 | -81.98223 | -81.98223 | 60 | -81.98223 | -81.98223 | -0.03587837 | -0.002748726 | -3.999756e-05 | -6.569963e-06
3470.199 | 25 | 25 | -272.15 | -82.95507 | -82.95507 | 60 | -82.95507 | -82.95507 | -0.03570092 | -0.00312218 | -3.994057e-05 | -7.050946e-06
3488.873 | 25 | 25 | -272.15 | -84.01018 | -84.01018 | 60 | -84.01018 | -84.01018 | -0.03610685 | -0.00283339 | -4.041532e-05 | -6.680758e-06
3507.502 | 25 | 25 | -272.15 | -84.98302 | -84.98302 | 60 | -84.98302 | -84.98302 | -0.03626806 | -0.002857746 | -4.0662e-05 | -6.713009e-06
3526.179 | 25 | 25 | -272.15 | -85.95945 | -85.95945 | 60 | -85.95945 | -85.95945 | -0.03648378 | -0.003036355 | -4.095793e-05 | -6.94354e-06
3544.835 | 25 | 25 | -272.15 | -86.95733 | -86.95733 | 60 | -86.95733 | -86.95733 | -0.03670065 | -0.003311228 | -4.125716e-05 | -7.297831e-06
3563.435 | 25 | 25 | -272.15 | -87.94806 | -87.94806 | 60 | -87.94806 | -87.94806 | -0.03742785 | -0.003336743 | -4.201323e-05 | -7.331588e-06
3582.081 | 25 | 25 | -272.15 | -88.98886 | -88.98886 | 60 | -88.98886 | -88.98886 | -0.03745452 | -0.003301949 | -4.21464e-05 | -7.287874e-06
3600.685 | 25 | 25 | -272.15 | -89.96886 | -89.96886 | 60 | -89.96886 | -89.96886 | -0.0378013 | -0.002666379 | -4.256023e-05 | -6.47186e-06
3619.287 | 25 | 25 | -272.15 | -90.97389 | -90.97389 | 60 | -90.97389 | -90.97389 | -0.03895762 | -0.002834551 | -4.37026e-05 | -6.689003e-06
3637.944 | 25 | 25 | -272.15 | -91.96104 | -91.96104 | 60 | -91.96104 | -91.96104 | -0.03806458 | -0.003333264 | -4.300544e-05 | -7.331008e-06
3656.591 | 25 | 25 | -272.15 | -92.94462 | -92.94462 | 60 | -92.94462 | -92.94462 | -0.03926267 | -0.002865865 | -4.4183e-05 | -6.731166e-06
3675.251 | 25 | 25 | -272.15 | -93.97111 | -93.97111 | 60 | -93.97111 | -93.97111 | -0.03939951 | -0.003073468 | -4.441347e-05 | -6.999015e-06
3693.859 | 25 | 25 | -272.15 | -94.96184 | -94.96184 | 60 | -94.96184 | -94.96184 | -0.03977298 | -0.00278352 | -4.485235e-05 | -6.627276e-06
3712.51 | 25 | 25 | -272.15 | -95.9776 | -95.9776 | 60 | -95.9776 | -95.9776 | -0.04000958 | -0.003140738 | -4.517114e-05 | -7.08743e-06
3731.16 | 25 | 25 | -272.15 | -96.93614 | -96.93614 | 60 | -96.93614 | -96.93614 | -0.03955609 | -0.002727849 | -4.486512e-05 | -6.557631e-06
3749.807 | 25 | 25 | -272.15 | -98.00198 | -98.00198 | 60 | -98.00198 | -98.00198 | -0.04119027 | -0.00330079 | -4.644236e-05 | -7.295125e-06
3768.425 | 25 | 25 | -272.15 | -98.96767 | -98.96767 | 60 | -98.96767 | -98.96767 | -0.04054891 | -0.002991123 | -4.596863e-05 | -6.898015e-06
3787.088 | 25 | 25 | -272.15 | -99.97271 | -99.97271 | 60 | -99.97271 | -99.97271 | -0.04064168 | -0.002732488 | -4.615732e-05 | -6.566539e-06
3824.618 | 25 | 25 | -272.15 | -8600.75 | -8600.75 | 60 | -8600.75 | -8600.75 | 0.5154484 | -0.01641232 | -0.0004398885 | -3.239502e-05
3847.428 | 25 | 25 | -272.15 | -17099.8 | -17099.8 | 60 | -17099.8 | -17099.8 | 1.197247 | -0.03998522 | -0.0007170785 | -7.093734e-05
3866.679 | 25 | 25 | -272.15 | -18499.75 | -18499.75 | 60 | -18499.75 | -18499.75 | 1.30056 | -0.0435285 | -0.000762404 | -7.684694e-05