## Sheet1
Time_since_start | Raw_Temperature | Temperature | Temperature_2 | Raw_Applied_Field | Applied_Field | Field_Angle | Raw_Applied_Field_For_Plot | Applied_Field_For_Plot | Raw_Signal_Mx | Raw_Signal_My | Signal_X_direction | Signal_Y_direction
32.187 | 25 | 25 | -272.15 | -18499.79 | -18499.79 | 65 | -18499.79 | -18499.79 | 1.294203 | -0.04436241 | -0.0007860938 | -7.678572e-05
55.014 | 25 | 25 | -272.15 | -9999.955 | -9999.955 | 65 | -9999.955 | -9999.955 | 0.6246301 | -0.02117795 | -0.0004970556 | -3.938688e-05
77.818 | 25 | 25 | -272.15 | -1499.682 | -1499.682 | 65 | -1499.682 | -1499.682 | -0.04183049 | -0.000322425 | -0.0001928516 | -5.007181e-06
97.067 | 25 | 25 | -272.15 | -99.71161 | -99.71161 | 65 | -99.71161 | -99.71161 | -0.04511396 | -0.001701427 | -4.883413e-05 | -5.593117e-06
130.692 | 25 | 25 | -272.15 | -98.94979 | -98.94979 | 65 | -98.94979 | -98.94979 | -0.044345 | -0.00243326 | -4.807597e-05 | -6.542351e-06
149.47 | 25 | 25 | -272.15 | -98.00556 | -98.00556 | 65 | -98.00556 | -98.00556 | -0.04406435 | -0.001837123 | -4.772935e-05 | -5.767778e-06
168.237 | 25 | 25 | -272.15 | -96.9576 | -96.9576 | 65 | -96.9576 | -96.9576 | -0.04411537 | -0.001706065 | -4.766437e-05 | -5.596769e-06
186.834 | 25 | 25 | -272.15 | -95.98833 | -95.98833 | 65 | -95.98833 | -95.98833 | -0.0431156 | -0.001774493 | -4.668086e-05 | -5.684752e-06
205.522 | 25 | 25 | -272.15 | -94.95826 | -94.95826 | 65 | -94.95826 | -94.95826 | -0.04333017 | -0.001576168 | -4.676202e-05 | -5.426449e-06
224.162 | 25 | 25 | -272.15 | -94.02118 | -94.02118 | 65 | -94.02118 | -94.02118 | -0.04329304 | -0.001424235 | -4.663093e-05 | -5.22844e-06
242.824 | 25 | 25 | -272.15 | -92.92316 | -92.92316 | 65 | -92.92316 | -92.92316 | -0.04302514 | -0.002254651 | -4.627941e-05 | -6.305341e-06
261.486 | 25 | 25 | -272.15 | -91.95031 | -91.95031 | 65 | -91.95031 | -91.95031 | -0.04083886 | -0.001802329 | -4.424903e-05 | -5.717409e-06
280.108 | 25 | 25 | -272.15 | -90.99893 | -90.99893 | 65 | -90.99893 | -90.99893 | -0.04201262 | -0.00179537 | -4.518444e-05 | -5.707559e-06
298.764 | 25 | 25 | -272.15 | -89.95813 | -89.95813 | 65 | -89.95813 | -89.95813 | -0.04169946 | -0.00173738 | -4.479901e-05 | -5.631395e-06
317.434 | 25 | 25 | -272.15 | -88.96382 | -88.96382 | 65 | -88.96382 | -88.96382 | -0.04133408 | -0.002081841 | -4.437241e-05 | -6.077636e-06
336.105 | 25 | 25 | -272.15 | -87.91944 | -87.91944 | 65 | -87.91944 | -87.91944 | -0.04153474 | -0.001858 | -4.443979e-05 | -5.786201e-06
354.773 | 25 | 25 | -272.15 | -86.97521 | -86.97521 | 65 | -86.97521 | -86.97521 | -0.04033898 | -0.001237507 | -4.328604e-05 | -4.980015e-06
373.425 | 25 | 25 | -272.15 | -85.95945 | -85.95945 | 65 | -85.95945 | -85.95945 | -0.03981822 | -0.002083 | -4.272014e-05 | -6.076557e-06
392.059 | 25 | 25 | -272.15 | -84.96872 | -84.96872 | 65 | -84.96872 | -84.96872 | -0.04009194 | -0.001713024 | -4.285759e-05 | -5.595491e-06
410.715 | 25 | 25 | -272.15 | -84.01376 | -84.01376 | 65 | -84.01376 | -84.01376 | -0.04041784 | -0.001311734 | -4.304482e-05 | -5.073812e-06
429.406 | 25 | 25 | -272.15 | -82.95865 | -82.95865 | 65 | -82.95865 | -82.95865 | -0.04011861 | -0.001602843 | -4.267017e-05 | -5.450753e-06
448.092 | 25 | 25 | -272.15 | -81.95004 | -81.95004 | 65 | -81.95004 | -81.95004 | -0.03864797 | -0.001766376 | -4.126723e-05 | -5.662143e-06
466.71 | 25 | 25 | -272.15 | -80.945 | -80.945 | 65 | -80.945 | -80.945 | -0.03834294 | -0.001704906 | -4.089272e-05 | -5.581493e-06
485.358 | 25 | 25 | -272.15 | -80.0115 | -80.0115 | 65 | -80.0115 | -80.0115 | -0.03787901 | -0.001479904 | -4.038558e-05 | -5.288648e-06
504.049 | 25 | 25 | -272.15 | -78.95639 | -78.95639 | 65 | -78.95639 | -78.95639 | -0.037712 | -0.001904391 | -4.012755e-05 | -5.838707e-06
522.673 | 25 | 25 | -272.15 | -77.94778 | -77.94778 | 65 | -77.94778 | -77.94778 | -0.03708223 | -0.001013665 | -3.946625e-05 | -4.681715e-06
541.375 | 25 | 25 | -272.15 | -76.96421 | -76.96421 | 65 | -76.96421 | -76.96421 | -0.03835917 | -0.001435832 | -4.048929e-05 | -5.228824e-06
560.057 | 25 | 25 | -272.15 | -76.00209 | -76.00209 | 65 | -76.00209 | -76.00209 | -0.03692102 | -0.001471786 | -3.911988e-05 | -5.274663e-06
578.697 | 25 | 25 | -272.15 | -74.94341 | -74.94341 | 65 | -74.94341 | -74.94341 | -0.03688159 | -0.001602843 | -3.8974e-05 | -5.443859e-06
597.445 | 25 | 25 | -272.15 | -73.97414 | -73.97414 | 65 | -73.97414 | -73.97414 | -0.03590851 | -0.001380162 | -3.801404e-05 | -5.153995e-06
616.081 | 25 | 25 | -272.15 | -72.9548 | -72.9548 | 65 | -72.9548 | -72.9548 | -0.03621587 | -0.002233774 | -3.817815e-05 | -6.261071e-06
634.728 | 25 | 25 | -272.15 | -71.99268 | -71.99268 | 65 | -71.99268 | -71.99268 | -0.03632604 | -0.001374363 | -3.817436e-05 | -5.144764e-06
653.375 | 25 | 25 | -272.15 | -70.94115 | -70.94115 | 65 | -70.94115 | -70.94115 | -0.03483803 | -0.001512379 | -3.675159e-05 | -5.322999e-06
672.021 | 25 | 25 | -272.15 | -70.01122 | -70.01122 | 65 | -70.01122 | -70.01122 | -0.03580646 | -0.001733901 | -3.750815e-05 | -5.609726e-06
690.695 | 25 | 25 | -272.15 | -68.974 | -68.974 | 65 | -68.974 | -68.974 | -0.03426973 | -0.00150774 | -3.604391e-05 | -5.315286e-06
709.344 | 25 | 25 | -272.15 | -67.93678 | -67.93678 | 65 | -67.93678 | -67.93678 | -0.03341844 | -0.001403359 | -3.518423e-05 | -5.178911e-06
727.999 | 25 | 25 | -272.15 | -66.98539 | -66.98539 | 65 | -66.98539 | -66.98539 | -0.03539241 | -0.001301296 | -3.682543e-05 | -5.045619e-06
746.658 | 25 | 25 | -272.15 | -66.00539 | -66.00539 | 65 | -66.00539 | -66.00539 | -0.03393571 | -0.001186475 | -3.543778e-05 | -4.895745e-06
765.303 | 25 | 25 | -272.15 | -64.96101 | -64.96101 | 65 | -64.96101 | -64.96101 | -0.03315633 | -0.001499621 | -3.464077e-05 | -5.301297e-06
783.98 | 25 | 25 | -272.15 | -63.9524 | -63.9524 | 65 | -63.9524 | -63.9524 | -0.03326536 | -0.001476425 | -3.463109e-05 | -5.270322e-06
802.638 | 25 | 25 | -272.15 | -62.99029 | -62.99029 | 65 | -62.99029 | -62.99029 | -0.03153842 | -0.001076295 | -3.300696e-05 | -4.750142e-06
821.27 | 25 | 25 | -272.15 | -61.94591 | -61.94591 | 65 | -61.94591 | -61.94591 | -0.03273649 | -0.001665473 | -3.395406e-05 | -5.513972e-06
839.915 | 25 | 25 | -272.15 | -60.96591 | -60.96591 | 65 | -60.96591 | -60.96591 | -0.03243842 | -0.001398719 | -3.358833e-05 | -5.166894e-06
858.566 | 25 | 25 | -272.15 | -59.95372 | -59.95372 | 65 | -59.95372 | -59.95372 | -0.03105246 | -0.001581967 | -3.225969e-05 | -5.403872e-06
892.207 | 25 | 25 | -272.15 | -49.95702 | -49.95702 | 65 | -49.95702 | -49.95702 | -0.02819706 | -0.001021784 | -2.869217e-05 | -4.668181e-06
910.88 | 25 | 25 | -272.15 | -39.96033 | -39.96033 | 65 | -39.96033 | -39.96033 | -0.023537 | -0.0004952347 | -2.353295e-05 | -3.976145e-06
929.502 | 25 | 25 | -272.15 | -29.9672 | -29.9672 | 65 | -29.9672 | -29.9672 | -0.01889196 | -0.000724875 | -1.838734e-05 | -4.265614e-06
948.16 | 25 | 25 | -272.15 | -19.95978 | -19.95978 | 65 | -19.95978 | -19.95978 | -0.01463667 | 0.0003096665 | -1.358399e-05 | -2.914217e-06
966.825 | 25 | 25 | -272.15 | -9.977385 | -9.977385 | 65 | -9.977385 | -9.977385 | -0.009198371 | 0.001062377 | -7.739859e-06 | -1.928645e-06
985.411 | 25 | 25 | -272.15 | 0.0300437 | 0.0300437 | 65 | 0.0300437 | 0.0300437 | -0.00242978 | 0.0008431744 | -7.197825e-07 | -2.204555e-06
1004.12 | 25 | 25 | -272.15 | 10.07324 | 10.07324 | 65 | 10.07324 | 10.07324 | 0.002507487 | 0.001831324 | 4.688821e-06 | -9.133412e-07
1022.774 | 25 | 25 | -272.15 | 20.08067 | 20.08067 | 65 | 20.08067 | 20.08067 | 0.008373756 | 0.002624627 | 1.091305e-05 | 1.249393e-07
1041.497 | 25 | 25 | -272.15 | 30.00941 | 30.00941 | 65 | 30.00941 | 30.00941 | 0.01401618 | 0.002761483 | 1.69316e-05 | 3.111115e-07
1060.172 | 25 | 25 | -272.15 | 40.05976 | 40.05976 | 65 | 40.05976 | 40.05976 | 0.01790265 | 0.003420249 | 2.141415e-05 | 1.174805e-06
1078.884 | 25 | 25 | -272.15 | 50.00638 | 50.00638 | 65 | 50.00638 | 50.00638 | 0.02268802 | 0.003714838 | 2.667864e-05 | 1.565723e-06
1097.579 | 25 | 25 | -272.15 | 60.03527 | 60.03527 | 65 | 60.03527 | 60.03527 | 0.02689808 | 0.004123087 | 3.144435e-05 | 2.104239e-06
1130.99 | 25 | 25 | -272.15 | 61.04388 | 61.04388 | 65 | 61.04388 | 61.04388 | 0.02697695 | 0.003581461 | 3.161975e-05 | 1.402098e-06
1149.697 | 25 | 25 | -272.15 | 62.00957 | 62.00957 | 65 | 62.00957 | 62.00957 | 0.02766239 | 0.003885329 | 3.232565e-05 | 1.797336e-06
1168.365 | 25 | 25 | -272.15 | 63.03965 | 63.03965 | 65 | 63.03965 | 63.03965 | 0.02771342 | 0.003640611 | 3.247876e-05 | 1.480588e-06
1187.09 | 25 | 25 | -272.15 | 64.03395 | 64.03395 | 65 | 64.03395 | 64.03395 | 0.02755569 | 0.003836616 | 3.244398e-05 | 1.735851e-06
1205.768 | 25 | 25 | -272.15 | 65.05329 | 65.05329 | 65 | 65.05329 | 65.05329 | 0.02773546 | 0.003564065 | 3.270951e-05 | 1.382967e-06
1224.485 | 25 | 25 | -272.15 | 66.07621 | 66.07621 | 65 | 66.07621 | 66.07621 | 0.02878623 | 0.003399372 | 3.374363e-05 | 1.170082e-06
1243.168 | 25 | 25 | -272.15 | 67.03475 | 67.03475 | 65 | 67.03475 | 67.03475 | 0.02958533 | 0.003765871 | 3.454903e-05 | 1.646606e-06
1261.854 | 25 | 25 | -272.15 | 68.03263 | 68.03263 | 65 | 68.03263 | 68.03263 | 0.02986715 | 0.003506074 | 3.490231e-05 | 1.310259e-06
1280.55 | 25 | 25 | -272.15 | 69.05197 | 69.05197 | 65 | 69.05197 | 69.05197 | 0.02936728 | 0.003893448 | 3.45684e-05 | 1.813931e-06
1299.258 | 25 | 25 | -272.15 | 70.02482 | 70.02482 | 65 | 70.02482 | 70.02482 | 0.02983004 | 0.003572183 | 3.507864e-05 | 1.397779e-06
1317.974 | 25 | 25 | -272.15 | 71.07277 | 71.07277 | 65 | 71.07277 | 71.07277 | 0.03090401 | 0.003978113 | 3.613585e-05 | 1.925561e-06
1336.667 | 25 | 25 | -272.15 | 72.00627 | 72.00627 | 65 | 72.00627 | 72.00627 | 0.0315245 | 0.004197314 | 3.678109e-05 | 2.210878e-06
1355.379 | 25 | 25 | -272.15 | 73.03277 | 73.03277 | 65 | 73.03277 | 73.03277 | 0.03163816 | 0.003972313 | 3.698906e-05 | 1.919718e-06
1374.053 | 25 | 25 | -272.15 | 74.00561 | 74.00561 | 65 | 74.00561 | 74.00561 | 0.03098288 | 0.004033783 | 3.651319e-05 | 2.00034e-06
1392.757 | 25 | 25 | -272.15 | 75.0643 | 75.0643 | 65 | 75.0643 | 75.0643 | 0.03192115 | 0.003833137 | 3.745184e-05 | 1.74082e-06
1411.485 | 25 | 25 | -272.15 | 76.04787 | 76.04787 | 65 | 76.04787 | 76.04787 | 0.03250569 | 0.004357368 | 3.807062e-05 | 2.422096e-06
1430.176 | 25 | 25 | -272.15 | 77.03145 | 77.03145 | 65 | 77.03145 | 77.03145 | 0.0320093 | 0.003959556 | 3.773602e-05 | 1.906598e-06
1448.889 | 25 | 25 | -272.15 | 78.0329 | 78.0329 | 65 | 78.0329 | 78.0329 | 0.03200118 | 0.004047703 | 3.783395e-05 | 2.02187e-06
1467.593 | 25 | 25 | -272.15 | 78.98071 | 78.98071 | 65 | 78.98071 | 78.98071 | 0.03325838 | 0.004327212 | 3.904227e-05 | 2.385477e-06
1486.305 | 25 | 25 | -272.15 | 80.01794 | 80.01794 | 65 | 80.01794 | 80.01794 | 0.03338481 | 0.003957236 | 3.926263e-05 | 1.906155e-06
1504.964 | 25 | 25 | -272.15 | 81.0194 | 81.0194 | 65 | 81.0194 | 81.0194 | 0.03340337 | 0.00422631 | 3.938409e-05 | 2.256264e-06
1523.673 | 25 | 25 | -272.15 | 82.03516 | 82.03516 | 65 | 82.03516 | 82.03516 | 0.03340105 | 0.004069737 | 3.948864e-05 | 2.053912e-06
1542.397 | 25 | 25 | -272.15 | 82.99012 | 82.99012 | 65 | 82.99012 | 82.99012 | 0.03445413 | 0.004254146 | 4.051767e-05 | 2.294088e-06
1561.062 | 25 | 25 | -272.15 | 84.081 | 84.081 | 65 | 84.081 | 84.081 | 0.0343486 | 0.004495383 | 4.053907e-05 | 2.608142e-06
1579.783 | 25 | 25 | -272.15 | 85.03953 | 85.03953 | 65 | 85.03953 | 85.03953 | 0.03482411 | 0.004230949 | 4.105906e-05 | 2.265743e-06
1598.459 | 25 | 25 | -272.15 | 86.06245 | 86.06245 | 65 | 86.06245 | 86.06245 | 0.03534022 | 0.004065098 | 4.162161e-05 | 2.051354e-06
1617.181 | 25 | 25 | -272.15 | 87.02457 | 87.02457 | 65 | 87.02457 | 87.02457 | 0.0363504 | 0.003895768 | 4.261356e-05 | 1.832398e-06
1635.855 | 25 | 25 | -272.15 | 88.05464 | 88.05464 | 65 | 88.05464 | 88.05464 | 0.03643042 | 0.004475666 | 4.279223e-05 | 2.585968e-06
1654.588 | 25 | 25 | -272.15 | 89.08829 | 89.08829 | 65 | 89.08829 | 89.08829 | 0.03643506 | 0.004358527 | 4.29048e-05 | 2.434815e-06
1673.277 | 25 | 25 | -272.15 | 90.01821 | 90.01821 | 65 | 90.01821 | 90.01821 | 0.03726316 | 0.004409557 | 4.373277e-05 | 2.50185e-06
1691.998 | 25 | 25 | -272.15 | 91.00179 | 91.00179 | 65 | 91.00179 | 91.00179 | 0.03713558 | 0.004258783 | 4.372345e-05 | 2.306997e-06
1710.673 | 25 | 25 | -272.15 | 92.01398 | 92.01398 | 65 | 92.01398 | 92.01398 | 0.03815969 | 0.004532497 | 4.473294e-05 | 2.663137e-06
1729.365 | 25 | 25 | -272.15 | 92.98324 | 92.98324 | 65 | 92.98324 | 92.98324 | 0.03751251 | 0.004154403 | 4.426384e-05 | 2.17322e-06
1748.059 | 25 | 25 | -272.15 | 94.01689 | 94.01689 | 65 | 94.01689 | 94.01689 | 0.03862128 | 0.00440608 | 4.535025e-05 | 2.500775e-06
1766.772 | 25 | 25 | -272.15 | 95.03266 | 95.03266 | 65 | 95.03266 | 95.03266 | 0.03864099 | 0.004886236 | 4.547423e-05 | 3.124871e-06
1785.483 | 25 | 25 | -272.15 | 95.99477 | 95.99477 | 65 | 95.99477 | 95.99477 | 0.03828146 | 0.004070897 | 4.525809e-05 | 2.067423e-06
1804.096 | 25 | 25 | -272.15 | 97.03557 | 97.03557 | 65 | 97.03557 | 97.03557 | 0.03869086 | 0.00445827 | 4.57284e-05 | 2.571112e-06
1822.728 | 25 | 25 | -272.15 | 98.03345 | 98.03345 | 65 | 98.03345 | 98.03345 | 0.04035868 | 0.004249506 | 4.730414e-05 | 2.301003e-06
1841.471 | 25 | 25 | -272.15 | 99.06353 | 99.06353 | 65 | 99.06353 | 99.06353 | 0.03839745 | 0.004474507 | 4.568242e-05 | 2.593931e-06
1860.164 | 25 | 25 | -272.15 | 100.0578 | 100.0578 | 65 | 100.0578 | 100.0578 | 0.03931601 | 0.004302856 | 4.659694e-05 | 2.371991e-06
1898.103 | 25 | 25 | -272.15 | 8600.656 | 8600.656 | 65 | 8600.656 | 8600.656 | -0.5140021 | 0.01894415 | 0.0004506267 | 2.868615e-05
1920.858 | 25 | 25 | -272.15 | 17099.82 | 17099.82 | 65 | 17099.82 | 17099.82 | -1.198994 | 0.0445642 | 0.0007347842 | 6.924809e-05
1940.06 | 25 | 25 | -272.15 | 18499.79 | 18499.79 | 65 | 18499.79 | 18499.79 | -1.302915 | 0.04750081 | 0.0007811691 | 7.426126e-05
1980.024 | 25 | 25 | -272.15 | 9999.99 | 9999.99 | 65 | 9999.99 | 9999.99 | -0.6282104 | 0.02331896 | 0.0004967417 | 3.556787e-05
2003.237 | 25 | 25 | -272.15 | 1499.807 | 1499.807 | 65 | 1499.807 | 1499.807 | 0.04031461 | 0.002674498 | 0.0001943679 | 1.46221e-06
2022.393 | 25 | 25 | -272.15 | 99.77885 | 99.77885 | 65 | 99.77885 | 99.77885 | 0.0429973 | 0.003866773 | 4.981456e-05 | 1.805732e-06
2055.945 | 25 | 25 | -272.15 | 99.08499 | 99.08499 | 65 | 99.08499 | 99.08499 | 0.04384977 | 0.003670766 | 5.049362e-05 | 1.550727e-06
2074.678 | 25 | 25 | -272.15 | 98.04061 | 98.04061 | 65 | 98.04061 | 98.04061 | 0.04290916 | 0.003495636 | 4.95544e-05 | 1.322517e-06
2093.38 | 25 | 25 | -272.15 | 96.99623 | 96.99623 | 65 | 96.99623 | 96.99623 | 0.04325942 | 0.004040742 | 4.975374e-05 | 2.029144e-06
2112.057 | 25 | 25 | -272.15 | 96.04484 | 96.04484 | 65 | 96.04484 | 96.04484 | 0.0424 | 0.00439796 | 4.889589e-05 | 2.49198e-06
2130.781 | 25 | 25 | -272.15 | 95.0112 | 95.0112 | 65 | 95.0112 | 95.0112 | 0.04222833 | 0.003855174 | 4.863601e-05 | 1.786577e-06
2149.512 | 25 | 25 | -272.15 | 94.04551 | 94.04551 | 65 | 94.04551 | 94.04551 | 0.04149533 | 0.003649889 | 4.788816e-05 | 1.519296e-06
2168.21 | 25 | 25 | -272.15 | 93.02616 | 93.02616 | 65 | 93.02616 | 93.02616 | 0.04146284 | 0.00382154 | 4.775254e-05 | 1.741214e-06
2186.94 | 25 | 25 | -272.15 | 92.02471 | 92.02471 | 65 | 92.02471 | 92.02471 | 0.04128305 | 0.003862133 | 4.748887e-05 | 1.793041e-06
2205.638 | 25 | 25 | -272.15 | 91.05901 | 91.05901 | 65 | 91.05901 | 91.05901 | 0.04112415 | 0.003684683 | 4.724738e-05 | 1.561889e-06
2224.293 | 25 | 25 | -272.15 | 90.0504 | 90.0504 | 65 | 90.0504 | 90.0504 | 0.04009308 | 0.004007108 | 4.623213e-05 | 1.979515e-06
2242.991 | 25 | 25 | -272.15 | 89.06325 | 89.06325 | 65 | 89.06325 | 89.06325 | 0.04013485 | 0.003544348 | 4.616538e-05 | 1.378023e-06
2261.691 | 25 | 25 | -272.15 | 88.0296 | 88.0296 | 65 | 88.0296 | 88.0296 | 0.0408945 | 0.003377336 | 4.672692e-05 | 1.16036e-06
2280.411 | 25 | 25 | -272.15 | 87.04245 | 87.04245 | 65 | 87.04245 | 87.04245 | 0.04062776 | 0.003915483 | 4.638806e-05 | 1.858003e-06
2299.16 | 25 | 25 | -272.15 | 86.01953 | 86.01953 | 65 | 86.01953 | 86.01953 | 0.03962452 | 0.003509554 | 4.539586e-05 | 1.330244e-06
2317.828 | 25 | 25 | -272.15 | 85.05026 | 85.05026 | 65 | 85.05026 | 85.05026 | 0.04001072 | 0.003823859 | 4.563478e-05 | 1.737366e-06
2336.511 | 25 | 25 | -272.15 | 84.02019 | 84.02019 | 65 | 84.02019 | 84.02019 | 0.04016499 | 0.003888808 | 4.566274e-05 | 1.820781e-06
2355.253 | 25 | 25 | -272.15 | 83.03304 | 83.03304 | 65 | 83.03304 | 83.03304 | 0.03847514 | 0.003121021 | 4.406871e-05 | 8.23376e-07
2373.931 | 25 | 25 | -272.15 | 82.05304 | 82.05304 | 65 | 82.05304 | 82.05304 | 0.03910376 | 0.003627853 | 4.45203e-05 | 1.480381e-06
2392.619 | 25 | 25 | -272.15 | 81.02297 | 81.02297 | 65 | 81.02297 | 81.02297 | 0.03809705 | 0.003670766 | 4.352429e-05 | 1.535194e-06
2411.324 | 25 | 25 | -272.15 | 80.00721 | 80.00721 | 65 | 80.00721 | 80.00721 | 0.03795207 | 0.003288032 | 4.328983e-05 | 1.037548e-06
2430.039 | 25 | 25 | -272.15 | 79.03436 | 79.03436 | 65 | 79.03436 | 79.03436 | 0.03741974 | 0.003823859 | 4.271822e-05 | 1.732193e-06
2448.711 | 25 | 25 | -272.15 | 78.05436 | 78.05436 | 65 | 78.05436 | 78.05436 | 0.03799152 | 0.002969087 | 4.311968e-05 | 6.218913e-07
2467.378 | 25 | 25 | -272.15 | 77.02787 | 77.02787 | 65 | 77.02787 | 77.02787 | 0.03738957 | 0.003569863 | 4.248105e-05 | 1.40079e-06
2486.105 | 25 | 25 | -272.15 | 76.0586 | 76.0586 | 65 | 76.0586 | 76.0586 | 0.03588069 | 0.003558266 | 4.10485e-05 | 1.384904e-06
2504.82 | 25 | 25 | -272.15 | 75.08576 | 75.08576 | 65 | 75.08576 | 75.08576 | 0.036079 | 0.003336744 | 4.112132e-05 | 1.096542e-06
2523.51 | 25 | 25 | -272.15 | 74.00919 | 74.00919 | 65 | 74.00919 | 74.00919 | 0.03563016 | 0.003555945 | 4.061247e-05 | 1.380129e-06
2542.215 | 25 | 25 | -272.15 | 72.997 | 72.997 | 65 | 72.997 | 72.997 | 0.03540748 | 0.003473601 | 4.030984e-05 | 1.272379e-06
2560.919 | 25 | 25 | -272.15 | 72.05277 | 72.05277 | 65 | 72.05277 | 72.05277 | 0.0351013 | 0.003662647 | 3.99407e-05 | 1.516942e-06
2579.589 | 25 | 25 | -272.15 | 71.01197 | 71.01197 | 65 | 71.01197 | 71.01197 | 0.0350178 | 0.003696281 | 3.975783e-05 | 1.559702e-06
2598.309 | 25 | 25 | -272.15 | 70.03912 | 70.03912 | 65 | 70.03912 | 70.03912 | 0.03437295 | 0.003466642 | 3.908699e-05 | 1.260804e-06
2617.018 | 25 | 25 | -272.15 | 68.99832 | 68.99832 | 65 | 68.99832 | 68.99832 | 0.03243145 | 0.003352982 | 3.726537e-05 | 1.112382e-06
2635.697 | 25 | 25 | -272.15 | 68.03263 | 68.03263 | 65 | 68.03263 | 68.03263 | 0.03374318 | 0.003387774 | 3.832097e-05 | 1.156711e-06
2654.412 | 25 | 25 | -272.15 | 67.00256 | 67.00256 | 65 | 67.00256 | 67.00256 | 0.03345556 | 0.003352981 | 3.795919e-05 | 1.110665e-06
2673.069 | 25 | 25 | -272.15 | 66.06906 | 66.06906 | 65 | 66.06906 | 66.06906 | 0.03292785 | 0.003143057 | 3.739579e-05 | 8.373891e-07
2691.821 | 25 | 25 | -272.15 | 65.04614 | 65.04614 | 65 | 65.04614 | 65.04614 | 0.03309834 | 0.003405172 | 3.743882e-05 | 1.176724e-06
2710.492 | 25 | 25 | -272.15 | 64.05541 | 64.05541 | 65 | 64.05541 | 64.05541 | 0.03231664 | 0.002969087 | 3.664539e-05 | 6.098524e-07
2729.203 | 25 | 25 | -272.15 | 63.06468 | 63.06468 | 65 | 63.06468 | 63.06468 | 0.03219254 | 0.003557105 | 3.643197e-05 | 1.372223e-06
2747.895 | 25 | 25 | -272.15 | 62.07395 | 62.07395 | 65 | 62.07395 | 62.07395 | 0.0314897 | 0.003451564 | 3.57081e-05 | 1.234383e-06
2766.576 | 25 | 25 | -272.15 | 61.06892 | 61.06892 | 65 | 61.06892 | 61.06892 | 0.03092721 | 0.003154655 | 3.510651e-05 | 8.481428e-07
2785.285 | 25 | 25 | -272.15 | 60.03527 | 60.03527 | 65 | 60.03527 | 60.03527 | 0.03039138 | 0.003031716 | 3.452544e-05 | 6.876845e-07
2818.694 | 25 | 25 | -272.15 | 50.01354 | 50.01354 | 65 | 50.01354 | 50.01354 | 0.02692476 | 0.003429528 | 3.04162e-05 | 1.195409e-06
2837.384 | 25 | 25 | -272.15 | 40.02399 | 40.02399 | 65 | 40.02399 | 40.02399 | 0.02354047 | 0.00289254 | 2.638295e-05 | 4.898307e-07
2856.097 | 25 | 25 | -272.15 | 30.03087 | 30.03087 | 65 | 30.03087 | 30.03087 | 0.01879802 | 0.003025917 | 2.115143e-05 | 6.543546e-07
2874.743 | 25 | 25 | -272.15 | 20.03417 | 20.03417 | 65 | 20.03417 | 20.03417 | 0.01307443 | 0.00238223 | 1.505416e-05 | -1.897209e-07
2893.441 | 25 | 25 | -272.15 | 10.06609 | 10.06609 | 65 | 10.06609 | 10.06609 | 0.008190503 | 0.001377842 | 9.700488e-06 | -1.501947e-06
2912.105 | 25 | 25 | -272.15 | -0.0200292 | -0.0200292 | 65 | -0.0200292 | -0.0200292 | 0.002131712 | 0.001004387 | 3.298197e-06 | -1.995351e-06
2930.802 | 25 | 25 | -272.15 | -9.966655 | -9.966655 | 65 | -9.966655 | -9.966655 | -0.00451626 | -2.667513e-05 | -3.609114e-06 | -3.34218e-06
2949.473 | 25 | 25 | -272.15 | -19.99197 | -19.99197 | 65 | -19.99197 | -19.99197 | -0.009582258 | -0.0005346682 | -9.129382e-06 | -4.010155e-06
2968.069 | 25 | 25 | -272.15 | -29.94574 | -29.94574 | 65 | -29.94574 | -29.94574 | -0.01465059 | -0.0006088952 | -1.46442e-05 | -4.115059e-06
2986.84 | 25 | 25 | -272.15 | -39.93887 | -39.93887 | 65 | -39.93887 | -39.93887 | -0.01919003 | -0.001557611 | -1.969667e-05 | -5.355047e-06
3005.437 | 25 | 25 | -272.15 | -49.95702 | -49.95702 | 65 | -49.95702 | -49.95702 | -0.02388958 | -0.001989057 | -2.489298e-05 | -5.923661e-06
3024.082 | 25 | 25 | -272.15 | -59.99307 | -59.99307 | 65 | -59.99307 | -59.99307 | -0.02714976 | -0.001826685 | -2.882164e-05 | -5.721539e-06
3057.705 | 25 | 25 | -272.15 | -60.96233 | -60.96233 | 65 | -60.96233 | -60.96233 | -0.02844525 | -0.00156225 | -3.006598e-05 | -5.379148e-06
3076.453 | 25 | 25 | -272.15 | -61.98525 | -61.98525 | 65 | -61.98525 | -61.98525 | -0.02666728 | -0.001834804 | -2.860516e-05 | -5.733791e-06
3095.041 | 25 | 25 | -272.15 | -62.96883 | -62.96883 | 65 | -62.96883 | -62.96883 | -0.02872244 | -0.001682869 | -3.052102e-05 | -5.537432e-06
3113.713 | 25 | 25 | -272.15 | -63.97744 | -63.97744 | 65 | -63.97744 | -63.97744 | -0.02842553 | -0.001873077 | -3.036499e-05 | -5.785181e-06
3132.331 | 25 | 25 | -272.15 | -64.96459 | -64.96459 | 65 | -64.96459 | -64.96459 | -0.02917359 | -0.001713025 | -3.112837e-05 | -5.578289e-06
3150.924 | 25 | 25 | -272.15 | -65.98393 | -65.98393 | 65 | -65.98393 | -65.98393 | -0.02941368 | -0.001746659 | -3.14471e-05 | -5.622821e-06
3169.507 | 25 | 25 | -272.15 | -66.96393 | -66.96393 | 65 | -66.96393 | -66.96393 | -0.03021393 | -0.001518178 | -3.225577e-05 | -5.327106e-06
3188.118 | 25 | 25 | -272.15 | -67.97254 | -67.97254 | 65 | -67.97254 | -67.97254 | -0.029358 | -0.001868438 | -3.160668e-05 | -5.782595e-06
3206.769 | 25 | 25 | -272.15 | -68.94181 | -68.94181 | 65 | -68.94181 | -68.94181 | -0.03085762 | -0.002008773 | -3.303105e-05 | -5.965579e-06
3225.429 | 25 | 25 | -272.15 | -69.97546 | -69.97546 | 65 | -69.97546 | -69.97546 | -0.03048765 | -0.002338156 | -3.281321e-05 | -6.393993e-06
3244.091 | 25 | 25 | -272.15 | -70.98407 | -70.98407 | 65 | -70.98407 | -70.98407 | -0.03147115 | -0.001543694 | -3.378651e-05 | -5.363681e-06
3262.738 | 25 | 25 | -272.15 | -71.99626 | -71.99626 | 65 | -71.99626 | -71.99626 | -0.03156161 | -0.00196934 | -3.397251e-05 | -5.917023e-06
3281.387 | 25 | 25 | -272.15 | -72.95837 | -72.95837 | 65 | -72.95837 | -72.95837 | -0.03154074 | -0.002166506 | -3.405507e-05 | -6.173763e-06
3300.057 | 25 | 25 | -272.15 | -73.93837 | -73.93837 | 65 | -73.93837 | -73.93837 | -0.03124731 | -0.002326559 | -3.38991e-05 | -6.382348e-06
3318.721 | 25 | 25 | -272.15 | -74.95414 | -74.95414 | 65 | -74.95414 | -74.95414 | -0.03215195 | -0.001653875 | -3.480359e-05 | -5.510106e-06
3337.377 | 25 | 25 | -272.15 | -75.99136 | -75.99136 | 65 | -75.99136 | -75.99136 | -0.03280376 | -0.001931066 | -3.548733e-05 | -5.870781e-06
3356.036 | 25 | 25 | -272.15 | -76.99282 | -76.99282 | 65 | -76.99282 | -76.99282 | -0.03314357 | -0.002139831 | -3.589214e-05 | -6.14261e-06
3374.688 | 25 | 25 | -272.15 | -77.9442 | -77.9442 | 65 | -77.9442 | -77.9442 | -0.03278055 | -0.001822045 | -3.567179e-05 | -5.730955e-06
3393.26 | 25 | 25 | -272.15 | -78.96355 | -78.96355 | 65 | -78.96355 | -78.96355 | -0.03403777 | -0.001983258 | -3.688763e-05 | -5.941079e-06
3411.897 | 25 | 25 | -272.15 | -79.97216 | -79.97216 | 65 | -79.97216 | -79.97216 | -0.03383133 | -0.00167823 | -3.681139e-05 | -5.546033e-06
3430.535 | 25 | 25 | -272.15 | -80.97719 | -80.97719 | 65 | -80.97719 | -80.97719 | -0.03383481 | -0.002647822 | -3.691993e-05 | -6.805388e-06
3449.169 | 25 | 25 | -272.15 | -81.98938 | -81.98938 | 65 | -81.98938 | -81.98938 | -0.03452604 | -0.001955423 | -3.763582e-05 | -5.907552e-06
3467.749 | 25 | 25 | -272.15 | -82.96222 | -82.96222 | 65 | -82.96222 | -82.96222 | -0.03511754 | -0.002047047 | -3.825961e-05 | -6.027313e-06
3486.351 | 25 | 25 | -272.15 | -83.9923 | -83.9923 | 65 | -83.9923 | -83.9923 | -0.03570671 | -0.002159547 | -3.888736e-05 | -6.17422e-06
3505.011 | 25 | 25 | -272.15 | -84.99018 | -84.99018 | 65 | -84.99018 | -84.99018 | -0.03587604 | -0.002514446 | -3.914142e-05 | -6.635722e-06
3523.628 | 25 | 25 | -272.15 | -85.95587 | -85.95587 | 65 | -85.95587 | -85.95587 | -0.03625646 | -0.001998335 | -3.957829e-05 | -5.966662e-06
3542.286 | 25 | 25 | -272.15 | -86.93944 | -86.93944 | 65 | -86.93944 | -86.93944 | -0.03645826 | -0.002636226 | -3.98595e-05 | -6.795463e-06
3560.922 | 25 | 25 | -272.15 | -87.98382 | -87.98382 | 65 | -87.98382 | -87.98382 | -0.03716225 | -0.002246531 | -4.059001e-05 | -6.290554e-06
3579.544 | 25 | 25 | -272.15 | -88.97097 | -88.97097 | 65 | -88.97097 | -88.97097 | -0.0367946 | -0.002295244 | -4.036934e-05 | -6.35463e-06
3598.287 | 25 | 25 | -272.15 | -89.99031 | -89.99031 | 65 | -89.99031 | -89.99031 | -0.03783262 | -0.002274367 | -4.139184e-05 | -6.32841e-06
3617.039 | 25 | 25 | -272.15 | -90.96674 | -90.96674 | 65 | -90.96674 | -90.96674 | -0.0378477 | -0.002491249 | -4.15076e-05 | -6.610753e-06
3635.639 | 25 | 25 | -272.15 | -91.93958 | -91.93958 | 65 | -91.93958 | -91.93958 | -0.03883469 | -0.002506328 | -4.248022e-05 | -6.631161e-06
3654.275 | 25 | 25 | -272.15 | -92.95177 | -92.95177 | 65 | -92.95177 | -92.95177 | -0.03875931 | -0.001980937 | -4.251995e-05 | -5.950097e-06
3672.892 | 25 | 25 | -272.15 | -93.97469 | -93.97469 | 65 | -93.97469 | -93.97469 | -0.03939487 | -0.00214795 | -4.318787e-05 | -6.167752e-06
3691.478 | 25 | 25 | -272.15 | -94.96899 | -94.96899 | 65 | -94.96899 | -94.96899 | -0.03890312 | -0.002330037 | -4.285849e-05 | -6.404948e-06
3710.079 | 25 | 25 | -272.15 | -95.96687 | -95.96687 | 65 | -95.96687 | -95.96687 | -0.03959783 | -0.002851947 | -4.357594e-05 | -7.083224e-06
3728.741 | 25 | 25 | -272.15 | -96.91468 | -96.91468 | 65 | -96.91468 | -96.91468 | -0.03950853 | -0.002279007 | -4.359663e-05 | -6.340387e-06
3747.417 | 25 | 25 | -272.15 | -97.99483 | -97.99483 | 65 | -97.99483 | -97.99483 | -0.0409293 | -0.002250011 | -4.49631e-05 | -6.30368e-06
3766.079 | 25 | 25 | -272.15 | -98.99271 | -98.99271 | 65 | -98.99271 | -98.99271 | -0.0400664 | -0.002616508 | -4.430675e-05 | -6.780236e-06
3784.74 | 25 | 25 | -272.15 | -99.96555 | -99.96555 | 65 | -99.96555 | -99.96555 | -0.04079593 | -0.002454136 | -4.505228e-05 | -6.570321e-06
3822.765 | 25 | 25 | -272.15 | -8600.575 | -8600.575 | 65 | -8600.575 | -8600.575 | 0.5107813 | -0.01710935 | -0.0004506186 | -3.290256e-05
3845.591 | 25 | 25 | -272.15 | -17099.79 | -17099.79 | 65 | -17099.79 | -17099.79 | 1.191225 | -0.04196042 | -0.0007388145 | -7.246643e-05
3864.77 | 25 | 25 | -272.15 | -18499.75 | -18499.75 | 65 | -18499.75 | -18499.75 | 1.293533 | -0.04468947 | -0.0007866871 | -7.721019e-05