## Sheet1
Time_since_start | Raw_Temperature | Temperature | Temperature_2 | Raw_Applied_Field | Applied_Field | Field_Angle | Raw_Applied_Field_For_Plot | Applied_Field_For_Plot | Raw_Signal_Mx | Raw_Signal_My | Signal_X_direction | Signal_Y_direction
32.232 | 25 | 25 | -272.15 | -18499.79 | -18499.79 | 75 | -18499.79 | -18499.79 | 1.282856 | -0.04774088 | -0.0008256994 | -7.499853e-05
55.045 | 25 | 25 | -272.15 | -9999.93 | -9999.93 | 75 | -9999.93 | -9999.93 | 0.6185969 | -0.02262192 | -0.0005160511 | -3.787562e-05
77.799 | 25 | 25 | -272.15 | -1499.707 | -1499.707 | 75 | -1499.707 | -1499.707 | -0.04166698 | -0.0001380161 | -0.0001909958 | -4.10302e-06
97.07 | 25 | 25 | -272.15 | -99.72592 | -99.72592 | 75 | -99.72592 | -99.72592 | -0.04378598 | 2.203611e-05 | -4.600996e-05 | -3.048891e-06
130.724 | 25 | 25 | -272.15 | -98.95337 | -98.95337 | 75 | -98.95337 | -98.95337 | -0.04359808 | -0.0004360848 | -4.57678e-05 | -3.631341e-06
149.468 | 25 | 25 | -272.15 | -98.02344 | -98.02344 | 75 | -98.02344 | -98.02344 | -0.04259833 | -0.0001913672 | -4.481283e-05 | -3.319394e-06
168.091 | 25 | 25 | -272.15 | -96.98622 | -96.98622 | 75 | -96.98622 | -96.98622 | -0.04289756 | -0.0003351822 | -4.496071e-05 | -3.501756e-06
186.777 | 25 | 25 | -272.15 | -95.99191 | -95.99191 | 75 | -95.99191 | -95.99191 | -0.04175629 | -0.0001844078 | -4.387762e-05 | -3.309305e-06
205.444 | 25 | 25 | -272.15 | -94.95469 | -94.95469 | 75 | -94.95469 | -94.95469 | -0.04209147 | 1.507712e-05 | -4.405632e-05 | -3.054848e-06
224.086 | 25 | 25 | -272.15 | -93.95323 | -93.95323 | 75 | -93.95323 | -93.95323 | -0.0415475 | -0.0001774496 | -4.348477e-05 | -3.299213e-06
242.774 | 25 | 25 | -272.15 | -92.95892 | -92.95892 | 75 | -92.95892 | -92.95892 | -0.04122854 | -0.0001936864 | -4.310694e-05 | -3.319268e-06
261.423 | 25 | 25 | -272.15 | -91.96819 | -91.96819 | 75 | -91.96819 | -91.96819 | -0.04073448 | -0.0001658516 | -4.257932e-05 | -3.283249e-06
280.071 | 25 | 25 | -272.15 | -90.98462 | -90.98462 | 75 | -90.98462 | -90.98462 | -0.04126333 | -0.0005091524 | -4.292976e-05 | -3.719472e-06
298.731 | 25 | 25 | -272.15 | -89.99389 | -89.99389 | 75 | -89.99389 | -89.99389 | -0.04035407 | 0.0001762895 | -4.204602e-05 | -2.846705e-06
317.407 | 25 | 25 | -272.15 | -89.00316 | -89.00316 | 75 | -89.00316 | -89.00316 | -0.0405257 | 8.234581e-05 | -4.208934e-05 | -2.965639e-06
336.019 | 25 | 25 | -272.15 | -87.96594 | -87.96594 | 75 | -87.96594 | -87.96594 | -0.03987504 | -0.0003630171 | -4.142253e-05 | -3.531694e-06
354.648 | 25 | 25 | -272.15 | -86.97163 | -86.97163 | 75 | -86.97163 | -86.97163 | -0.04035751 | -0.0001032221 | -4.173206e-05 | -3.200523e-06
373.329 | 25 | 25 | -272.15 | -85.99521 | -85.99521 | 75 | -85.99521 | -85.99521 | -0.03904461 | -0.0005381472 | -4.050364e-05 | -3.753334e-06
391.975 | 25 | 25 | -272.15 | -84.96872 | -84.96872 | 75 | -84.96872 | -84.96872 | -0.03859112 | 0.0004070894 | -4.000706e-05 | -2.54998e-06
410.657 | 25 | 25 | -272.15 | -83.95653 | -83.95653 | 75 | -83.95653 | -83.95653 | -0.03956072 | 7.190732e-05 | -4.073252e-05 | -2.975855e-06
429.319 | 25 | 25 | -272.15 | -82.95865 | -82.95865 | 75 | -82.95865 | -82.95865 | -0.03767141 | 0.0002690735 | -3.900748e-05 | -2.724372e-06
447.975 | 25 | 25 | -272.15 | -81.95719 | -81.95719 | 75 | -81.95719 | -81.95719 | -0.03836612 | 0.0001009025 | -3.94983e-05 | -2.937746e-06
466.614 | 25 | 25 | -272.15 | -80.96646 | -80.96646 | 75 | -80.96646 | -80.96646 | -0.03754963 | 0.0001345369 | -3.869413e-05 | -2.894348e-06
485.258 | 25 | 25 | -272.15 | -79.98289 | -79.98289 | 75 | -79.98289 | -79.98289 | -0.03738146 | 0.0004789971 | -3.844676e-05 | -2.455455e-06
503.94 | 25 | 25 | -272.15 | -78.95639 | -78.95639 | 75 | -78.95639 | -78.95639 | -0.03640839 | -0.0001438154 | -3.750456e-05 | -3.247305e-06
522.604 | 25 | 25 | -272.15 | -77.97282 | -77.97282 | 75 | -77.97282 | -77.97282 | -0.03751136 | 3.827306e-05 | -3.834739e-05 | -3.015016e-06
541.271 | 25 | 25 | -272.15 | -76.93559 | -76.93559 | 75 | -76.93559 | -76.93559 | -0.03639679 | -0.0001542537 | -3.72827e-05 | -3.25936e-06
559.917 | 25 | 25 | -272.15 | -75.95917 | -75.95917 | 75 | -75.95917 | -75.95917 | -0.03715645 | -0.0003850537 | -3.783185e-05 | -3.552439e-06
578.578 | 25 | 25 | -272.15 | -74.98633 | -74.98633 | 75 | -74.98633 | -74.98633 | -0.03545619 | 0.0002041247 | -3.627158e-05 | -2.802171e-06
597.247 | 25 | 25 | -272.15 | -73.98487 | -73.98487 | 75 | -73.98487 | -73.98487 | -0.03564989 | -0.0001287382 | -3.63327e-05 | -3.225101e-06
615.894 | 25 | 25 | -272.15 | -72.93334 | -72.93334 | 75 | -72.93334 | -72.93334 | -0.03513958 | 0.0002250012 | -3.578476e-05 | -2.77436e-06
634.524 | 25 | 25 | -272.15 | -71.9891 | -71.9891 | 75 | -71.9891 | -71.9891 | -0.03541677 | 0.0002818314 | -3.592348e-05 | -2.701475e-06
653.175 | 25 | 25 | -272.15 | -71.00195 | -71.00195 | 75 | -71.00195 | -71.00195 | -0.03471974 | 0.0001832478 | -3.522215e-05 | -2.826314e-06
671.859 | 25 | 25 | -272.15 | -70.01122 | -70.01122 | 75 | -70.01122 | -70.01122 | -0.03413636 | 7.654664e-05 | -3.461792e-05 | -2.96148e-06
690.509 | 25 | 25 | -272.15 | -68.93823 | -68.93823 | 75 | -68.93823 | -68.93823 | -0.0337745 | -0.000122939 | -3.419504e-05 | -3.214656e-06
709.177 | 25 | 25 | -272.15 | -67.95466 | -67.95466 | 75 | -67.95466 | -67.95466 | -0.03270749 | -0.0002308003 | -3.317677e-05 | -3.351303e-06
727.836 | 25 | 25 | -272.15 | -66.94247 | -66.94247 | 75 | -66.94247 | -66.94247 | -0.03415723 | -6.262928e-05 | -3.431402e-05 | -3.136705e-06
746.523 | 25 | 25 | -272.15 | -66.00897 | -66.00897 | 75 | -66.00897 | -66.00897 | -0.0326553 | -0.0002458775 | -3.292799e-05 | -3.369305e-06
765.122 | 25 | 25 | -272.15 | -64.98963 | -64.98963 | 75 | -64.98963 | -64.98963 | -0.03212063 | -0.0002215216 | -3.236252e-05 | -3.337695e-06
783.793 | 25 | 25 | -272.15 | -63.95956 | -63.95956 | 75 | -63.95956 | -63.95956 | -0.03193739 | 0.0001101813 | -3.209735e-05 | -2.915007e-06
802.473 | 25 | 25 | -272.15 | -62.97598 | -62.97598 | 75 | -62.97598 | -62.97598 | -0.03074861 | -2.203657e-05 | -3.097464e-05 | -3.082645e-06
821.118 | 25 | 25 | -272.15 | -61.98883 | -61.98883 | 75 | -61.98883 | -61.98883 | -0.03156858 | -5.683031e-05 | -3.157439e-05 | -3.126317e-06
839.763 | 25 | 25 | -272.15 | -60.9981 | -60.9981 | 75 | -60.9981 | -60.9981 | -0.03028352 | 4.987129e-05 | -3.036835e-05 | -2.989947e-06
858.438 | 25 | 25 | -272.15 | -59.94299 | -59.94299 | 75 | -59.94299 | -59.94299 | -0.03050735 | 0.0002064443 | -3.044968e-05 | -2.79008e-06
892.038 | 25 | 25 | -272.15 | -49.93199 | -49.93199 | 75 | -49.93199 | -49.93199 | -0.02690388 | 0.0001948465 | -2.630935e-05 | -2.798756e-06
910.806 | 25 | 25 | -272.15 | -39.93171 | -39.93171 | 75 | -39.93171 | -39.93171 | -0.02270889 | 0.0001646913 | -2.166282e-05 | -2.831051e-06
929.581 | 25 | 25 | -272.15 | -29.94932 | -29.94932 | 75 | -29.94932 | -29.94932 | -0.01838165 | 0.0002563153 | -1.690473e-05 | -2.708403e-06
948.312 | 25 | 25 | -272.15 | -19.97051 | -19.97051 | 75 | -19.97051 | -19.97051 | -0.01321476 | 0.0008942054 | -1.142689e-05 | -1.890682e-06
966.961 | 25 | 25 | -272.15 | -9.941618 | -9.941618 | 75 | -9.941618 | -9.941618 | -0.008044368 | 0.0009719122 | -5.940787e-06 | -1.785714e-06
985.732 | 25 | 25 | -272.15 | -0.0057226 | -0.0057226 | 75 | -0.0057226 | -0.0057226 | -0.00254228 | 0.001119207 | -1.799546e-07 | -1.592259e-06
1004.343 | 25 | 25 | -272.15 | 10.09112 | 10.09112 | 75 | 10.09112 | 10.09112 | 0.002463415 | 0.001637637 | 5.172016e-06 | -9.264679e-07
1023.034 | 25 | 25 | -272.15 | 20.02344 | 20.02344 | 75 | 20.02344 | 20.02344 | 0.008002614 | 0.001675911 | 1.09643e-05 | -8.717336e-07
1041.712 | 25 | 25 | -272.15 | 30.06664 | 30.06664 | 75 | 30.06664 | 30.06664 | 0.01372275 | 0.001801169 | 1.69234e-05 | -7.062529e-07
1060.413 | 25 | 25 | -272.15 | 40.05976 | 40.05976 | 75 | 40.05976 | 40.05976 | 0.0169435 | 0.001810448 | 2.073361e-05 | -6.883757e-07
1079.119 | 25 | 25 | -272.15 | 50.05646 | 50.05646 | 75 | 50.05646 | 50.05646 | 0.0220942 | 0.001835962 | 2.619945e-05 | -6.498381e-07
1097.798 | 25 | 25 | -272.15 | 59.99235 | 59.99235 | 75 | 59.99235 | 59.99235 | 0.02551097 | 0.002167666 | 3.017177e-05 | -2.217379e-07
1131.204 | 25 | 25 | -272.15 | 61.03315 | 61.03315 | 75 | 61.03315 | 61.03315 | 0.0265687 | 0.001962382 | 3.118809e-05 | -4.823121e-07
1149.911 | 25 | 25 | -272.15 | 62.02388 | 62.02388 | 75 | 62.02388 | 62.02388 | 0.02583339 | 0.002440219 | 3.066133e-05 | 1.262954e-07
1168.626 | 25 | 25 | -272.15 | 63.00746 | 63.00746 | 75 | 63.00746 | 63.00746 | 0.02709641 | 0.002349755 | 3.184771e-05 | 1.178585e-08
1187.303 | 25 | 25 | -272.15 | 64.02322 | 64.02322 | 75 | 64.02322 | 64.02322 | 0.02742927 | 0.0022013 | 3.223971e-05 | -1.764926e-07
1206.032 | 25 | 25 | -272.15 | 65.00322 | 65.00322 | 75 | 65.00322 | 65.00322 | 0.02759975 | 0.002647823 | 3.248869e-05 | 3.922636e-07
1224.707 | 25 | 25 | -272.15 | 66.07621 | 66.07621 | 75 | 66.07621 | 66.07621 | 0.02829795 | 0.002648983 | 3.320003e-05 | 3.943916e-07
1243.305 | 25 | 25 | -272.15 | 67.03475 | 67.03475 | 75 | 67.03475 | 67.03475 | 0.02765079 | 0.00260839 | 3.274549e-05 | 3.433225e-07
1261.957 | 25 | 25 | -272.15 | 68.03621 | 68.03621 | 75 | 68.03621 | 68.03621 | 0.02866097 | 0.002244212 | 3.37169e-05 | -1.19453e-07
1280.692 | 25 | 25 | -272.15 | 69.05912 | 69.05912 | 75 | 69.05912 | 69.05912 | 0.02897759 | 0.002640864 | 3.409572e-05 | 3.858733e-07
1299.383 | 25 | 25 | -272.15 | 70.02482 | 70.02482 | 75 | 70.02482 | 70.02482 | 0.02938584 | 0.002538801 | 3.454713e-05 | 2.565932e-07
1318.087 | 25 | 25 | -272.15 | 71.04773 | 71.04773 | 75 | 71.04773 | 71.04773 | 0.02984164 | 0.002686095 | 3.504531e-05 | 4.44634e-07
1336.778 | 25 | 25 | -272.15 | 72.05635 | 72.05635 | 75 | 72.05635 | 72.05635 | 0.02985091 | 0.002313801 | 3.515903e-05 | -2.846566e-08
1355.462 | 25 | 25 | -272.15 | 73.03634 | 73.03634 | 75 | 73.03634 | 73.03634 | 0.02972682 | 0.002127073 | 3.515536e-05 | -2.654656e-07
1374.193 | 25 | 25 | -272.15 | 74.05211 | 74.05211 | 75 | 74.05211 | 74.05211 | 0.03055259 | 0.002281326 | 3.597011e-05 | -6.857491e-08
1392.886 | 25 | 25 | -272.15 | 75.04284 | 75.04284 | 75 | 75.04284 | 75.04284 | 0.03112901 | 0.002429781 | 3.656837e-05 | 1.20923e-07
1411.556 | 25 | 25 | -272.15 | 76.05145 | 76.05145 | 75 | 76.05145 | 76.05145 | 0.03076831 | 0.002323079 | 3.636478e-05 | -1.423259e-08
1430.236 | 25 | 25 | -272.15 | 77.02072 | 77.02072 | 75 | 77.02072 | 77.02072 | 0.03159641 | 0.002378749 | 3.717665e-05 | 5.719081e-08
1448.948 | 25 | 25 | -272.15 | 78.01144 | 78.01144 | 75 | 78.01144 | 78.01144 | 0.0310513 | 0.002400786 | 3.681302e-05 | 8.583265e-08
1467.64 | 25 | 25 | -272.15 | 79.00217 | 79.00217 | 75 | 79.00217 | 79.00217 | 0.03152682 | 0.001967021 | 3.732474e-05 | -4.654932e-07
1486.386 | 25 | 25 | -272.15 | 80.0537 | 80.0537 | 75 | 80.0537 | 80.0537 | 0.03347643 | 0.002817153 | 3.910712e-05 | 6.168646e-07
1505.091 | 25 | 25 | -272.15 | 81.00867 | 81.00867 | 75 | 81.00867 | 81.00867 | 0.03249873 | 0.002405425 | 3.836872e-05 | 9.355646e-08
1523.785 | 25 | 25 | -272.15 | 82.00655 | 82.00655 | 75 | 82.00655 | 82.00655 | 0.03312037 | 0.00208416 | 3.900652e-05 | -3.146183e-07
1542.458 | 25 | 25 | -272.15 | 83.04735 | 83.04735 | 75 | 83.04735 | 83.04735 | 0.03449821 | 0.002283645 | 4.029738e-05 | -6.015868e-08
1561.187 | 25 | 25 | -272.15 | 84.02735 | 84.02735 | 75 | 84.02735 | 84.02735 | 0.03443211 | 0.001982098 | 4.034345e-05 | -4.432562e-07
1579.872 | 25 | 25 | -272.15 | 85.01808 | 85.01808 | 75 | 85.01808 | 85.01808 | 0.03388004 | 0.002640865 | 3.997385e-05 | 3.955687e-07
1598.577 | 25 | 25 | -272.15 | 86.04099 | 86.04099 | 75 | 86.04099 | 86.04099 | 0.0338754 | 0.002873983 | 4.007714e-05 | 6.928133e-07
1617.267 | 25 | 25 | -272.15 | 87.06391 | 87.06391 | 75 | 87.06391 | 87.06391 | 0.03494124 | 0.00277656 | 4.109853e-05 | 5.694723e-07
1635.956 | 25 | 25 | -272.15 | 88.05106 | 88.05106 | 75 | 88.05106 | 88.05106 | 0.03527875 | 0.002334677 | 4.149151e-05 | 7.814797e-09
1654.651 | 25 | 25 | -272.15 | 89.05967 | 89.05967 | 75 | 89.05967 | 89.05967 | 0.03616368 | 0.002342795 | 4.235625e-05 | 1.875624e-08
1673.363 | 25 | 25 | -272.15 | 90.07186 | 90.07186 | 75 | 90.07186 | 90.07186 | 0.03584821 | 0.002527203 | 4.219182e-05 | 2.540147e-07
1692.097 | 25 | 25 | -272.15 | 91.04471 | 91.04471 | 75 | 91.04471 | 91.04471 | 0.03626921 | 0.002560838 | 4.265492e-05 | 2.974026e-07
1710.766 | 25 | 25 | -272.15 | 92.03901 | 92.03901 | 75 | 92.03901 | 92.03901 | 0.03585517 | 0.002448338 | 4.240407e-05 | 1.548603e-07
1729.448 | 25 | 25 | -272.15 | 92.9904 | 92.9904 | 75 | 92.9904 | 92.9904 | 0.03674009 | 0.001948464 | 4.32628e-05 | -4.806078e-07
1748.186 | 25 | 25 | -272.15 | 94.01689 | 94.01689 | 75 | 94.01689 | 94.01689 | 0.03673893 | 0.002088799 | 4.336944e-05 | -3.014195e-07
1766.879 | 25 | 25 | -272.15 | 95.072 | 95.072 | 75 | 95.072 | 95.072 | 0.03709267 | 0.002493569 | 4.378347e-05 | 2.142555e-07
1785.556 | 25 | 25 | -272.15 | 96.02696 | 96.02696 | 75 | 96.02696 | 96.02696 | 0.03822811 | 0.002287125 | 4.485744e-05 | -4.78463e-08
1804.299 | 25 | 25 | -272.15 | 97.02127 | 97.02127 | 75 | 97.02127 | 97.02127 | 0.03894254 | 0.002560839 | 4.557444e-05 | 3.010348e-07
1822.998 | 25 | 25 | -272.15 | 98.05134 | 98.05134 | 75 | 98.05134 | 98.05134 | 0.0380263 | 0.002933133 | 4.489663e-05 | 7.753724e-07
1841.701 | 25 | 25 | -272.15 | 99.03134 | 99.03134 | 75 | 99.03134 | 99.03134 | 0.03922553 | 0.002092279 | 4.602793e-05 | -2.939457e-07
1860.412 | 25 | 25 | -272.15 | 100.0399 | 100.0399 | 75 | 100.0399 | 100.0399 | 0.03897618 | 0.002301042 | 4.591984e-05 | -2.769972e-08
1898.359 | 25 | 25 | -272.15 | 8600.631 | 8600.631 | 75 | 8600.631 | 8600.631 | -0.508515 | 0.02003669 | 0.000467735 | 2.770339e-05
1921.124 | 25 | 25 | -272.15 | 17099.85 | 17099.85 | 75 | 17099.85 | 17099.85 | -1.187291 | 0.04742426 | 0.0007733501 | 6.771419e-05
1940.347 | 25 | 25 | -272.15 | 18499.77 | 18499.77 | 75 | 18499.77 | 18499.77 | -1.289819 | 0.05110429 | 0.0008236661 | 7.324547e-05
1980.334 | 25 | 25 | -272.15 | 9999.972 | 9999.972 | 75 | 9999.972 | 9999.972 | -0.621501 | 0.02561767 | 0.0005175669 | 3.565478e-05
2003.043 | 25 | 25 | -272.15 | 1499.749 | 1499.749 | 75 | 1499.749 | 1499.749 | 0.04072055 | 0.002352074 | 0.0001941906 | 8.87544e-07
2022.214 | 25 | 25 | -272.15 | 99.80747 | 99.80747 | 75 | 99.80747 | 99.80747 | 0.04245916 | 0.002624626 | 4.888268e-05 | 3.83891e-07
2055.775 | 25 | 25 | -272.15 | 99.04207 | 99.04207 | 75 | 99.04207 | 99.04207 | 0.04186069 | 0.002747566 | 4.828914e-05 | 5.398558e-07
2074.47 | 25 | 25 | -272.15 | 98.07637 | 98.07637 | 75 | 98.07637 | 98.07637 | 0.04249507 | 0.002139831 | 4.873196e-05 | -2.340199e-07
2093.188 | 25 | 25 | -272.15 | 97.00696 | 97.00696 | 75 | 97.00696 | 97.00696 | 0.04149879 | 0.002231455 | 4.776535e-05 | -1.180865e-07
2111.921 | 25 | 25 | -272.15 | 96.03411 | 96.03411 | 75 | 96.03411 | 96.03411 | 0.04191284 | 0.002056325 | 4.801845e-05 | -3.415152e-07
2130.618 | 25 | 25 | -272.15 | 95.06842 | 95.06842 | 75 | 95.06842 | 95.06842 | 0.04121697 | 0.002399627 | 4.732036e-05 | 9.471977e-08
2149.316 | 25 | 25 | -272.15 | 94.07412 | 94.07412 | 75 | 94.07412 | 94.07412 | 0.04108591 | 0.002311481 | 4.710369e-05 | -1.804184e-08
2168.015 | 25 | 25 | -272.15 | 93.02259 | 93.02259 | 75 | 93.02259 | 93.02259 | 0.04019169 | 0.002389188 | 4.622649e-05 | 8.019416e-08
2186.718 | 25 | 25 | -272.15 | 91.99252 | 91.99252 | 75 | 91.99252 | 91.99252 | 0.04047119 | 0.002514446 | 4.635819e-05 | 2.389485e-07
2205.418 | 25 | 25 | -272.15 | 91.04828 | 91.04828 | 75 | 91.04828 | 91.04828 | 0.04018471 | 0.002287124 | 4.601348e-05 | -5.087156e-08
2224.109 | 25 | 25 | -272.15 | 90.03967 | 90.03967 | 75 | 90.03967 | 90.03967 | 0.04090264 | 0.002368312 | 4.652346e-05 | 5.181957e-08
2242.8 | 25 | 25 | -272.15 | 89.07398 | 89.07398 | 75 | 89.07398 | 89.07398 | 0.04034476 | 0.002392667 | 4.594371e-05 | 8.22231e-08
2261.516 | 25 | 25 | -272.15 | 88.0153 | 88.0153 | 75 | 88.0153 | 88.0153 | 0.03960595 | 0.002158387 | 4.519906e-05 | -2.165209e-07
2280.218 | 25 | 25 | -272.15 | 87.00311 | 87.00311 | 75 | 87.00311 | 87.00311 | 0.03847746 | 0.001987897 | 4.412505e-05 | -4.3407e-07
2298.925 | 25 | 25 | -272.15 | 86.07318 | 86.07318 | 75 | 86.07318 | 86.07318 | 0.03898778 | 0.002573595 | 4.446521e-05 | 3.106151e-07
2317.668 | 25 | 25 | -272.15 | 85.04311 | 85.04311 | 75 | 85.04311 | 85.04311 | 0.03874306 | 0.00202269 | 4.414732e-05 | -3.909891e-07
2336.316 | 25 | 25 | -272.15 | 84.04165 | 84.04165 | 75 | 84.04165 | 84.04165 | 0.03752759 | 0.00232076 | 4.299984e-05 | -1.23297e-08
2355.031 | 25 | 25 | -272.15 | 83.02231 | 83.02231 | 75 | 83.02231 | 83.02231 | 0.03783146 | 0.002575916 | 4.315356e-05 | 3.117151e-07
2373.735 | 25 | 25 | -272.15 | 81.99939 | 81.99939 | 75 | 81.99939 | 81.99939 | 0.0376946 | 0.002227976 | 4.292892e-05 | -1.316304e-07
2392.423 | 25 | 25 | -272.15 | 81.0194 | 81.0194 | 75 | 81.0194 | 81.0194 | 0.03695117 | 0.002807875 | 4.218854e-05 | 6.056451e-07
2411.137 | 25 | 25 | -272.15 | 80.07516 | 80.07516 | 75 | 80.07516 | 80.07516 | 0.03671457 | 0.002394987 | 4.188661e-05 | 7.970799e-08
2429.819 | 25 | 25 | -272.15 | 79.03436 | 79.03436 | 75 | 79.03436 | 79.03436 | 0.03753571 | 0.002234934 | 4.248173e-05 | -1.245778e-07
2448.556 | 25 | 25 | -272.15 | 78.02933 | 78.02933 | 75 | 78.02933 | 78.02933 | 0.03682823 | 0.001880036 | 4.176956e-05 | -5.767651e-07
2467.236 | 25 | 25 | -272.15 | 77.00999 | 77.00999 | 75 | 77.00999 | 77.00999 | 0.03549447 | 0.001742019 | 4.051876e-05 | -7.529979e-07
2485.957 | 25 | 25 | -272.15 | 76.04072 | 76.04072 | 75 | 76.04072 | 76.04072 | 0.0356928 | 0.002280166 | 4.058721e-05 | -6.884231e-08
2504.644 | 25 | 25 | -272.15 | 75.03926 | 75.03926 | 75 | 75.03926 | 75.03926 | 0.03504679 | 0.00196934 | 3.992815e-05 | -4.649499e-07
2523.354 | 25 | 25 | -272.15 | 74.00919 | 74.00919 | 75 | 74.00919 | 74.00919 | 0.03547708 | 0.002240733 | 4.018917e-05 | -1.202512e-07
2542.017 | 25 | 25 | -272.15 | 73.02561 | 73.02561 | 75 | 73.02561 | 73.02561 | 0.03491921 | 0.002340476 | 3.960757e-05 | 6.06504e-09
2560.731 | 25 | 25 | -272.15 | 71.99912 | 71.99912 | 75 | 71.99912 | 71.99912 | 0.03451561 | 0.001933387 | 3.915377e-05 | -5.12544e-07
2579.446 | 25 | 25 | -272.15 | 71.02985 | 71.02985 | 75 | 71.02985 | 71.02985 | 0.03472785 | 0.002331197 | 3.923417e-05 | -6.953471e-09
2598.133 | 25 | 25 | -272.15 | 70.06058 | 70.06058 | 75 | 70.06058 | 70.06058 | 0.03241754 | 0.001835963 | 3.715106e-05 | -6.376847e-07
2616.804 | 25 | 25 | -272.15 | 69.00905 | 69.00905 | 75 | 69.00905 | 69.00905 | 0.0327446 | 0.001728102 | 3.73213e-05 | -7.755675e-07
2635.502 | 25 | 25 | -272.15 | 68.02548 | 68.02548 | 75 | 68.02548 | 68.02548 | 0.03226097 | 0.001971659 | 3.680337e-05 | -4.662597e-07
2654.229 | 25 | 25 | -272.15 | 67.05263 | 67.05263 | 75 | 67.05263 | 67.05263 | 0.03299164 | 0.00208648 | 3.732803e-05 | -3.207508e-07
2672.943 | 25 | 25 | -272.15 | 66.07263 | 66.07263 | 75 | 66.07263 | 66.07263 | 0.03242218 | 0.001773334 | 3.673686e-05 | -7.197969e-07
2691.619 | 25 | 25 | -272.15 | 65.0068 | 65.0068 | 75 | 65.0068 | 65.0068 | 0.03304151 | 0.002212898 | 3.715627e-05 | -1.611381e-07
2710.325 | 25 | 25 | -272.15 | 64.04826 | 64.04826 | 75 | 64.04826 | 64.04826 | 0.03153378 | 0.002513286 | 3.576264e-05 | 2.204965e-07
2729.027 | 25 | 25 | -272.15 | 63.01819 | 63.01819 | 75 | 63.01819 | 63.01819 | 0.03147811 | 0.002497049 | 3.560687e-05 | 1.992108e-07
2747.731 | 25 | 25 | -272.15 | 62.02388 | 62.02388 | 75 | 62.02388 | 62.02388 | 0.03034962 | 0.002321919 | 3.453474e-05 | -2.423051e-08
2766.421 | 25 | 25 | -272.15 | 61.05461 | 61.05461 | 75 | 61.05461 | 61.05461 | 0.02961896 | 0.001782612 | 3.380644e-05 | -7.110397e-07
2785.098 | 25 | 25 | -272.15 | 59.9995 | 59.9995 | 75 | 59.9995 | 59.9995 | 0.03013507 | 0.001861479 | 3.413845e-05 | -6.113304e-07
2818.486 | 25 | 25 | -272.15 | 50.04573 | 50.04573 | 75 | 50.04573 | 50.04573 | 0.02594821 | 0.001440471 | 2.950377e-05 | -1.153072e-06
2837.201 | 25 | 25 | -272.15 | 39.99895 | 39.99895 | 75 | 39.99895 | 39.99895 | 0.021875 | 0.001743179 | 2.495681e-05 | -7.740062e-07
2855.883 | 25 | 25 | -272.15 | 30.05948 | 30.05948 | 75 | 30.05948 | 30.05948 | 0.01746657 | 0.001790731 | 2.013359e-05 | -7.195391e-07
2874.588 | 25 | 25 | -272.15 | 20.06278 | 20.06278 | 75 | 20.06278 | 20.06278 | 0.01322404 | 0.001194594 | 1.544666e-05 | -1.484144e-06
2893.297 | 25 | 25 | -272.15 | 10.05178 | 10.05178 | 75 | 10.05178 | 10.05178 | 0.007793854 | 0.001477585 | 9.739621e-06 | -1.130145e-06
2911.966 | 25 | 25 | -272.15 | 0.0443503 | 0.0443503 | 75 | 0.0443503 | 0.0443503 | 0.002680297 | 0.001123846 | 4.304516e-06 | -1.586325e-06
2930.629 | 25 | 25 | -272.15 | -9.963078 | -9.963078 | 75 | -9.963078 | -9.963078 | -0.004032624 | 0.0005578637 | -2.502306e-06 | -2.312568e-06
2949.385 | 25 | 25 | -272.15 | -20.0027 | -20.0027 | 75 | -20.0027 | -20.0027 | -0.008786637 | 0.0005195902 | -7.632418e-06 | -2.367366e-06
2968.068 | 25 | 25 | -272.15 | -29.98151 | -29.98151 | 75 | -29.98151 | -29.98151 | -0.01330871 | 0.0001252583 | -1.255723e-05 | -2.875181e-06
2986.698 | 25 | 25 | -272.15 | -39.97106 | -39.97106 | 75 | -39.97106 | -39.97106 | -0.0184524 | 0.0001020622 | -1.80163e-05 | -2.910765e-06
3005.331 | 25 | 25 | -272.15 | -49.9606 | -49.9606 | 75 | -49.9606 | -49.9606 | -0.02246071 | 0.0002945891 | -2.25016e-05 | -2.67186e-06
3023.91 | 25 | 25 | -272.15 | -59.94657 | -59.94657 | 75 | -59.94657 | -59.94657 | -0.02645736 | -0.0003572187 | -2.697652e-05 | -3.507294e-06
3057.516 | 25 | 25 | -272.15 | -61.01956 | -61.01956 | 75 | -61.01956 | -61.01956 | -0.02668932 | -0.0003224244 | -2.728798e-05 | -3.463673e-06
3076.138 | 25 | 25 | -272.15 | -62.00314 | -62.00314 | 75 | -62.00314 | -62.00314 | -0.02631934 | 5.219145e-05 | -2.70738e-05 | -2.987605e-06
3094.764 | 25 | 25 | -272.15 | -62.93664 | -62.93664 | 75 | -62.93664 | -62.93664 | -0.02785839 | -0.0005068328 | -2.849168e-05 | -3.699481e-06
3113.536 | 25 | 25 | -272.15 | -63.96313 | -63.96313 | 75 | -63.96313 | -63.96313 | -0.02835942 | -0.0002493575 | -2.902903e-05 | -3.37249e-06
3132.298 | 25 | 25 | -272.15 | -64.91452 | -64.91452 | 75 | -64.91452 | -64.91452 | -0.02795581 | -0.0001623717 | -2.878263e-05 | -3.262386e-06
3151.036 | 25 | 25 | -272.15 | -65.97678 | -65.97678 | 75 | -65.97678 | -65.97678 | -0.02780156 | -1.618914e-10 | -2.876173e-05 | -3.056428e-06
3169.657 | 25 | 25 | -272.15 | -66.9997 | -66.9997 | 75 | -66.9997 | -66.9997 | -0.02899963 | -3.595435e-05 | -2.989653e-05 | -3.102798e-06
3188.313 | 25 | 25 | -272.15 | -67.96897 | -67.96897 | 75 | -67.96897 | -67.96897 | -0.02928841 | -0.0002934294 | -3.024585e-05 | -3.431001e-06
3206.959 | 25 | 25 | -272.15 | -68.99188 | -68.99188 | 75 | -68.99188 | -68.99188 | -0.02934061 | -0.0004198479 | -3.039788e-05 | -3.592479e-06
3225.726 | 25 | 25 | -272.15 | -69.98976 | -69.98976 | 75 | -69.98976 | -69.98976 | -0.03054216 | -0.0005265496 | -3.153305e-05 | -3.728854e-06
3244.455 | 25 | 25 | -272.15 | -70.97692 | -70.97692 | 75 | -70.97692 | -70.97692 | -0.03063262 | -0.0003061878 | -3.171414e-05 | -3.449063e-06
3263.062 | 25 | 25 | -272.15 | -71.98553 | -71.98553 | 75 | -71.98553 | -71.98553 | -0.0301803 | -0.0002655943 | -3.143197e-05 | -3.398024e-06
3281.754 | 25 | 25 | -272.15 | -72.92976 | -72.92976 | 75 | -72.92976 | -72.92976 | -0.03058623 | -7.654637e-05 | -3.187913e-05 | -3.15805e-06
3300.387 | 25 | 25 | -272.15 | -73.9491 | -73.9491 | 75 | -73.9491 | -73.9491 | -0.03138996 | 0.0002586349 | -3.267536e-05 | -2.732181e-06
3319.048 | 25 | 25 | -272.15 | -74.95771 | -74.95771 | 75 | -74.95771 | -74.95771 | -0.0319223 | -0.0004314449 | -3.323769e-05 | -3.61086e-06
3337.618 | 25 | 25 | -272.15 | -75.96275 | -75.96275 | 75 | -75.96275 | -75.96275 | -0.03223082 | -9.626384e-05 | -3.360768e-05 | -3.184982e-06
3356.208 | 25 | 25 | -272.15 | -76.96063 | -76.96063 | 75 | -76.96063 | -76.96063 | -0.03257411 | -0.0003838936 | -3.400675e-05 | -3.551572e-06
3374.816 | 25 | 25 | -272.15 | -77.93705 | -77.93705 | 75 | -77.93705 | -77.93705 | -0.03241986 | -3.943359e-05 | -3.397684e-05 | -3.11387e-06
3393.479 | 25 | 25 | -272.15 | -78.91705 | -78.91705 | 75 | -78.91705 | -78.91705 | -0.03274576 | 9.742324e-05 | -3.435912e-05 | -2.940327e-06
3412.142 | 25 | 25 | -272.15 | -79.97216 | -79.97216 | 75 | -79.97216 | -79.97216 | -0.03394151 | -2.203641e-05 | -3.549531e-05 | -3.092969e-06
3430.799 | 25 | 25 | -272.15 | -80.95573 | -80.95573 | 75 | -80.95573 | -80.95573 | -0.03326187 | -0.0003676561 | -3.501555e-05 | -3.533338e-06
3449.451 | 25 | 25 | -272.15 | -81.93215 | -81.93215 | 75 | -81.93215 | -81.93215 | -0.03355298 | -8.582536e-05 | -3.536761e-05 | -3.175326e-06
3468.097 | 25 | 25 | -272.15 | -82.98368 | -82.98368 | 75 | -82.98368 | -82.98368 | -0.03369099 | -0.0002250008 | -3.559624e-05 | -3.353053e-06
3486.772 | 25 | 25 | -272.15 | -83.97441 | -83.97441 | 75 | -83.97441 | -83.97441 | -0.03502012 | -0.0006042557 | -3.684008e-05 | -3.836224e-06
3505.425 | 25 | 25 | -272.15 | -84.94726 | -84.94726 | 75 | -84.94726 | -84.94726 | -0.03535646 | 8.11861e-05 | -3.723056e-05 | -2.96465e-06
3524.08 | 25 | 25 | -272.15 | -85.95229 | -85.95229 | 75 | -85.95229 | -85.95229 | -0.03519524 | -0.000207604 | -3.719768e-05 | -3.332721e-06
3542.74 | 25 | 25 | -272.15 | -86.98236 | -86.98236 | 75 | -86.98236 | -86.98236 | -0.03547128 | -5.799024e-05 | -3.754244e-05 | -3.142976e-06
3561.413 | 25 | 25 | -272.15 | -87.93733 | -87.93733 | 75 | -87.93733 | -87.93733 | -0.03499576 | -3.015507e-05 | -3.723474e-05 | -3.108139e-06
3580.005 | 25 | 25 | -272.15 | -88.98528 | -88.98528 | 75 | -88.98528 | -88.98528 | -0.03609757 | 3.015454e-05 | -3.828961e-05 | -3.032036e-06
3598.675 | 25 | 25 | -272.15 | -89.95097 | -89.95097 | 75 | -89.95097 | -89.95097 | -0.03708338 | -0.0002795116 | -3.923637e-05 | -3.426646e-06
3617.335 | 25 | 25 | -272.15 | -90.9882 | -90.9882 | 75 | -90.9882 | -90.9882 | -0.03615207 | -0.0009974285 | -3.854638e-05 | -4.340762e-06
3636.011 | 25 | 25 | -272.15 | -91.96819 | -91.96819 | 75 | -91.96819 | -91.96819 | -0.03732927 | -0.0004627602 | -3.965879e-05 | -3.661039e-06
3654.754 | 25 | 25 | -272.15 | -92.93031 | -92.93031 | 75 | -92.93031 | -92.93031 | -0.03748468 | -7.886647e-05 | -3.989296e-05 | -3.173153e-06
3673.342 | 25 | 25 | -272.15 | -93.98184 | -93.98184 | 75 | -93.98184 | -93.98184 | -0.03875814 | -0.0002331198 | -4.109543e-05 | -3.370065e-06
3692.013 | 25 | 25 | -272.15 | -94.99045 | -94.99045 | 75 | -94.99045 | -94.99045 | -0.03855749 | 0.0001855677 | -4.102911e-05 | -2.837935e-06
3710.747 | 25 | 25 | -272.15 | -96.00622 | -96.00622 | 75 | -96.00622 | -96.00622 | -0.03841716 | -0.000245878 | -4.101526e-05 | -3.387529e-06
3729.447 | 25 | 25 | -272.15 | -96.9433 | -96.9433 | 75 | -96.9433 | -96.9433 | -0.03889383 | -0.000352579 | -4.152235e-05 | -3.523866e-06
3748.057 | 25 | 25 | -272.15 | -97.97694 | -97.97694 | 75 | -97.97694 | -97.97694 | -0.03791496 | -0.0001936867 | -4.079119e-05 | -3.322317e-06
3766.72 | 25 | 25 | -272.15 | -98.9641 | -98.9641 | 75 | -98.9641 | -98.9641 | -0.04021138 | 2.667563e-05 | -4.286427e-05 | -3.042525e-06
3785.496 | 25 | 25 | -272.15 | -100.0013 | -100.0013 | 75 | -100.0013 | -100.0013 | -0.03910028 | -0.0006993591 | -4.202008e-05 | -3.966971e-06
3823.516 | 25 | 25 | -272.15 | -8600.568 | -8600.568 | 75 | -8600.568 | -8600.568 | 0.5065724 | -0.01793861 | -0.0004653922 | -3.106642e-05
3846.315 | 25 | 25 | -272.15 | -17099.8 | -17099.8 | 75 | -17099.8 | -17099.8 | 1.180726 | -0.04422088 | -0.000774992 | -6.967083e-05
3865.527 | 25 | 25 | -272.15 | -18499.74 | -18499.74 | 75 | -18499.74 | -18499.74 | 1.282407 | -0.04733728 | -0.0008260843 | -7.448495e-05