## Sheet1
Time_since_start | Raw_Temperature | Temperature | Temperature_2 | Raw_Applied_Field | Applied_Field | Field_Angle | Raw_Applied_Field_For_Plot | Applied_Field_For_Plot | Raw_Signal_Mx | Raw_Signal_My | Signal_X_direction | Signal_Y_direction
23.182 | 25 | 25 | -272.15 | -18499.79 | -18499.79 | 115 | -18499.79 | -18499.79 | 1.223251 | -0.007958273 | -0.0007313946 | -1.295173e-05
41.917 | 25 | 25 | -272.15 | -9999.947 | -9999.947 | 115 | -9999.947 | -9999.947 | 0.5769689 | -0.005720765 | -0.0004832307 | -2.555871e-05
60.894 | 25 | 25 | -272.15 | -1499.757 | -1499.757 | 115 | -1499.757 | -1499.757 | -0.06184822 | 0.00148846 | -0.0002011284 | -3.749586e-06
75.929 | 25 | 25 | -272.15 | -99.75554 | -99.75554 | 115 | -99.75554 | -99.75554 | -0.05331293 | 0.001760112 | -5.244845e-05 | -1.351746e-06
101.105 | 25 | 25 | -272.15 | -98.98299 | -98.98299 | 115 | -98.98299 | -98.98299 | -0.05136959 | 0.001347009 | -5.061932e-05 | -1.954962e-06
115.502 | 25 | 25 | -272.15 | -98.03876 | -98.03876 | 115 | -98.03876 | -98.03876 | -0.05300271 | 0.001480423 | -5.199639e-05 | -1.758367e-06
129.899 | 25 | 25 | -272.15 | -96.95504 | -96.95504 | 115 | -96.95504 | -96.95504 | -0.05180037 | 0.001343794 | -5.080387e-05 | -1.956639e-06
144.311 | 25 | 25 | -272.15 | -95.99293 | -95.99293 | 115 | -95.99293 | -95.99293 | -0.05214435 | 0.001872631 | -5.101725e-05 | -1.181516e-06
158.716 | 25 | 25 | -272.15 | -95.02366 | -95.02366 | 115 | -95.02366 | -95.02366 | -0.05068804 | 0.001330934 | -4.960732e-05 | -1.97257e-06
173.057 | 25 | 25 | -272.15 | -93.9757 | -93.9757 | 115 | -93.9757 | -93.9757 | -0.05121046 | 0.002091238 | -4.99729e-05 | -8.586851e-07
187.44 | 25 | 25 | -272.15 | -92.99571 | -92.99571 | 115 | -92.99571 | -92.99571 | -0.05049355 | 0.001113935 | -4.922831e-05 | -2.287012e-06
201.852 | 25 | 25 | -272.15 | -92.01213 | -92.01213 | 115 | -92.01213 | -92.01213 | -0.04994542 | 0.001705461 | -4.863548e-05 | -1.420145e-06
216.243 | 25 | 25 | -272.15 | -91.01067 | -91.01067 | 115 | -91.01067 | -91.01067 | -0.0487656 | 0.00150132 | -4.747151e-05 | -1.717307e-06
230.56 | 25 | 25 | -272.15 | -89.96987 | -89.96987 | 115 | -89.96987 | -89.96987 | -0.04943106 | 0.001797082 | -4.796675e-05 | -1.283055e-06
244.974 | 25 | 25 | -272.15 | -89.02564 | -89.02564 | 115 | -89.02564 | -89.02564 | -0.04807119 | 0.001919246 | -4.664625e-05 | -1.102921e-06
259.37 | 25 | 25 | -272.15 | -88.00272 | -88.00272 | 115 | -88.00272 | -88.00272 | -0.04807763 | 0.00116055 | -4.65493e-05 | -2.211364e-06
273.76 | 25 | 25 | -272.15 | -86.99054 | -86.99054 | 115 | -86.99054 | -86.99054 | -0.04816121 | 0.001662061 | -4.652295e-05 | -1.476145e-06
288.153 | 25 | 25 | -272.15 | -86.02127 | -86.02127 | 115 | -86.02127 | -86.02127 | -0.04797958 | 0.001816372 | -4.626188e-05 | -1.248942e-06
302.561 | 25 | 25 | -272.15 | -84.97332 | -84.97332 | 115 | -84.97332 | -84.97332 | -0.04859522 | 0.001379157 | -4.671149e-05 | -1.887022e-06
316.922 | 25 | 25 | -272.15 | -84.02908 | -84.02908 | 115 | -84.02908 | -84.02908 | -0.04719517 | 0.001128401 | -4.535477e-05 | -2.252467e-06
331.298 | 25 | 25 | -272.15 | -82.96325 | -82.96325 | 115 | -82.96325 | -82.96325 | -0.04595908 | 0.001713497 | -4.413363e-05 | -1.394883e-06
345.683 | 25 | 25 | -272.15 | -81.95821 | -81.95821 | 115 | -81.95821 | -81.95821 | -0.04538363 | 0.001142866 | -4.351402e-05 | -2.228214e-06
360.066 | 25 | 25 | -272.15 | -81.0104 | -81.0104 | 115 | -81.0104 | -81.0104 | -0.04541416 | 0.001067319 | -4.344633e-05 | -2.337325e-06
374.451 | 25 | 25 | -272.15 | -80.01968 | -80.01968 | 115 | -80.01968 | -80.01968 | -0.04479371 | 0.001388801 | -4.27876e-05 | -1.86552e-06
388.827 | 25 | 25 | -272.15 | -78.99318 | -78.99318 | 115 | -78.99318 | -78.99318 | -0.04503964 | 0.002115349 | -4.290614e-05 | -8.01051e-07
403.213 | 25 | 25 | -272.15 | -77.98457 | -77.98457 | 115 | -77.98457 | -77.98457 | -0.04428577 | 0.001633127 | -4.212536e-05 | -1.505035e-06
417.582 | 25 | 25 | -272.15 | -77.001 | -77.001 | 115 | -77.001 | -77.001 | -0.04418772 | 0.001817979 | -4.193818e-05 | -1.233129e-06
431.99 | 25 | 25 | -272.15 | -76.00669 | -76.00669 | 115 | -76.00669 | -76.00669 | -0.04306897 | 0.001851735 | -4.082998e-05 | -1.182261e-06
446.399 | 25 | 25 | -272.15 | -75.0267 | -75.0267 | 115 | -75.0267 | -75.0267 | -0.04323453 | 0.001986757 | -4.088075e-05 | -9.832608e-07
460.765 | 25 | 25 | -272.15 | -73.95013 | -73.95013 | 115 | -73.95013 | -73.95013 | -0.04269924 | 0.0009483716 | -4.029016e-05 | -2.500808e-06
475.138 | 25 | 25 | -272.15 | -72.98086 | -72.98086 | 115 | -72.98086 | -72.98086 | -0.04259799 | 0.002065519 | -4.010154e-05 | -8.649793e-07
489.55 | 25 | 25 | -272.15 | -71.99013 | -71.99013 | 115 | -71.99013 | -71.99013 | -0.04087639 | 0.001454705 | -3.845035e-05 | -1.75712e-06
503.92 | 25 | 25 | -272.15 | -70.96722 | -70.96722 | 115 | -70.96722 | -70.96722 | -0.04236971 | 0.00135826 | -3.969351e-05 | -1.896692e-06
518.29 | 25 | 25 | -272.15 | -70.01583 | -70.01583 | 115 | -70.01583 | -70.01583 | -0.04161903 | 0.001671705 | -3.892136e-05 | -1.436702e-06
532.653 | 25 | 25 | -272.15 | -68.98576 | -68.98576 | 115 | -68.98576 | -68.98576 | -0.0402929 | 0.001269852 | -3.762265e-05 | -2.023074e-06
547.051 | 25 | 25 | -272.15 | -68.00576 | -68.00576 | 115 | -68.00576 | -68.00576 | -0.04095031 | 0.001478816 | -3.811673e-05 | -1.715899e-06
561.45 | 25 | 25 | -272.15 | -66.99715 | -66.99715 | 115 | -66.99715 | -66.99715 | -0.04021572 | 0.001719928 | -3.735333e-05 | -1.361649e-06
575.843 | 25 | 25 | -272.15 | -65.99212 | -65.99212 | 115 | -65.99212 | -65.99212 | -0.04028644 | 0.001591335 | -3.731611e-05 | -1.548279e-06
590.212 | 25 | 25 | -272.15 | -64.98708 | -64.98708 | 115 | -64.98708 | -64.98708 | -0.03822251 | 0.001313253 | -3.535494e-05 | -1.953612e-06
604.616 | 25 | 25 | -272.15 | -63.94986 | -63.94986 | 115 | -63.94986 | -63.94986 | -0.03820163 | 0.001890313 | -3.523193e-05 | -1.107828e-06
619.014 | 25 | 25 | -272.15 | -62.99848 | -62.99848 | 115 | -62.99848 | -62.99848 | -0.03798301 | 0.001962645 | -3.493932e-05 | -1.000586e-06
633.38 | 25 | 25 | -272.15 | -61.98629 | -61.98629 | 115 | -61.98629 | -61.98629 | -0.03817911 | 0.001059283 | -3.501439e-05 | -2.320691e-06
647.749 | 25 | 25 | -272.15 | -60.99914 | -60.99914 | 115 | -60.99914 | -60.99914 | -0.0367871 | 0.001592943 | -3.366061e-05 | -1.538476e-06
662.125 | 25 | 25 | -272.15 | -59.97622 | -59.97622 | 115 | -59.97622 | -59.97622 | -0.03727576 | 0.001822802 | -3.399828e-05 | -1.200666e-06
687.272 | 25 | 25 | -272.15 | -49.97237 | -49.97237 | 115 | -49.97237 | -49.97237 | -0.03162252 | 0.001338971 | -2.789813e-05 | -1.89358e-06
701.719 | 25 | 25 | -272.15 | -39.95422 | -39.95422 | 115 | -39.95422 | -39.95422 | -0.02684533 | 0.001636343 | -2.258612e-05 | -1.443575e-06
716.114 | 25 | 25 | -272.15 | -29.98972 | -29.98972 | 115 | -29.98972 | -29.98972 | -0.02190096 | 0.001004631 | -1.712882e-05 | -2.352897e-06
730.481 | 25 | 25 | -272.15 | -19.9966 | -19.9966 | 115 | -19.9966 | -19.9966 | -0.01478494 | 0.00189192 | -9.711338e-06 | -1.039882e-06
744.841 | 25 | 25 | -272.15 | -9.999911 | -9.999911 | 115 | -9.999911 | -9.999911 | -0.008501576 | 0.00127789 | -3.043976e-06 | -1.923287e-06
759.221 | 25 | 25 | -272.15 | -0.031832 | -0.031832 | 115 | -0.031832 | -0.031832 | 0.0004082813 | 0.001425772 | 5.987768e-06 | -1.692061e-06
773.543 | 25 | 25 | -272.15 | 9.99705 | 9.99705 | 115 | 9.99705 | 9.99705 | 0.007120818 | 0.001517393 | 1.304518e-05 | -1.543053e-06
787.872 | 25 | 25 | -272.15 | 19.99732 | 19.99732 | 115 | 19.99732 | 19.99732 | 0.01461938 | 0.001258601 | 2.080816e-05 | -1.90674e-06
802.209 | 25 | 25 | -272.15 | 29.99043 | 29.99043 | 115 | 29.99043 | 29.99043 | 0.02018745 | 0.001933712 | 2.683047e-05 | -9.041428e-07
816.561 | 25 | 25 | -272.15 | 40.01932 | 40.01932 | 115 | 40.01932 | 40.01932 | 0.02701251 | 0.001684564 | 3.39893e-05 | -1.253678e-06
830.875 | 25 | 25 | -272.15 | 50.00528 | 50.00528 | 115 | 50.00528 | 50.00528 | 0.03139749 | 0.0009081854 | 3.894458e-05 | -2.374614e-06
845.227 | 25 | 25 | -272.15 | 59.98051 | 59.98051 | 115 | 59.98051 | 59.98051 | 0.03583713 | 0.001039994 | 4.394805e-05 | -2.166893e-06
870.335 | 25 | 25 | -272.15 | 61.01058 | 61.01058 | 115 | 61.01058 | 61.01058 | 0.03686105 | 0.001019098 | 4.497437e-05 | -2.195926e-06
884.736 | 25 | 25 | -272.15 | 62.00489 | 62.00489 | 115 | 62.00489 | 62.00489 | 0.03639329 | 0.0009853421 | 4.465266e-05 | -2.243827e-06
899.078 | 25 | 25 | -272.15 | 62.98131 | 62.98131 | 115 | 62.98131 | 62.98131 | 0.03673728 | 0.001306823 | 4.506078e-05 | -1.772044e-06
913.397 | 25 | 25 | -272.15 | 63.98992 | 63.98992 | 115 | 63.98992 | 63.98992 | 0.03716965 | 0.001752075 | 4.55518e-05 | -1.119137e-06
927.734 | 25 | 25 | -272.15 | 65.03072 | 65.03072 | 115 | 65.03072 | 65.03072 | 0.03731755 | 0.001126793 | 4.578965e-05 | -2.032368e-06
942.085 | 25 | 25 | -272.15 | 66.04291 | 66.04291 | 115 | 66.04291 | 66.04291 | 0.03963542 | 0.00144506 | 4.798042e-05 | -1.565234e-06
956.415 | 25 | 25 | -272.15 | 67.0229 | 67.0229 | 115 | 67.0229 | 67.0229 | 0.04032502 | 0.001411305 | 4.870039e-05 | -1.613156e-06
970.756 | 25 | 25 | -272.15 | 67.98502 | 67.98502 | 115 | 67.98502 | 67.98502 | 0.03897639 | 0.001322898 | 4.758152e-05 | -1.74106e-06
985.108 | 25 | 25 | -272.15 | 69.02582 | 69.02582 | 115 | 69.02582 | 69.02582 | 0.04056937 | 0.000758697 | 4.912182e-05 | -2.56493e-06
999.449 | 25 | 25 | -272.15 | 70.05947 | 70.05947 | 115 | 70.05947 | 70.05947 | 0.04083781 | 0.001473993 | 4.94676e-05 | -1.516912e-06
1013.773 | 25 | 25 | -272.15 | 71.00727 | 71.00727 | 115 | 71.00727 | 71.00727 | 0.04127504 | 0.0005931338 | 4.995688e-05 | -2.804191e-06
1028.156 | 25 | 25 | -272.15 | 72.00873 | 72.00873 | 115 | 72.00873 | 72.00873 | 0.04170262 | 0.001372727 | 5.044285e-05 | -1.662155e-06
1042.487 | 25 | 25 | -272.15 | 72.98515 | 72.98515 | 115 | 72.98515 | 72.98515 | 0.04152099 | 0.001385586 | 5.037724e-05 | -1.641885e-06
1056.817 | 25 | 25 | -272.15 | 73.98303 | 73.98303 | 115 | 73.98303 | 73.98303 | 0.04213502 | 0.0007747708 | 5.10309e-05 | -2.534016e-06
1071.142 | 25 | 25 | -272.15 | 75.03456 | 75.03456 | 115 | 75.03456 | 75.03456 | 0.04146635 | 0.001327719 | 5.053386e-05 | -1.723485e-06
1085.512 | 25 | 25 | -272.15 | 76.00026 | 76.00026 | 115 | 76.00026 | 76.00026 | 0.04342258 | 0.001221631 | 5.2394e-05 | -1.877251e-06
1099.871 | 25 | 25 | -272.15 | 77.02317 | 77.02317 | 115 | 77.02317 | 77.02317 | 0.0423424 | 0.001255386 | 5.15232e-05 | -1.826341e-06
1114.183 | 25 | 25 | -272.15 | 78.02105 | 78.02105 | 115 | 78.02105 | 78.02105 | 0.04393858 | 0.001703854 | 5.306207e-05 | -1.168745e-06
1128.527 | 25 | 25 | -272.15 | 78.99032 | 78.99032 | 115 | 78.99032 | 78.99032 | 0.0436862 | 0.001510964 | 5.293197e-05 | -1.449496e-06
1142.913 | 25 | 25 | -272.15 | 79.99893 | 79.99893 | 115 | 79.99893 | 79.99893 | 0.0444449 | 0.0009114001 | 5.37171e-05 | -2.32515e-06
1157.258 | 25 | 25 | -272.15 | 81.00039 | 81.00039 | 115 | 81.00039 | 81.00039 | 0.04521164 | 0.001449882 | 5.450876e-05 | -1.535858e-06
1171.594 | 25 | 25 | -272.15 | 82.02688 | 82.02688 | 115 | 82.02688 | 82.02688 | 0.04509912 | 0.001515786 | 5.451045e-05 | -1.437909e-06
1185.908 | 25 | 25 | -272.15 | 82.99615 | 82.99615 | 115 | 82.99615 | 82.99615 | 0.04582567 | 0.00118466 | 5.526265e-05 | -1.920899e-06
1200.27 | 25 | 25 | -272.15 | 84.04768 | 84.04768 | 115 | 84.04768 | 84.04768 | 0.04627574 | 0.001036779 | 5.577393e-05 | -2.135679e-06
1214.611 | 25 | 25 | -272.15 | 85.03483 | 85.03483 | 115 | 85.03483 | 85.03483 | 0.04674831 | 0.001530253 | 5.629902e-05 | -1.412255e-06
1228.936 | 25 | 25 | -272.15 | 86.01841 | 86.01841 | 115 | 86.01841 | 86.01841 | 0.04610535 | 0.001075357 | 5.581832e-05 | -2.076299e-06
1243.309 | 25 | 25 | -272.15 | 87.01629 | 87.01629 | 115 | 87.01629 | 87.01629 | 0.04724982 | 0.001295571 | 5.695007e-05 | -1.752637e-06
1257.638 | 25 | 25 | -272.15 | 88.01059 | 88.01059 | 115 | 88.01059 | 88.01059 | 0.04740895 | 0.001504535 | 5.719337e-05 | -1.445439e-06
1272.021 | 25 | 25 | -272.15 | 89.05497 | 89.05497 | 115 | 89.05497 | 89.05497 | 0.04749575 | 0.001367904 | 5.737652e-05 | -1.643772e-06
1286.333 | 25 | 25 | -272.15 | 90.04927 | 90.04927 | 115 | 90.04927 | 90.04927 | 0.04779311 | 0.001107505 | 5.77444e-05 | -2.023251e-06
1300.677 | 25 | 25 | -272.15 | 91.02927 | 91.02927 | 115 | 91.02927 | 91.02927 | 0.04925103 | 0.001226453 | 5.915687e-05 | -1.847768e-06
1315.011 | 25 | 25 | -272.15 | 92.01642 | 92.01642 | 115 | 92.01642 | 92.01642 | 0.04840554 | 0.001557579 | 5.849399e-05 | -1.361859e-06
1329.357 | 25 | 25 | -272.15 | 93.0143 | 93.0143 | 115 | 93.0143 | 93.0143 | 0.04878167 | 0.001690994 | 5.893323e-05 | -1.165184e-06
1343.696 | 25 | 25 | -272.15 | 94.01576 | 94.01576 | 115 | 94.01576 | 94.01576 | 0.04889258 | 0.001618661 | 5.913379e-05 | -1.269512e-06
1358.065 | 25 | 25 | -272.15 | 95.02795 | 95.02795 | 115 | 95.02795 | 95.02795 | 0.05027495 | 0.002290558 | 6.048139e-05 | -2.850192e-07
1372.38 | 25 | 25 | -272.15 | 96.02583 | 96.02583 | 115 | 96.02583 | 96.02583 | 0.05061572 | 0.000749052 | 6.088877e-05 | -2.538747e-06
1386.739 | 25 | 25 | -272.15 | 96.96648 | 96.96648 | 115 | 96.96648 | 96.96648 | 0.05058839 | 0.001302001 | 6.095863e-05 | -1.728381e-06
1401.085 | 25 | 25 | -272.15 | 98.01086 | 98.01086 | 115 | 98.01086 | 98.01086 | 0.05190164 | 0.001236097 | 6.224716e-05 | -1.823239e-06
1415.451 | 25 | 25 | -272.15 | 99.02663 | 99.02663 | 115 | 99.02663 | 99.02663 | 0.05212345 | 0.0009306897 | 6.254912e-05 | -2.268533e-06
1429.766 | 25 | 25 | -272.15 | 99.98159 | 99.98159 | 115 | 99.98159 | 99.98159 | 0.05132457 | 0.0009805193 | 6.192502e-05 | -2.194207e-06
1458.954 | 25 | 25 | -272.15 | 8600.754 | 8600.754 | 115 | 8600.754 | 8600.754 | -0.4704481 | 0.007702694 | 0.0004484819 | 2.085234e-05
1477.864 | 25 | 25 | -272.15 | 17099.81 | 17099.81 | 115 | 17099.81 | 17099.81 | -1.130842 | 0.01086448 | 0.0007019984 | 1.219982e-05
1492.868 | 25 | 25 | -272.15 | 18499.75 | 18499.75 | 115 | 18499.75 | 18499.75 | -1.230752 | 0.01099468 | 0.0007359676 | 8.456599e-06
1524.39 | 25 | 25 | -272.15 | 9999.997 | 9999.997 | 115 | 9999.997 | 9999.997 | -0.5791469 | 0.008660712 | 0.0004920169 | 2.265997e-05
1543.302 | 25 | 25 | -272.15 | 1499.776 | 1499.776 | 115 | 1499.776 | 1499.776 | 0.06161033 | 0.0009933786 | 0.000211941 | -1.376089e-07
1558.316 | 25 | 25 | -272.15 | 99.77772 | 99.77772 | 115 | 99.77772 | 99.77772 | 0.05299306 | 0.001144474 | 6.340835e-05 | -1.954646e-06
1583.57 | 25 | 25 | -272.15 | 99.00517 | 99.00517 | 115 | 99.00517 | 99.00517 | 0.05183251 | 0.001707068 | 6.228474e-05 | -1.132727e-06
1597.892 | 25 | 25 | -272.15 | 98.04663 | 98.04663 | 115 | 98.04663 | 98.04663 | 0.05233402 | 0.001211986 | 6.264047e-05 | -1.85846e-06
1612.236 | 25 | 25 | -272.15 | 96.9951 | 96.9951 | 115 | 96.9951 | 96.9951 | 0.05125546 | 0.001099468 | 6.156273e-05 | -2.024643e-06
1626.597 | 25 | 25 | -272.15 | 96.0151 | 96.0151 | 115 | 96.0151 | 96.0151 | 0.05200773 | 0.00100463 | 6.214231e-05 | -2.164853e-06
1640.928 | 25 | 25 | -272.15 | 95.00291 | 95.00291 | 115 | 95.00291 | 95.00291 | 0.05097738 | 0.001337364 | 6.111198e-05 | -1.679575e-06
1655.275 | 25 | 25 | -272.15 | 94.02292 | 94.02292 | 115 | 94.02292 | 94.02292 | 0.05086486 | 0.001155727 | 6.091213e-05 | -1.946772e-06
1669.619 | 25 | 25 | -272.15 | 93.00715 | 93.00715 | 115 | 93.00715 | 93.00715 | 0.05023477 | 0.000914615 | 6.024219e-05 | -2.301034e-06
1683.964 | 25 | 25 | -272.15 | 92.02358 | 92.02358 | 115 | 92.02358 | 92.02358 | 0.04950179 | 0.001038386 | 5.948275e-05 | -2.121425e-06
1698.335 | 25 | 25 | -272.15 | 90.99351 | 90.99351 | 115 | 90.99351 | 90.99351 | 0.04958537 | 0.001311646 | 5.945461e-05 | -1.723184e-06
1712.656 | 25 | 25 | -272.15 | 89.99563 | 89.99563 | 115 | 89.99563 | 89.99563 | 0.04914494 | 0.001604193 | 5.895741e-05 | -1.296677e-06
1726.987 | 25 | 25 | -272.15 | 89.05855 | 89.05855 | 115 | 89.05855 | 89.05855 | 0.04917709 | 0.001564009 | 5.889226e-05 | -1.356866e-06
1741.312 | 25 | 25 | -272.15 | 87.99986 | 87.99986 | 115 | 87.99986 | 87.99986 | 0.04873184 | 0.00167492 | 5.838461e-05 | -1.196183e-06
1755.694 | 25 | 25 | -272.15 | 86.99841 | 86.99841 | 115 | 86.99841 | 86.99841 | 0.04910154 | 0.0007554817 | 5.861722e-05 | -2.542812e-06
1770.041 | 25 | 25 | -272.15 | 85.99337 | 85.99337 | 115 | 85.99337 | 85.99337 | 0.04794261 | 0.0006606452 | 5.747173e-05 | -2.683057e-06
1784.38 | 25 | 25 | -272.15 | 84.99549 | 84.99549 | 115 | 84.99549 | 84.99549 | 0.04632877 | 0.001136438 | 5.591694e-05 | -1.988464e-06
1798.744 | 25 | 25 | -272.15 | 84.04768 | 84.04768 | 115 | 84.04768 | 84.04768 | 0.04678207 | 0.001311645 | 5.623028e-05 | -1.733551e-06
1813.088 | 25 | 25 | -272.15 | 82.96396 | 82.96396 | 115 | 82.96396 | 82.96396 | 0.04613267 | 0.001636342 | 5.553612e-05 | -1.260137e-06
1827.418 | 25 | 25 | -272.15 | 81.98754 | 81.98754 | 115 | 81.98754 | 81.98754 | 0.04653774 | 0.001186268 | 5.580313e-05 | -1.920052e-06
1841.75 | 25 | 25 | -272.15 | 81.02185 | 81.02185 | 115 | 81.02185 | 81.02185 | 0.04490623 | 0.001168586 | 5.423564e-05 | -1.947362e-06
1856.078 | 25 | 25 | -272.15 | 80.00966 | 80.00966 | 115 | 80.00966 | 80.00966 | 0.04511841 | 0.001121971 | 5.432521e-05 | -2.017069e-06
1870.429 | 25 | 25 | -272.15 | 78.98675 | 78.98675 | 115 | 78.98675 | 78.98675 | 0.04489336 | 0.001194304 | 5.401962e-05 | -1.912773e-06
1884.82 | 25 | 25 | -272.15 | 78.03178 | 78.03178 | 115 | 78.03178 | 78.03178 | 0.04436293 | 0.001486853 | 5.344561e-05 | -1.486201e-06
1899.152 | 25 | 25 | -272.15 | 77.01244 | 77.01244 | 115 | 77.01244 | 77.01244 | 0.04438864 | 0.001175015 | 5.336639e-05 | -1.943939e-06
1913.49 | 25 | 25 | -272.15 | 76.02887 | 76.02887 | 115 | 76.02887 | 76.02887 | 0.04458475 | 0.001636341 | 5.344434e-05 | -1.270488e-06
1927.824 | 25 | 25 | -272.15 | 74.9988 | 74.9988 | 115 | 74.9988 | 74.9988 | 0.04343546 | 0.001019097 | 5.230501e-05 | -2.175051e-06
1942.142 | 25 | 25 | -272.15 | 73.99376 | 73.99376 | 115 | 73.99376 | 73.99376 | 0.04243081 | 0.00117823 | 5.129857e-05 | -1.94374e-06
1956.483 | 25 | 25 | -272.15 | 73.01377 | 73.01377 | 115 | 73.01377 | 73.01377 | 0.04290178 | 0.000956408 | 5.162461e-05 | -2.269728e-06
1970.831 | 25 | 25 | -272.15 | 72.01946 | 72.01946 | 115 | 72.01946 | 72.01946 | 0.04138919 | 0.001477208 | 5.016144e-05 | -1.509283e-06
1985.148 | 25 | 25 | -272.15 | 71.03946 | 71.03946 | 115 | 71.03946 | 71.03946 | 0.04231505 | 0.00153186 | 5.089747e-05 | -1.43079e-06
1999.496 | 25 | 25 | -272.15 | 70.04516 | 70.04516 | 115 | 70.04516 | 70.04516 | 0.04115126 | 0.001374334 | 4.974867e-05 | -1.662734e-06
2013.836 | 25 | 25 | -272.15 | 69.00078 | 69.00078 | 115 | 69.00078 | 69.00078 | 0.04020931 | 0.0009917716 | 4.879478e-05 | -2.22398e-06
2028.154 | 25 | 25 | -272.15 | 68.04224 | 68.04224 | 115 | 68.04224 | 68.04224 | 0.0399714 | 0.001414519 | 4.848407e-05 | -1.606933e-06
2042.522 | 25 | 25 | -272.15 | 67.0086 | 67.0086 | 115 | 67.0086 | 67.0086 | 0.03904712 | 0.001179838 | 4.754719e-05 | -1.951813e-06
2056.841 | 25 | 25 | -272.15 | 66.02502 | 66.02502 | 115 | 66.02502 | 66.02502 | 0.03976726 | 0.001075357 | 4.809745e-05 | -2.106136e-06
2071.172 | 25 | 25 | -272.15 | 64.99495 | 64.99495 | 115 | 64.99495 | 64.99495 | 0.03876099 | 0.001654023 | 4.708703e-05 | -1.261086e-06
2085.522 | 25 | 25 | -272.15 | 63.96846 | 63.96846 | 115 | 63.96846 | 63.96846 | 0.03843952 | 0.001649201 | 4.669417e-05 | -1.269673e-06
2099.854 | 25 | 25 | -272.15 | 63.00634 | 63.00634 | 115 | 63.00634 | 63.00634 | 0.03881082 | 0.001523823 | 4.693218e-05 | -1.454536e-06
2114.191 | 25 | 25 | -272.15 | 62.02277 | 62.02277 | 115 | 62.02277 | 62.02277 | 0.0385456 | 0.001681349 | 4.659433e-05 | -1.225544e-06
2128.52 | 25 | 25 | -272.15 | 61.03204 | 61.03204 | 115 | 61.03204 | 61.03204 | 0.03775958 | 0.001330934 | 4.578638e-05 | -1.739679e-06
2142.86 | 25 | 25 | -272.15 | 59.97336 | 59.97336 | 115 | 59.97336 | 59.97336 | 0.03675977 | 0.00174886 | 4.47789e-05 | -1.129835e-06
2167.958 | 25 | 25 | -272.15 | 50.00528 | 50.00528 | 115 | 50.00528 | 50.00528 | 0.03261429 | 0.001519001 | 4.004128e-05 | -1.480994e-06
2182.333 | 25 | 25 | -272.15 | 39.96924 | 39.96924 | 115 | 39.96924 | 39.96924 | 0.02646277 | 0.00110429 | 3.348879e-05 | -2.102692e-06
2196.696 | 25 | 25 | -272.15 | 30.01905 | 30.01905 | 115 | 30.01905 | 30.01905 | 0.02140104 | 0.001033564 | 2.792715e-05 | -2.221013e-06
2211.019 | 25 | 25 | -272.15 | 20.00805 | 20.00805 | 115 | 20.00805 | 20.00805 | 0.01503409 | 0.00109786 | 2.118302e-05 | -2.141888e-06
2225.359 | 25 | 25 | -272.15 | 10.0042 | 10.0042 | 115 | 10.0042 | 10.0042 | 0.008307085 | 0.0009821264 | 1.411508e-05 | -2.326135e-06
2239.67 | 25 | 25 | -272.15 | -0.0246788 | -0.0246788 | 115 | -0.0246788 | -0.0246788 | -4.822287e-05 | 0.001131616 | 5.57704e-06 | -2.122399e-06
2253.99 | 25 | 25 | -272.15 | -10.01779 | -10.01779 | 115 | -10.01779 | -10.01779 | -0.007797536 | 0.001633126 | -2.411223e-06 | -1.403605e-06
2268.35 | 25 | 25 | -272.15 | -19.98945 | -19.98945 | 115 | -19.98945 | -19.98945 | -0.01374977 | 0.001448275 | -8.777624e-06 | -1.688923e-06
2282.702 | 25 | 25 | -272.15 | -30.00045 | -30.00045 | 115 | -30.00045 | -30.00045 | -0.02078219 | 0.001261816 | -1.612155e-05 | -1.976652e-06
2297.105 | 25 | 25 | -272.15 | -39.99714 | -39.99714 | 115 | -39.99714 | -39.99714 | -0.02677301 | 0.001817979 | -2.252525e-05 | -1.177906e-06
2311.488 | 25 | 25 | -272.15 | -50.00814 | -50.00814 | 115 | -50.00814 | -50.00814 | -0.03096671 | 0.001600979 | -2.731064e-05 | -1.510317e-06
2325.877 | 25 | 25 | -272.15 | -59.97622 | -59.97622 | 115 | -59.97622 | -59.97622 | -0.03618111 | 0.002194113 | -3.301168e-05 | -6.5744e-07
2350.954 | 25 | 25 | -272.15 | -60.99914 | -60.99914 | 115 | -60.99914 | -60.99914 | -0.03696874 | 0.001269853 | -3.382432e-05 | -2.011155e-06
2365.396 | 25 | 25 | -272.15 | -61.96125 | -61.96125 | 115 | -61.96125 | -61.96125 | -0.03654759 | 0.001428986 | -3.354139e-05 | -1.77978e-06
2379.776 | 25 | 25 | -272.15 | -62.9949 | -62.9949 | 115 | -62.9949 | -62.9949 | -0.03715198 | 0.002116957 | -3.418995e-05 | -7.748228e-07
2394.159 | 25 | 25 | -272.15 | -63.96774 | -63.96774 | 115 | -63.96774 | -63.96774 | -0.03779173 | 0.001281105 | -3.486428e-05 | -1.999123e-06
2408.557 | 25 | 25 | -272.15 | -64.99066 | -64.99066 | 115 | -64.99066 | -64.99066 | -0.03751525 | 0.001800298 | -3.471785e-05 | -1.241072e-06
2422.931 | 25 | 25 | -272.15 | -65.97781 | -65.97781 | 115 | -65.97781 | -65.97781 | -0.03940878 | 0.001269852 | -3.652364e-05 | -2.018586e-06
2437.332 | 25 | 25 | -272.15 | -67.01861 | -67.01861 | 115 | -67.01861 | -67.01861 | -0.03860026 | 0.001726356 | -3.589947e-05 | -1.352275e-06
2451.651 | 25 | 25 | -272.15 | -67.95211 | -67.95211 | 115 | -67.95211 | -67.95211 | -0.03906802 | 0.001649202 | -3.641484e-05 | -1.466545e-06
2466.082 | 25 | 25 | -272.15 | -69.00007 | -69.00007 | 115 | -69.00007 | -69.00007 | -0.03911785 | 0.001493283 | -3.656502e-05 | -1.696218e-06
2480.453 | 25 | 25 | -272.15 | -69.97649 | -69.97649 | 115 | -69.97649 | -69.97649 | -0.04024466 | 0.00131486 | -3.76787e-05 | -1.958707e-06
2494.83 | 25 | 25 | -272.15 | -70.97437 | -70.97437 | 115 | -70.97437 | -70.97437 | -0.04014661 | 0.001454705 | -3.769056e-05 | -1.755604e-06
2509.199 | 25 | 25 | -272.15 | -72.0259 | -72.0259 | 115 | -72.0259 | -72.0259 | -0.04146954 | 0.00152543 | -3.898854e-05 | -1.653702e-06
2523.589 | 25 | 25 | -272.15 | -73.0059 | -73.0059 | 115 | -73.0059 | -73.0059 | -0.04189068 | 0.001276283 | -3.946655e-05 | -2.019666e-06
2537.967 | 25 | 25 | -272.15 | -73.94298 | -73.94298 | 115 | -73.94298 | -73.94298 | -0.04181355 | 0.001343793 | -3.949117e-05 | -1.922297e-06
2552.357 | 25 | 25 | -272.15 | -75.00166 | -75.00166 | 115 | -75.00166 | -75.00166 | -0.04144062 | 0.001070534 | -3.92614e-05 | -2.323654e-06
2566.751 | 25 | 25 | -272.15 | -75.99239 | -75.99239 | 115 | -75.99239 | -75.99239 | -0.04389678 | 0.001437023 | -4.157465e-05 | -1.788961e-06
2581.12 | 25 | 25 | -272.15 | -77.0153 | -77.0153 | 115 | -77.0153 | -77.0153 | -0.04297251 | 0.001554363 | -4.084436e-05 | -1.618819e-06
2595.498 | 25 | 25 | -272.15 | -78.00961 | -78.00961 | 115 | -78.00961 | -78.00961 | -0.043077 | 0.002083202 | -4.103842e-05 | -8.466146e-07
2609.872 | 25 | 25 | -272.15 | -78.94311 | -78.94311 | 115 | -78.94311 | -78.94311 | -0.04389517 | 0.001459526 | -4.18696e-05 | -1.760442e-06
2624.285 | 25 | 25 | -272.15 | -80.00537 | -80.00537 | 115 | -80.00537 | -80.00537 | -0.04408485 | 0.001419342 | -4.214726e-05 | -1.820817e-06
2638.647 | 25 | 25 | -272.15 | -80.97106 | -80.97106 | 115 | -80.97106 | -80.97106 | -0.04564885 | 0.00188549 | -4.36539e-05 | -1.140285e-06
2653.004 | 25 | 25 | -272.15 | -81.9904 | -81.9904 | 115 | -81.9904 | -81.9904 | -0.04471976 | 0.001536682 | -4.291891e-05 | -1.652111e-06
2667.415 | 25 | 25 | -272.15 | -82.98471 | -82.98471 | 115 | -82.98471 | -82.98471 | -0.0442713 | 0.001316468 | -4.261459e-05 | -1.975768e-06
2681.799 | 25 | 25 | -272.15 | -84.0112 | -84.0112 | 115 | -84.0112 | -84.0112 | -0.04525182 | 0.00132129 | -4.360144e-05 | -1.970245e-06
2696.165 | 25 | 25 | -272.15 | -84.99478 | -84.99478 | 115 | -84.99478 | -84.99478 | -0.04708909 | 0.002163572 | -4.535617e-05 | -7.394578e-07
2710.551 | 25 | 25 | -272.15 | -85.99266 | -85.99266 | 115 | -85.99266 | -85.99266 | -0.04598961 | 0.001160549 | -4.446545e-05 | -2.208366e-06
2724.931 | 25 | 25 | -272.15 | -87.01557 | -87.01557 | 115 | -87.01557 | -87.01557 | -0.04755362 | 0.001797083 | -4.597784e-05 | -1.278646e-06
2739.337 | 25 | 25 | -272.15 | -87.96338 | -87.96338 | 115 | -87.96338 | -87.96338 | -0.04832838 | 0.001383978 | -4.677134e-05 | -1.88443e-06
2753.733 | 25 | 25 | -272.15 | -89.02922 | -89.02922 | 115 | -89.02922 | -89.02922 | -0.04792333 | 0.001387194 | -4.651334e-05 | -1.881316e-06
2768.075 | 25 | 25 | -272.15 | -89.99133 | -89.99133 | 115 | -89.99133 | -89.99133 | -0.04757611 | 0.001411304 | -4.629704e-05 | -1.84748e-06
2782.473 | 25 | 25 | -272.15 | -90.98564 | -90.98564 | 115 | -90.98564 | -90.98564 | -0.04853734 | 0.002123386 | -4.726327e-05 | -8.071898e-07
2796.884 | 25 | 25 | -272.15 | -92.0014 | -92.0014 | 115 | -92.0014 | -92.0014 | -0.04895849 | 0.001019098 | -4.774488e-05 | -2.424275e-06
2811.265 | 25 | 25 | -272.15 | -92.95994 | -92.95994 | 115 | -92.95994 | -92.95994 | -0.04953554 | 0.001962645 | -4.836127e-05 | -1.045299e-06
2825.63 | 25 | 25 | -272.15 | -94.0222 | -94.0222 | 115 | -94.0222 | -94.0222 | -0.04893919 | 0.001552757 | -4.793049e-05 | -1.646549e-06
2840.046 | 25 | 25 | -272.15 | -94.98074 | -94.98074 | 115 | -94.98074 | -94.98074 | -0.0493523 | 0.001739216 | -4.83991e-05 | -1.375191e-06
2854.403 | 25 | 25 | -272.15 | -95.95001 | -95.95001 | 115 | -95.95001 | -95.95001 | -0.04937802 | 0.001105897 | -4.851965e-05 | -2.30318e-06
2868.776 | 25 | 25 | -272.15 | -96.96935 | -96.96935 | 115 | -96.96935 | -96.96935 | -0.0497879 | 0.001374334 | -4.899147e-05 | -1.911979e-06
2883.232 | 25 | 25 | -272.15 | -97.97796 | -97.97796 | 115 | -97.97796 | -97.97796 | -0.05131332 | 0.001858164 | -5.046765e-05 | -1.205644e-06
2897.578 | 25 | 25 | -272.15 | -98.9973 | -98.9973 | 115 | -98.9973 | -98.9973 | -0.05096774 | 0.001578475 | -5.025856e-05 | -1.616349e-06
2911.967 | 25 | 25 | -272.15 | -99.98445 | -99.98445 | 115 | -99.98445 | -99.98445 | -0.05209614 | 0.001626697 | -5.137475e-05 | -1.547273e-06
2941.19 | 25 | 25 | -272.15 | -8600.703 | -8600.703 | 115 | -8600.703 | -8600.703 | 0.4680338 | -0.004381794 | -0.000440183 | -2.268317e-05
2960.18 | 25 | 25 | -272.15 | -17099.79 | -17099.79 | 115 | -17099.79 | -17099.79 | 1.12415 | -0.006995441 | -0.0006954661 | -1.287807e-05
2975.225 | 25 | 25 | -272.15 | -18499.74 | -18499.74 | 115 | -18499.74 | -18499.74 | 1.22345 | -0.007836108 | -0.0007312093 | -1.27731e-05