## Sheet1
Time_since_start | Raw_Temperature | Temperature | Temperature_2 | Raw_Applied_Field | Applied_Field | Field_Angle | Raw_Applied_Field_For_Plot | Applied_Field_For_Plot | Raw_Signal_Mx | Raw_Signal_My | Signal_X_direction | Signal_Y_direction
23.266 | 25 | 25 | -272.15 | -18499.78 | -18499.78 | 120 | -18499.78 | -18499.78 | 1.225559 | -0.004613263 | -0.0007281973 | -3.898246e-06
42.034 | 25 | 25 | -272.15 | -9999.95 | -9999.95 | 120 | -9999.95 | -9999.95 | 0.5775877 | -0.003709897 | -0.0004852397 | -1.932561e-05
61.011 | 25 | 25 | -272.15 | -1499.765 | -1499.765 | 120 | -1499.765 | -1499.765 | -0.06091593 | 0.0009322966 | -0.0002059565 | -4.115059e-06
76.068 | 25 | 25 | -272.15 | -99.7627 | -99.7627 | 120 | -99.7627 | -99.7627 | -0.05290787 | 0.0007104747 | -5.624515e-05 | -2.83007e-06
101.223 | 25 | 25 | -272.15 | -98.98657 | -98.98657 | 120 | -98.98657 | -98.98657 | -0.05213633 | 0.00137112 | -5.545725e-05 | -1.920236e-06
115.634 | 25 | 25 | -272.15 | -97.98511 | -97.98511 | 120 | -97.98511 | -97.98511 | -0.05257513 | 0.001448276 | -5.575903e-05 | -1.812889e-06
130.025 | 25 | 25 | -272.15 | -96.9765 | -96.9765 | 120 | -96.9765 | -96.9765 | -0.05143227 | 0.001224845 | -5.460624e-05 | -2.119075e-06
144.413 | 25 | 25 | -272.15 | -95.95716 | -95.95716 | 120 | -95.95716 | -95.95716 | -0.05112848 | 0.001369512 | -5.422362e-05 | -1.918827e-06
158.805 | 25 | 25 | -272.15 | -94.99147 | -94.99147 | 120 | -94.99147 | -94.99147 | -0.05012063 | 0.0008294224 | -5.319929e-05 | -2.660719e-06
173.184 | 25 | 25 | -272.15 | -94.00789 | -94.00789 | 120 | -94.00789 | -94.00789 | -0.05086004 | 0.001030349 | -5.377918e-05 | -2.383112e-06
187.569 | 25 | 25 | -272.15 | -92.94921 | -92.94921 | 120 | -92.94921 | -92.94921 | -0.05079091 | 0.001813157 | -5.360827e-05 | -1.30487e-06
201.969 | 25 | 25 | -272.15 | -91.99425 | -91.99425 | 120 | -91.99425 | -91.99425 | -0.04955 | 0.001277889 | -5.23708e-05 | -2.040141e-06
216.324 | 25 | 25 | -272.15 | -90.99279 | -90.99279 | 120 | -90.99279 | -90.99279 | -0.04990043 | 0.001432202 | -5.259133e-05 | -1.826644e-06
230.724 | 25 | 25 | -272.15 | -89.99849 | -89.99849 | 120 | -89.99849 | -89.99849 | -0.04921406 | 0.001019097 | -5.18596e-05 | -2.393798e-06
245.112 | 25 | 25 | -272.15 | -89.00776 | -89.00776 | 120 | -89.00776 | -89.00776 | -0.04889741 | 0.001109112 | -5.146806e-05 | -2.268773e-06
259.502 | 25 | 25 | -272.15 | -88.00988 | -88.00988 | 120 | -88.00988 | -88.00988 | -0.04876721 | 0.001070534 | -5.124718e-05 | -2.320655e-06
273.883 | 25 | 25 | -272.15 | -86.96908 | -86.96908 | 120 | -86.96908 | -86.96908 | -0.04782205 | 0.001726356 | -5.027285e-05 | -1.417139e-06
288.285 | 25 | 25 | -272.15 | -85.99623 | -85.99623 | 120 | -85.99623 | -85.99623 | -0.04664865 | 0.001316468 | -4.909563e-05 | -1.979895e-06
302.646 | 25 | 25 | -272.15 | -85.00908 | -85.00908 | 120 | -85.00908 | -85.00908 | -0.04655863 | 0.001502927 | -4.891277e-05 | -1.722186e-06
317.044 | 25 | 25 | -272.15 | -83.97186 | -83.97186 | 120 | -83.97186 | -83.97186 | -0.04679171 | 0.001330934 | -4.902181e-05 | -1.957572e-06
331.427 | 25 | 25 | -272.15 | -82.96682 | -82.96682 | 120 | -82.96682 | -82.96682 | -0.04501874 | 0.001736001 | -4.729021e-05 | -1.399085e-06
345.8 | 25 | 25 | -272.15 | -82.01544 | -82.01544 | 120 | -82.01544 | -82.01544 | -0.04583049 | 0.001109112 | -4.793985e-05 | -2.260413e-06
360.18 | 25 | 25 | -272.15 | -80.97822 | -80.97822 | 120 | -80.97822 | -80.97822 | -0.04491266 | 0.001610623 | -4.699101e-05 | -1.569201e-06
374.55 | 25 | 25 | -272.15 | -80.00179 | -80.00179 | 120 | -80.00179 | -80.00179 | -0.04578388 | 0.001406482 | -4.769278e-05 | -1.848888e-06
388.928 | 25 | 25 | -272.15 | -78.94311 | -78.94311 | 120 | -78.94311 | -78.94311 | -0.0455058 | 0.001610623 | -4.732981e-05 | -1.566768e-06
403.323 | 25 | 25 | -272.15 | -78.00961 | -78.00961 | 120 | -78.00961 | -78.00961 | -0.04425042 | 0.001350223 | -4.608121e-05 | -1.923907e-06
417.703 | 25 | 25 | -272.15 | -77.01888 | -77.01888 | 120 | -77.01888 | -77.01888 | -0.04398358 | 0.001250564 | -4.573547e-05 | -2.059832e-06
432.137 | 25 | 25 | -272.15 | -76.00669 | -76.00669 | 120 | -76.00669 | -76.00669 | -0.04293555 | 0.001064105 | -4.466948e-05 | -2.315149e-06
446.501 | 25 | 25 | -272.15 | -74.99808 | -74.99808 | 120 | -74.99808 | -74.99808 | -0.04263335 | 0.001655631 | -4.428941e-05 | -1.50013e-06
460.85 | 25 | 25 | -272.15 | -73.99663 | -73.99663 | 120 | -73.99663 | -73.99663 | -0.04336791 | 0.001572045 | -4.486303e-05 | -1.613929e-06
475.256 | 25 | 25 | -272.15 | -73.00947 | -73.00947 | 120 | -73.00947 | -73.00947 | -0.04326828 | 0.001654024 | -4.467134e-05 | -1.499964e-06
489.651 | 25 | 25 | -272.15 | -71.97225 | -71.97225 | 120 | -71.97225 | -71.97225 | -0.04086677 | 0.001263423 | -4.235873e-05 | -2.036107e-06
504.035 | 25 | 25 | -272.15 | -70.97795 | -70.97795 | 120 | -70.97795 | -70.97795 | -0.04171388 | 0.001917638 | -4.303654e-05 | -1.134858e-06
518.42 | 25 | 25 | -272.15 | -70.00153 | -70.00153 | 120 | -70.00153 | -70.00153 | -0.04155797 | 0.001576866 | -4.27942e-05 | -1.60252e-06
532.775 | 25 | 25 | -272.15 | -68.97503 | -68.97503 | 120 | -68.97503 | -68.97503 | -0.04173314 | 0.001623483 | -4.28511e-05 | -1.537158e-06
547.153 | 25 | 25 | -272.15 | -67.97 | -67.97 | 120 | -67.97 | -67.97 | -0.03909857 | 0.001924067 | -4.032754e-05 | -1.122417e-06
561.545 | 25 | 25 | -272.15 | -67.01146 | -67.01146 | 120 | -67.01146 | -67.01146 | -0.04041182 | 0.001996401 | -4.143743e-05 | -1.021755e-06
575.933 | 25 | 25 | -272.15 | -66.03146 | -66.03146 | 120 | -66.03146 | -66.03146 | -0.03963867 | 0.001443453 | -4.062737e-05 | -1.781321e-06
590.316 | 25 | 25 | -272.15 | -64.96562 | -64.96562 | 120 | -64.96562 | -64.96562 | -0.03871759 | 0.00192889 | -3.967264e-05 | -1.11219e-06
604.706 | 25 | 25 | -272.15 | -63.95701 | -63.95701 | 120 | -63.95701 | -63.95701 | -0.03797498 | 0.001001415 | -3.888776e-05 | -2.386991e-06
619.091 | 25 | 25 | -272.15 | -62.95556 | -62.95556 | 120 | -62.95556 | -62.95556 | -0.03824341 | 0.0007924523 | -3.903292e-05 | -2.673282e-06
633.492 | 25 | 25 | -272.15 | -62.00059 | -62.00059 | 120 | -62.00059 | -62.00059 | -0.03820965 | 0.001544719 | -3.890504e-05 | -1.637182e-06
647.868 | 25 | 25 | -272.15 | -61.00629 | -61.00629 | 120 | -61.00629 | -61.00629 | -0.03765993 | 0.001483638 | -3.82989e-05 | -1.720027e-06
662.22 | 25 | 25 | -272.15 | -59.96907 | -59.96907 | 120 | -59.96907 | -59.96907 | -0.03708287 | 0.001051245 | -3.766329e-05 | -2.313668e-06
687.41 | 25 | 25 | -272.15 | -49.97237 | -49.97237 | 120 | -49.97237 | -49.97237 | -0.03220762 | 0.001457919 | -3.21682e-05 | -1.74222e-06
701.848 | 25 | 25 | -272.15 | -40.00429 | -40.00429 | 120 | -40.00429 | -40.00429 | -0.02649974 | 0.001256994 | -2.591069e-05 | -2.006733e-06
716.23 | 25 | 25 | -272.15 | -29.98257 | -29.98257 | 120 | -29.98257 | -29.98257 | -0.02108759 | 0.001736002 | -1.991956e-05 | -1.335739e-06
730.619 | 25 | 25 | -272.15 | -19.97872 | -19.97872 | 120 | -19.97872 | -19.97872 | -0.01606444 | 0.001719927 | -1.428779e-05 | -1.345894e-06
745.007 | 25 | 25 | -272.15 | -9.992758 | -9.992758 | 120 | -9.992758 | -9.992758 | -0.007786282 | 0.001557579 | -5.665926e-06 | -1.557312e-06
759.345 | 25 | 25 | -272.15 | -0.031832 | -0.031832 | 120 | -0.031832 | -0.031832 | -0.0004484668 | 0.001152512 | 2.089066e-06 | -2.102688e-06
773.644 | 25 | 25 | -272.15 | 10.05785 | 10.05785 | 120 | 10.05785 | 10.05785 | 0.007879513 | 0.001417734 | 1.076725e-05 | -1.725737e-06
787.98 | 25 | 25 | -272.15 | 20.00447 | 20.00447 | 120 | 20.00447 | 20.00447 | 0.01364046 | 0.00148846 | 1.707137e-05 | -1.616542e-06
802.322 | 25 | 25 | -272.15 | 29.99043 | 29.99043 | 120 | 29.99043 | 29.99043 | 0.02053786 | 0.001546327 | 2.442408e-05 | -1.524991e-06
816.644 | 25 | 25 | -272.15 | 39.9907 | 39.9907 | 120 | 39.9907 | 39.9907 | 0.02598055 | 0.001858164 | 3.044111e-05 | -1.084014e-06
830.983 | 25 | 25 | -272.15 | 49.97667 | 49.97667 | 120 | 49.97667 | 49.97667 | 0.03092813 | 0.00122163 | 3.600159e-05 | -1.94781e-06
845.319 | 25 | 25 | -272.15 | 60.03416 | 60.03416 | 120 | 60.03416 | 60.03416 | 0.03581141 | 0.001618661 | 4.151023e-05 | -1.389556e-06
870.536 | 25 | 25 | -272.15 | 61.00701 | 61.00701 | 120 | 61.00701 | 61.00701 | 0.03532598 | 0.001604194 | 4.116269e-05 | -1.408297e-06
884.87 | 25 | 25 | -272.15 | 61.987 | 61.987 | 120 | 61.987 | 61.987 | 0.03742686 | 0.001576868 | 4.319317e-05 | -1.44472e-06
899.187 | 25 | 25 | -272.15 | 62.99561 | 62.99561 | 120 | 62.99561 | 62.99561 | 0.03660225 | 0.001879061 | 4.25375e-05 | -1.027761e-06
913.536 | 25 | 25 | -272.15 | 64.01853 | 64.01853 | 120 | 64.01853 | 64.01853 | 0.03756829 | 0.001085 | 4.352921e-05 | -2.118995e-06
927.88 | 25 | 25 | -272.15 | 64.97349 | 64.97349 | 120 | 64.97349 | 64.97349 | 0.0389539 | 0.001721535 | 4.489968e-05 | -1.242119e-06
942.207 | 25 | 25 | -272.15 | 66.01429 | 66.01429 | 120 | 66.01429 | 66.01429 | 0.03951327 | 0.001356654 | 4.55194e-05 | -1.742873e-06
956.568 | 25 | 25 | -272.15 | 66.97998 | 66.97998 | 120 | 66.97998 | 66.97998 | 0.03864204 | 0.00153186 | 4.481652e-05 | -1.500671e-06
970.9 | 25 | 25 | -272.15 | 67.9886 | 67.9886 | 120 | 67.9886 | 67.9886 | 0.03979299 | 0.002007653 | 4.597675e-05 | -8.448763e-07
985.244 | 25 | 25 | -272.15 | 68.97932 | 68.97932 | 120 | 68.97932 | 68.97932 | 0.03997783 | 0.00175529 | 4.624712e-05 | -1.19089e-06
999.588 | 25 | 25 | -272.15 | 70.0237 | 70.0237 | 120 | 70.0237 | 70.0237 | 0.03978495 | 0.001623482 | 4.617575e-05 | -1.370981e-06
1013.9 | 25 | 25 | -272.15 | 71.00727 | 71.00727 | 120 | 71.00727 | 71.00727 | 0.04207874 | 0.001973898 | 4.838391e-05 | -8.877069e-07
1028.232 | 25 | 25 | -272.15 | 72.03377 | 72.03377 | 120 | 72.03377 | 72.03377 | 0.04134575 | 0.001851736 | 4.781426e-05 | -1.054549e-06
1042.569 | 25 | 25 | -272.15 | 73.00661 | 73.00661 | 120 | 73.00661 | 73.00661 | 0.04184728 | 0.001554364 | 4.837393e-05 | -1.462505e-06
1056.933 | 25 | 25 | -272.15 | 73.97588 | 73.97588 | 120 | 73.97588 | 73.97588 | 0.04180229 | 0.002052661 | 4.843088e-05 | -7.757972e-07
1071.27 | 25 | 25 | -272.15 | 75.0131 | 75.0131 | 120 | 75.0131 | 75.0131 | 0.04292269 | 0.001742431 | 4.956592e-05 | -1.201367e-06
1085.607 | 25 | 25 | -272.15 | 76.01099 | 76.01099 | 120 | 76.01099 | 76.01099 | 0.04287123 | 0.001925676 | 4.961982e-05 | -9.480689e-07
1099.932 | 25 | 25 | -272.15 | 76.98025 | 76.98025 | 120 | 76.98025 | 76.98025 | 0.04367656 | 0.001498104 | 5.045837e-05 | -1.535157e-06
1114.275 | 25 | 25 | -272.15 | 78.02821 | 78.02821 | 120 | 78.02821 | 78.02821 | 0.04346921 | 0.001617053 | 5.037406e-05 | -1.370256e-06
1128.601 | 25 | 25 | -272.15 | 78.96529 | 78.96529 | 120 | 78.96529 | 78.96529 | 0.04347081 | 0.001917638 | 5.047057e-05 | -9.555954e-07
1142.969 | 25 | 25 | -272.15 | 80.0347 | 80.0347 | 120 | 80.0347 | 80.0347 | 0.04347082 | 0.002224653 | 5.057904e-05 | -5.319294e-07
1157.289 | 25 | 25 | -272.15 | 81.00754 | 81.00754 | 120 | 81.00754 | 81.00754 | 0.0443806 | 0.0009226526 | 5.151396e-05 | -2.32204e-06
1171.628 | 25 | 25 | -272.15 | 81.98396 | 81.98396 | 120 | 81.98396 | 81.98396 | 0.04462493 | 0.001589727 | 5.183757e-05 | -1.403121e-06
1185.957 | 25 | 25 | -272.15 | 82.99258 | 82.99258 | 120 | 82.99258 | 82.99258 | 0.0448789 | 0.001390408 | 5.21733e-05 | -1.676135e-06
1200.258 | 25 | 25 | -272.15 | 84.01192 | 84.01192 | 120 | 84.01192 | 84.01192 | 0.045202 | 0.001459527 | 5.257367e-05 | -1.579824e-06
1214.644 | 25 | 25 | -272.15 | 84.99907 | 84.99907 | 120 | 84.99907 | 84.99907 | 0.04647666 | 0.001673312 | 5.384543e-05 | -1.284521e-06
1228.968 | 25 | 25 | -272.15 | 86.03629 | 86.03629 | 120 | 86.03629 | 86.03629 | 0.04611017 | 0.001372727 | 5.361376e-05 | -1.696822e-06
1243.313 | 25 | 25 | -272.15 | 87.00914 | 87.00914 | 120 | 87.00914 | 87.00914 | 0.04721767 | 0.001448275 | 5.473041e-05 | -1.591721e-06
1257.68 | 25 | 25 | -272.15 | 87.96052 | 87.96052 | 120 | 87.96052 | 87.96052 | 0.04664544 | 0.001774579 | 5.430092e-05 | -1.141659e-06
1272.025 | 25 | 25 | -272.15 | 89.06212 | 89.06212 | 120 | 89.06212 | 89.06212 | 0.04831713 | 0.001609016 | 5.594923e-05 | -1.368121e-06
1286.365 | 25 | 25 | -272.15 | 90.00278 | 90.00278 | 120 | 90.00278 | 90.00278 | 0.04751183 | 0.001385587 | 5.530441e-05 | -1.674388e-06
1300.716 | 25 | 25 | -272.15 | 91.01139 | 91.01139 | 120 | 91.01139 | 91.01139 | 0.04923657 | 0.001311646 | 5.699205e-05 | -1.774909e-06
1315.024 | 25 | 25 | -272.15 | 91.99854 | 91.99854 | 120 | 91.99854 | 91.99854 | 0.04938444 | 0.002105704 | 5.722809e-05 | -6.812745e-07
1329.415 | 25 | 25 | -272.15 | 92.98569 | 92.98569 | 120 | 92.98569 | 92.98569 | 0.04984577 | 0.001715105 | 5.775225e-05 | -1.217475e-06
1343.751 | 25 | 25 | -272.15 | 94.01576 | 94.01576 | 120 | 94.01576 | 94.01576 | 0.04965289 | 0.001456312 | 5.767942e-05 | -1.572287e-06
1358.083 | 25 | 25 | -272.15 | 95.00649 | 95.00649 | 120 | 95.00649 | 95.00649 | 0.04915781 | 0.001636342 | 5.732484e-05 | -1.32342e-06
1372.422 | 25 | 25 | -272.15 | 95.97933 | 95.97933 | 120 | 95.97933 | 95.97933 | 0.05042605 | 0.00131486 | 5.858924e-05 | -1.764548e-06
1386.764 | 25 | 25 | -272.15 | 96.98794 | 96.98794 | 120 | 96.98794 | 96.98794 | 0.05010296 | 0.001502927 | 5.839456e-05 | -1.504601e-06
1401.132 | 25 | 25 | -272.15 | 98.03232 | 98.03232 | 120 | 98.03232 | 98.03232 | 0.05055303 | 0.001925675 | 5.891417e-05 | -9.21742e-07
1415.479 | 25 | 25 | -272.15 | 99.04093 | 99.04093 | 120 | 99.04093 | 99.04093 | 0.05117991 | 0.001732786 | 5.959269e-05 | -1.185911e-06
1429.838 | 25 | 25 | -272.15 | 100.0174 | 100.0174 | 120 | 100.0174 | 100.0174 | 0.0525687 | 0.001461135 | 6.096826e-05 | -1.558477e-06
1459.487 | 25 | 25 | -272.15 | 8600.593 | 8600.593 | 120 | 8600.593 | 8600.593 | -0.470842 | 0.006043854 | 0.0004449642 | 1.540368e-05
1478.427 | 25 | 25 | -272.15 | 17099.8 | 17099.8 | 120 | 17099.8 | 17099.8 | -1.133594 | 0.008101332 | 0.000692691 | 3.990369e-06
1493.43 | 25 | 25 | -272.15 | 18499.74 | 18499.74 | 120 | 18499.74 | 18499.74 | -1.232713 | 0.008385844 | 0.0007267224 | 4.128318e-07
1525.434 | 25 | 25 | -272.15 | 9999.972 | 9999.972 | 120 | 9999.972 | 9999.972 | -0.5807753 | 0.007308885 | 0.0004868093 | 1.723527e-05
1544.354 | 25 | 25 | -272.15 | 1499.801 | 1499.801 | 120 | 1499.801 | 1499.801 | 0.06115703 | 0.002229475 | 0.0002109656 | 1.123935e-06
1559.363 | 25 | 25 | -272.15 | 99.76341 | 99.76341 | 120 | 99.76341 | 99.76341 | 0.05278409 | 0.001448275 | 6.114048e-05 | -1.576473e-06
1584.46 | 25 | 25 | -272.15 | 99.05166 | 99.05166 | 120 | 99.05166 | 99.05166 | 0.05259764 | 0.0009628377 | 6.089691e-05 | -2.245181e-06
1598.883 | 25 | 25 | -272.15 | 98.04305 | 98.04305 | 120 | 98.04305 | 98.04305 | 0.05153676 | 0.001338971 | 5.981948e-05 | -1.728909e-06
1613.238 | 25 | 25 | -272.15 | 97.01656 | 97.01656 | 120 | 97.01656 | 97.01656 | 0.05110919 | 0.001822801 | 5.932236e-05 | -1.06449e-06
1627.568 | 25 | 25 | -272.15 | 96.04371 | 96.04371 | 120 | 96.04371 | 96.04371 | 0.05084878 | 0.001736001 | 5.898434e-05 | -1.185071e-06
1641.913 | 25 | 25 | -272.15 | 95.04941 | 95.04941 | 120 | 95.04941 | 95.04941 | 0.05149497 | 0.001502927 | 5.947745e-05 | -1.506919e-06
1656.264 | 25 | 25 | -272.15 | 94.0551 | 94.0551 | 120 | 94.0551 | 94.0551 | 0.05088094 | 0.001769757 | 5.881221e-05 | -1.141007e-06
1670.608 | 25 | 25 | -272.15 | 93.02861 | 93.02861 | 120 | 93.02861 | 93.02861 | 0.04996472 | 0.00162509 | 5.786594e-05 | -1.341265e-06
1684.956 | 25 | 25 | -272.15 | 91.97708 | 91.97708 | 120 | 91.97708 | 91.97708 | 0.04968664 | 0.001374334 | 5.750368e-05 | -1.687508e-06
1699.312 | 25 | 25 | -272.15 | 91.01497 | 91.01497 | 120 | 91.01497 | 91.01497 | 0.05055785 | 0.001422557 | 5.82069e-05 | -1.622315e-06
1713.626 | 25 | 25 | -272.15 | 90.00993 | 90.00993 | 120 | 90.00993 | 90.00993 | 0.04826891 | 0.001697423 | 5.600103e-05 | -1.245359e-06
1727.992 | 25 | 25 | -272.15 | 89.05497 | 89.05497 | 120 | 89.05497 | 89.05497 | 0.04932176 | 0.001327719 | 5.687193e-05 | -1.755134e-06
1742.298 | 25 | 25 | -272.15 | 88.0249 | 88.0249 | 120 | 88.0249 | 88.0249 | 0.0486129 | 0.001588119 | 5.611589e-05 | -1.398112e-06
1756.674 | 25 | 25 | -272.15 | 87.03417 | 87.03417 | 120 | 87.03417 | 87.03417 | 0.04810174 | 0.001943357 | 5.554557e-05 | -9.105644e-07
1771.036 | 25 | 25 | -272.15 | 86.00768 | 86.00768 | 120 | 86.00768 | 86.00768 | 0.04747807 | 0.001932105 | 5.486819e-05 | -9.272715e-07
1785.364 | 25 | 25 | -272.15 | 85.0241 | 85.0241 | 120 | 85.0241 | 85.0241 | 0.04790564 | 0.001745646 | 5.516145e-05 | -1.184975e-06
1799.726 | 25 | 25 | -272.15 | 84.0298 | 84.0298 | 120 | 84.0298 | 84.0298 | 0.04631753 | 0.00163795 | 5.360086e-05 | -1.334331e-06
1814.053 | 25 | 25 | -272.15 | 82.99258 | 82.99258 | 120 | 82.99258 | 82.99258 | 0.04622108 | 0.001199126 | 5.340701e-05 | -1.939299e-06
1828.379 | 25 | 25 | -272.15 | 81.98396 | 81.98396 | 120 | 81.98396 | 81.98396 | 0.04675795 | 0.001335756 | 5.379819e-05 | -1.75253e-06
1842.757 | 25 | 25 | -272.15 | 80.98251 | 80.98251 | 120 | 80.98251 | 80.98251 | 0.04666473 | 0.001678134 | 5.361094e-05 | -1.282689e-06
1857.05 | 25 | 25 | -272.15 | 79.99536 | 79.99536 | 120 | 79.99536 | 79.99536 | 0.04427131 | 0.001766542 | 5.131084e-05 | -1.162239e-06
1871.436 | 25 | 25 | -272.15 | 78.99032 | 78.99032 | 120 | 78.99032 | 78.99032 | 0.04566332 | 0.00127146 | 5.248842e-05 | -1.844567e-06
1885.771 | 25 | 25 | -272.15 | 77.98171 | 77.98171 | 120 | 77.98171 | 77.98171 | 0.04486444 | 0.001330934 | 5.165181e-05 | -1.76395e-06
1900.096 | 25 | 25 | -272.15 | 77.0196 | 77.0196 | 120 | 77.0196 | 77.0196 | 0.04417324 | 0.001236097 | 5.09189e-05 | -1.895575e-06
1914.448 | 25 | 25 | -272.15 | 75.99668 | 75.99668 | 120 | 75.99668 | 75.99668 | 0.04298055 | 0.001379157 | 4.971886e-05 | -1.699979e-06
1928.797 | 25 | 25 | -272.15 | 75.03456 | 75.03456 | 120 | 75.03456 | 75.03456 | 0.04444329 | 0.0009001488 | 5.09658e-05 | -2.360141e-06
1943.141 | 25 | 25 | -272.15 | 73.97946 | 73.97946 | 120 | 73.97946 | 73.97946 | 0.04307698 | 0.001607408 | 4.960291e-05 | -1.388365e-06
1957.48 | 25 | 25 | -272.15 | 72.99231 | 72.99231 | 120 | 72.99231 | 72.99231 | 0.04242276 | 0.002170002 | 4.890144e-05 | -6.155375e-07
1971.801 | 25 | 25 | -272.15 | 72.04092 | 72.04092 | 120 | 72.04092 | 72.04092 | 0.04161101 | 0.001321289 | 4.805882e-05 | -1.784321e-06
1986.133 | 25 | 25 | -272.15 | 71.0037 | 71.0037 | 120 | 71.0037 | 71.0037 | 0.04126059 | 0.001612231 | 4.763152e-05 | -1.385288e-06
2000.46 | 25 | 25 | -272.15 | 70.00939 | 70.00939 | 120 | 70.00939 | 70.00939 | 0.04132167 | 0.001716713 | 4.758683e-05 | -1.242732e-06
2014.776 | 25 | 25 | -272.15 | 69.0294 | 69.0294 | 120 | 69.0294 | 69.0294 | 0.04058864 | 0.00152543 | 4.681364e-05 | -1.507067e-06
2029.161 | 25 | 25 | -272.15 | 68.03509 | 68.03509 | 120 | 68.03509 | 68.03509 | 0.0405806 | 0.001393623 | 4.670541e-05 | -1.689595e-06
2043.49 | 25 | 25 | -272.15 | 66.99071 | 66.99071 | 120 | 66.99071 | 66.99071 | 0.04006623 | 0.001157335 | 4.61267e-05 | -2.015926e-06
2057.818 | 25 | 25 | -272.15 | 66.05721 | 66.05721 | 120 | 66.05721 | 66.05721 | 0.03959688 | 0.001342186 | 4.56006e-05 | -1.762725e-06
2072.168 | 25 | 25 | -272.15 | 64.98065 | 64.98065 | 120 | 64.98065 | 64.98065 | 0.03825626 | 0.001089823 | 4.425915e-05 | -2.11121e-06
2086.513 | 25 | 25 | -272.15 | 64.03641 | 64.03641 | 120 | 64.03641 | 64.03641 | 0.03885261 | 0.001761721 | 4.471154e-05 | -1.187952e-06
2100.883 | 25 | 25 | -272.15 | 62.98131 | 62.98131 | 120 | 62.98131 | 62.98131 | 0.0373931 | 0.001435416 | 4.326298e-05 | -1.638138e-06
2115.208 | 25 | 25 | -272.15 | 62.02992 | 62.02992 | 120 | 62.02992 | 62.02992 | 0.03825626 | 0.001567222 | 4.395989e-05 | -1.457939e-06
2129.536 | 25 | 25 | -272.15 | 61.04277 | 61.04277 | 120 | 61.04277 | 61.04277 | 0.03717288 | 0.001512571 | 4.286395e-05 | -1.534307e-06
2143.863 | 25 | 25 | -272.15 | 60.00912 | 60.00912 | 120 | 60.00912 | 60.00912 | 0.03805214 | 0.000972482 | 4.356731e-05 | -2.27859e-06
2169.067 | 25 | 25 | -272.15 | 49.95878 | 49.95878 | 120 | 49.95878 | 49.95878 | 0.03295828 | 0.001292356 | 3.786584e-05 | -1.850528e-06
2183.414 | 25 | 25 | -272.15 | 39.99428 | 39.99428 | 120 | 39.99428 | 39.99428 | 0.02556745 | 0.001366297 | 3.006176e-05 | -1.760714e-06
2197.783 | 25 | 25 | -272.15 | 30.01189 | 30.01189 | 120 | 30.01189 | 30.01189 | 0.02174182 | 0.001406482 | 2.553291e-05 | -1.717362e-06
2212.097 | 25 | 25 | -272.15 | 20.04024 | 20.04024 | 120 | 20.04024 | 20.04024 | 0.01387515 | 0.001980327 | 1.729072e-05 | -9.397955e-07
2226.427 | 25 | 25 | -272.15 | 9.98632 | 9.98632 | 120 | 9.98632 | 9.98632 | 0.007967924 | 0.002012476 | 1.084126e-05 | -9.07586e-07
2240.755 | 25 | 25 | -272.15 | 0.0182408 | 0.0182408 | 120 | 0.0182408 | 0.0182408 | 0.0002395053 | 0.001843697 | 2.726512e-06 | -1.151706e-06
2255.081 | 25 | 25 | -272.15 | -10.02852 | -10.02852 | 120 | -10.02852 | -10.02852 | -0.007095097 | 0.001192697 | -5.034232e-06 | -2.059354e-06
2269.454 | 25 | 25 | -272.15 | -20.03952 | -20.03952 | 120 | -20.03952 | -20.03952 | -0.01426575 | 0.00123449 | -1.264065e-05 | -2.013825e-06
2283.78 | 25 | 25 | -272.15 | -30.03264 | -30.03264 | 120 | -30.03264 | -30.03264 | -0.02073236 | 0.001498105 | -1.959812e-05 | -1.663094e-06
2298.18 | 25 | 25 | -272.15 | -39.99714 | -39.99714 | 120 | -39.99714 | -39.99714 | -0.0271636 | 0.001256993 | -2.652016e-05 | -2.006725e-06
2312.55 | 25 | 25 | -272.15 | -50.01887 | -50.01887 | 120 | -50.01887 | -50.01887 | -0.03192632 | 0.001636342 | -3.191435e-05 | -1.496804e-06
2326.949 | 25 | 25 | -272.15 | -59.9798 | -59.9798 | 120 | -59.9798 | -59.9798 | -0.03544813 | 0.001356653 | -3.616177e-05 | -1.893505e-06
2352.058 | 25 | 25 | -272.15 | -61.00271 | -61.00271 | 120 | -61.00271 | -61.00271 | -0.03654278 | 0.001490068 | -3.727169e-05 | -1.711177e-06
2366.472 | 25 | 25 | -272.15 | -61.98986 | -61.98986 | 120 | -61.98986 | -61.98986 | -0.03639167 | 0.00153186 | -3.723291e-05 | -1.654861e-06
2380.872 | 25 | 25 | -272.15 | -63.01636 | -63.01636 | 120 | -63.01636 | -63.01636 | -0.03762777 | 0.001666883 | -3.847321e-05 | -1.470326e-06
2395.238 | 25 | 25 | -272.15 | -63.94986 | -63.94986 | 120 | -63.94986 | -63.94986 | -0.03764225 | 0.001117149 | -3.858119e-05 | -2.227757e-06
2409.64 | 25 | 25 | -272.15 | -65.00139 | -65.00139 | 120 | -65.00139 | -65.00139 | -0.0374606 | 0.001519001 | -3.852087e-05 | -1.676152e-06
2424.013 | 25 | 25 | -272.15 | -66.02788 | -66.02788 | 120 | -66.02788 | -66.02788 | -0.03849416 | 0.001043208 | -3.957501e-05 | -2.331969e-06
2438.373 | 25 | 25 | -272.15 | -66.99 | -66.99 | 120 | -66.99 | -66.99 | -0.03962419 | 0.001126793 | -4.071128e-05 | -2.218124e-06
2452.756 | 25 | 25 | -272.15 | -67.98788 | -67.98788 | 120 | -67.98788 | -67.98788 | -0.03891531 | 0.0009515853 | -4.01609e-05 | -2.460365e-06
2467.151 | 25 | 25 | -272.15 | -68.97861 | -68.97861 | 120 | -68.97861 | -68.97861 | -0.04081367 | 0.001427378 | -4.200631e-05 | -1.806961e-06
2481.57 | 25 | 25 | -272.15 | -70.01225 | -70.01225 | 120 | -70.01225 | -70.01225 | -0.04072368 | 0.001332541 | -4.202843e-05 | -1.938672e-06
2495.954 | 25 | 25 | -272.15 | -71.03517 | -71.03517 | 120 | -71.03517 | -71.03517 | -0.0414615 | 0.00147078 | -4.281036e-05 | -1.749708e-06
2510.32 | 25 | 25 | -272.15 | -71.99013 | -71.99013 | 120 | -71.99013 | -71.99013 | -0.04158686 | 0.001149297 | -4.302244e-05 | -2.193141e-06
2524.678 | 25 | 25 | -272.15 | -72.96298 | -72.96298 | 120 | -72.96298 | -72.96298 | -0.04294517 | 0.001136438 | -4.436963e-05 | -2.211996e-06
2539.079 | 25 | 25 | -272.15 | -73.95371 | -73.95371 | 120 | -73.95371 | -73.95371 | -0.04155153 | 0.001862986 | -4.318911e-05 | -1.213605e-06
2553.463 | 25 | 25 | -272.15 | -74.99808 | -74.99808 | 120 | -74.99808 | -74.99808 | -0.04277643 | 0.00184852 | -4.442093e-05 | -1.234756e-06
2567.864 | 25 | 25 | -272.15 | -76.01027 | -76.01027 | 120 | -76.01027 | -76.01027 | -0.04356565 | 0.001782615 | -4.524902e-05 | -1.326637e-06
2582.221 | 25 | 25 | -272.15 | -77.001 | -77.001 | 120 | -77.001 | -77.001 | -0.04210611 | 0.00138398 | -4.400793e-05 | -1.876259e-06
2596.635 | 25 | 25 | -272.15 | -77.97027 | -77.97027 | 120 | -77.97027 | -77.97027 | -0.04426809 | 0.001165371 | -4.609347e-05 | -2.178176e-06
2610.994 | 25 | 25 | -272.15 | -78.98245 | -78.98245 | 120 | -78.98245 | -78.98245 | -0.04477924 | 0.001375942 | -4.666597e-05 | -1.889685e-06
2625.41 | 25 | 25 | -272.15 | -80.00179 | -80.00179 | 120 | -80.00179 | -80.00179 | -0.04391768 | 0.0007988821 | -4.597742e-05 | -2.684815e-06
2639.773 | 25 | 25 | -272.15 | -80.96749 | -80.96749 | 120 | -80.96749 | -80.96749 | -0.04413469 | 0.0008631781 | -4.627483e-05 | -2.597512e-06
2654.106 | 25 | 25 | -272.15 | -81.95821 | -81.95821 | 120 | -81.95821 | -81.95821 | -0.04500268 | 0.001589727 | -4.717315e-05 | -1.599121e-06
2668.543 | 25 | 25 | -272.15 | -83.00974 | -83.00974 | 120 | -83.00974 | -83.00974 | -0.04631592 | 0.001719927 | -4.84869e-05 | -1.421251e-06
2682.948 | 25 | 25 | -272.15 | -83.98616 | -83.98616 | 120 | -83.98616 | -83.98616 | -0.04574048 | 0.001300394 | -4.805699e-05 | -1.999606e-06
2697.294 | 25 | 25 | -272.15 | -85.03769 | -85.03769 | 120 | -85.03769 | -85.03769 | -0.04590764 | 0.001105897 | -4.831729e-05 | -2.268449e-06
2711.721 | 25 | 25 | -272.15 | -86.01769 | -86.01769 | 120 | -86.01769 | -86.01769 | -0.04698621 | 0.0009949853 | -4.940808e-05 | -2.422211e-06
2726.091 | 25 | 25 | -272.15 | -86.96908 | -86.96908 | 120 | -86.96908 | -86.96908 | -0.04782366 | 0.001195912 | -5.027433e-05 | -2.146917e-06
2740.461 | 25 | 25 | -272.15 | -88.00272 | -88.00272 | 120 | -88.00272 | -88.00272 | -0.04798279 | 0.001073749 | -5.052543e-05 | -2.316223e-06
2754.853 | 25 | 25 | -272.15 | -89.00776 | -89.00776 | 120 | -89.00776 | -89.00776 | -0.04824159 | 0.001120364 | -5.086525e-05 | -2.253292e-06
2769.247 | 25 | 25 | -272.15 | -90.01637 | -90.01637 | 120 | -90.01637 | -90.01637 | -0.04818693 | 0.001081786 | -5.09173e-05 | -2.307573e-06
2783.617 | 25 | 25 | -272.15 | -90.99279 | -90.99279 | 120 | -90.99279 | -90.99279 | -0.04813228 | 0.001697423 | -5.096609e-05 | -1.461756e-06
2797.994 | 25 | 25 | -272.15 | -91.94775 | -91.94775 | 120 | -91.94775 | -91.94775 | -0.04915297 | 0.00174886 | -5.200115e-05 | -1.392131e-06
2812.387 | 25 | 25 | -272.15 | -92.97425 | -92.97425 | 120 | -92.97425 | -92.97425 | -0.04870933 | 0.001218416 | -5.169746e-05 | -2.123136e-06
2826.794 | 25 | 25 | -272.15 | -93.99716 | -93.99716 | 120 | -93.99716 | -93.99716 | -0.04974289 | 0.001650809 | -5.275123e-05 | -1.529478e-06
2841.17 | 25 | 25 | -272.15 | -95.0165 | -95.0165 | 120 | -95.0165 | -95.0165 | -0.04905814 | 0.001483638 | -5.222521e-05 | -1.760688e-06
2855.548 | 25 | 25 | -272.15 | -95.99293 | -95.99293 | 120 | -95.99293 | -95.99293 | -0.05077163 | 0.001776186 | -5.389924e-05 | -1.359372e-06
2869.956 | 25 | 25 | -272.15 | -96.95146 | -96.95146 | 120 | -96.95146 | -96.95146 | -0.05060607 | 0.001157334 | -5.384428e-05 | -2.211926e-06
2884.342 | 25 | 25 | -272.15 | -98.04234 | -98.04234 | 120 | -98.04234 | -98.04234 | -0.05129403 | 0.001687779 | -5.458728e-05 | -1.483451e-06
2898.73 | 25 | 25 | -272.15 | -98.98299 | -98.98299 | 120 | -98.98299 | -98.98299 | -0.05156248 | 0.001379157 | -5.492943e-05 | -1.909174e-06
2913.07 | 25 | 25 | -272.15 | -99.98445 | -99.98445 | 120 | -99.98445 | -99.98445 | -0.05202219 | 0.001430593 | -5.545355e-05 | -1.839606e-06
2942.317 | 25 | 25 | -272.15 | -8600.692 | -8600.692 | 120 | -8600.692 | -8600.692 | 0.4674021 | -0.004184084 | -0.0004439187 | -1.940684e-05
2961.273 | 25 | 25 | -272.15 | -17099.8 | -17099.8 | 120 | -17099.8 | -17099.8 | 1.125625 | -0.005036012 | -0.0006936685 | -6.004978e-06
2976.323 | 25 | 25 | -272.15 | -18499.75 | -18499.75 | 120 | -18499.75 | -18499.75 | 1.224106 | -0.005551987 | -0.0007295446 | -5.189807e-06