## Sheet1
Time_since_start | Raw_Temperature | Temperature | Temperature_2 | Raw_Applied_Field | Applied_Field | Field_Angle | Raw_Applied_Field_For_Plot | Applied_Field_For_Plot | Raw_Signal_Mx | Raw_Signal_My | Signal_X_direction | Signal_Y_direction
23.213 | 25 | 25 | -272.15 | -18499.79 | -18499.79 | 125 | -18499.79 | -18499.79 | 1.226568 | -0.003531477 | -0.0007204108 | 1.28434e-06
41.964 | 25 | 25 | -272.15 | -9999.947 | -9999.947 | 125 | -9999.947 | -9999.947 | 0.5794041 | -0.003349838 | -0.0004818315 | -1.621659e-05
60.906 | 25 | 25 | -272.15 | -1499.74 | -1499.74 | 125 | -1499.74 | -1499.74 | -0.06092879 | 0.0006863638 | -0.000208819 | -4.028006e-06
75.963 | 25 | 25 | -272.15 | -99.78058 | -99.78058 | 125 | -99.78058 | -99.78058 | -0.05268444 | 0.0008808604 | -5.751118e-05 | -2.512835e-06
101.118 | 25 | 25 | -272.15 | -98.97584 | -98.97584 | 125 | -98.97584 | -98.97584 | -0.05297537 | 0.0003713114 | -5.770177e-05 | -3.188543e-06
115.551 | 25 | 25 | -272.15 | -97.98869 | -97.98869 | 125 | -97.98869 | -97.98869 | -0.05107222 | 0.001448275 | -5.581553e-05 | -1.757823e-06
129.93 | 25 | 25 | -272.15 | -96.98008 | -96.98008 | 125 | -96.98008 | -96.98008 | -0.05174089 | 0.001252172 | -5.633961e-05 | -2.017206e-06
144.327 | 25 | 25 | -272.15 | -95.97504 | -95.97504 | 125 | -95.97504 | -95.97504 | -0.05043408 | 0.001263422 | -5.501094e-05 | -2.00131e-06
158.72 | 25 | 25 | -272.15 | -95.01293 | -95.01293 | 125 | -95.01293 | -95.01293 | -0.0522874 | 0.0008921115 | -5.665104e-05 | -2.493342e-06
173.084 | 25 | 25 | -272.15 | -94.01505 | -94.01505 | 125 | -94.01505 | -94.01505 | -0.05034728 | 0.0008921113 | -5.472903e-05 | -2.492389e-06
187.454 | 25 | 25 | -272.15 | -92.9814 | -92.9814 | 125 | -92.9814 | -92.9814 | -0.04897616 | 0.0008663935 | -5.333712e-05 | -2.525544e-06
201.865 | 25 | 25 | -272.15 | -91.95133 | -91.95133 | 125 | -91.95133 | -91.95133 | -0.05023315 | 0.0008020966 | -5.441087e-05 | -2.609921e-06
216.256 | 25 | 25 | -272.15 | -90.96775 | -90.96775 | 125 | -90.96775 | -90.96775 | -0.04913369 | 0.001043208 | -5.327891e-05 | -2.288882e-06
230.633 | 25 | 25 | -272.15 | -90.00564 | -90.00564 | 125 | -90.00564 | -90.00564 | -0.04890544 | 0.0009692674 | -5.296638e-05 | -2.386126e-06
245.03 | 25 | 25 | -272.15 | -88.98272 | -88.98272 | 125 | -88.98272 | -88.98272 | -0.04823997 | 0.0009371189 | -5.22375e-05 | -2.427829e-06
259.424 | 25 | 25 | -272.15 | -87.98842 | -87.98842 | 125 | -87.98842 | -87.98842 | -0.04673706 | 0.0008406745 | -5.072598e-05 | -2.554918e-06
273.807 | 25 | 25 | -272.15 | -87.00127 | -87.00127 | 125 | -87.00127 | -87.00127 | -0.04801012 | 0.001506142 | -5.181919e-05 | -1.670502e-06
288.204 | 25 | 25 | -272.15 | -85.98193 | -85.98193 | 125 | -85.98193 | -85.98193 | -0.04730126 | 0.001205556 | -5.104998e-05 | -2.068585e-06
302.533 | 25 | 25 | -272.15 | -85.02697 | -85.02697 | 125 | -85.02697 | -85.02697 | -0.04684315 | 0.001324504 | -5.052256e-05 | -1.909757e-06
316.929 | 25 | 25 | -272.15 | -83.98616 | -83.98616 | 125 | -83.98616 | -83.98616 | -0.04691869 | 0.0007008305 | -5.048696e-05 | -2.736751e-06
331.301 | 25 | 25 | -272.15 | -83.00617 | -83.00617 | 125 | -83.00617 | -83.00617 | -0.04613107 | 0.0007136896 | -4.964788e-05 | -2.718743e-06
345.694 | 25 | 25 | -272.15 | -81.99398 | -81.99398 | 125 | -81.99398 | -81.99398 | -0.04674028 | 0.001250564 | -5.011581e-05 | -2.005022e-06
360.079 | 25 | 25 | -272.15 | -81.00325 | -81.00325 | 125 | -81.00325 | -81.00325 | -0.04549936 | 0.0008342454 | -4.885043e-05 | -2.55678e-06
374.482 | 25 | 25 | -272.15 | -79.99464 | -79.99464 | 125 | -79.99464 | -79.99464 | -0.04586102 | 0.001400053 | -4.908651e-05 | -1.80465e-06
388.835 | 25 | 25 | -272.15 | -78.96099 | -78.96099 | 125 | -78.96099 | -78.96099 | -0.0446844 | 0.0006751115 | -4.787704e-05 | -2.766094e-06
403.213 | 25 | 25 | -272.15 | -78.00246 | -78.00246 | 125 | -78.00246 | -78.00246 | -0.04493034 | 0.00133897 | -4.80097e-05 | -1.88384e-06
417.626 | 25 | 25 | -272.15 | -77.00457 | -77.00457 | 125 | -77.00457 | -77.00457 | -0.04402056 | 0.0009258672 | -4.705419e-05 | -2.431322e-06
432.01 | 25 | 25 | -272.15 | -76.02815 | -76.02815 | 125 | -76.02815 | -76.02815 | -0.04394339 | 0.001046423 | -4.688192e-05 | -2.270339e-06
446.38 | 25 | 25 | -272.15 | -75.02312 | -75.02312 | 125 | -75.02312 | -75.02312 | -0.04250796 | 0.001112327 | -4.543261e-05 | -2.181885e-06
460.739 | 25 | 25 | -272.15 | -73.94655 | -73.94655 | 125 | -73.94655 | -73.94655 | -0.0425144 | 0.001266638 | -4.532853e-05 | -1.975993e-06
475.141 | 25 | 25 | -272.15 | -73.01305 | -73.01305 | 125 | -73.01305 | -73.01305 | -0.04254173 | 0.001085 | -4.525867e-05 | -2.216243e-06
489.53 | 25 | 25 | -272.15 | -71.99013 | -71.99013 | 125 | -71.99013 | -71.99013 | -0.04107413 | 0.001154119 | -4.377736e-05 | -2.123504e-06
503.936 | 25 | 25 | -272.15 | -71.02444 | -71.02444 | 125 | -71.02444 | -71.02444 | -0.04244688 | 0.001142867 | -4.496628e-05 | -2.137519e-06
518.347 | 25 | 25 | -272.15 | -69.99795 | -69.99795 | 125 | -69.99795 | -69.99795 | -0.04118661 | 0.001383979 | -4.367908e-05 | -1.816439e-06
532.674 | 25 | 25 | -272.15 | -68.94284 | -68.94284 | 125 | -68.94284 | -68.94284 | -0.04053399 | 0.0005288376 | -4.295896e-05 | -2.950715e-06
547.055 | 25 | 25 | -272.15 | -67.97 | -67.97 | 125 | -67.97 | -67.97 | -0.04138272 | 0.0009097932 | -4.365559e-05 | -2.444029e-06
561.44 | 25 | 25 | -272.15 | -67.01146 | -67.01146 | 125 | -67.01146 | -67.01146 | -0.03982673 | 0.001232882 | -4.209795e-05 | -2.014181e-06
575.842 | 25 | 25 | -272.15 | -66.00642 | -66.00642 | 125 | -66.00642 | -66.00642 | -0.03928664 | 0.001448275 | -4.148851e-05 | -1.727265e-06
590.237 | 25 | 25 | -272.15 | -65.00854 | -65.00854 | 125 | -65.00854 | -65.00854 | -0.03938306 | 0.001094645 | -4.147688e-05 | -2.195791e-06
604.586 | 25 | 25 | -272.15 | -64.01066 | -64.01066 | 125 | -64.01066 | -64.01066 | -0.03869671 | 0.001191089 | -4.073097e-05 | -2.066798e-06
618.968 | 25 | 25 | -272.15 | -63.00563 | -63.00563 | 125 | -63.00563 | -63.00563 | -0.03746061 | 0.00127146 | -3.946864e-05 | -1.959137e-06
633.383 | 25 | 25 | -272.15 | -61.97198 | -61.97198 | 125 | -61.97198 | -61.97198 | -0.03811642 | 0.001218415 | -3.997809e-05 | -2.028572e-06
647.74 | 25 | 25 | -272.15 | -60.97052 | -60.97052 | 125 | -60.97052 | -60.97052 | -0.03701213 | 0.0009644452 | -3.883977e-05 | -2.364786e-06
662.101 | 25 | 25 | -272.15 | -59.94403 | -59.94403 | 125 | -59.94403 | -59.94403 | -0.03735291 | 0.001207164 | -3.905443e-05 | -2.041571e-06
687.222 | 25 | 25 | -272.15 | -49.96522 | -49.96522 | 125 | -49.96522 | -49.96522 | -0.03176398 | 0.001324504 | -3.279097e-05 | -1.876257e-06
701.657 | 25 | 25 | -272.15 | -39.98999 | -39.98999 | 125 | -39.98999 | -39.98999 | -0.02491002 | 0.00144506 | -2.534121e-05 | -1.706675e-06
716.066 | 25 | 25 | -272.15 | -30.00045 | -30.00045 | 125 | -30.00045 | -30.00045 | -0.02114868 | 0.001615445 | -2.079103e-05 | -1.470928e-06
730.444 | 25 | 25 | -272.15 | -19.96441 | -19.96441 | 125 | -19.96441 | -19.96441 | -0.01559346 | 0.0009965935 | -1.455333e-05 | -2.282925e-06
744.836 | 25 | 25 | -272.15 | -9.999911 | -9.999911 | 125 | -9.999911 | -9.999911 | -0.007638398 | 0.001192698 | -6.071776e-06 | -2.013057e-06
759.156 | 25 | 25 | -272.15 | -0.0354087 | -0.0354087 | 125 | -0.0354087 | -0.0354087 | -0.0007056522 | 0.001313253 | 1.450792e-06 | -1.843487e-06
773.477 | 25 | 25 | -272.15 | 10.05428 | 10.05428 | 125 | 10.05428 | 10.05428 | 0.006780045 | 0.001520608 | 9.504861e-06 | -1.558562e-06
787.826 | 25 | 25 | -272.15 | 20.05455 | 20.05455 | 125 | 20.05455 | 20.05455 | 0.01414359 | 0.001490068 | 1.74352e-05 | -1.589552e-06
802.165 | 25 | 25 | -272.15 | 30.02978 | 30.02978 | 125 | 30.02978 | 30.02978 | 0.02009422 | 0.001882275 | 2.403758e-05 | -1.059328e-06
816.491 | 25 | 25 | -272.15 | 40.05151 | 40.05151 | 125 | 40.05151 | 40.05151 | 0.02653671 | 0.001560794 | 3.110613e-05 | -1.47655e-06
830.821 | 25 | 25 | -272.15 | 49.98382 | 49.98382 | 125 | 49.98382 | 49.98382 | 0.03045877 | 0.001552757 | 3.580122e-05 | -1.47773e-06
845.136 | 25 | 25 | -272.15 | 60.03058 | 60.03058 | 125 | 60.03058 | 60.03058 | 0.03579855 | 0.001851735 | 4.183792e-05 | -1.071208e-06
870.255 | 25 | 25 | -272.15 | 61.02131 | 61.02131 | 125 | 61.02131 | 61.02131 | 0.03660225 | 0.001763326 | 4.269317e-05 | -1.187632e-06
884.642 | 25 | 25 | -272.15 | 61.99416 | 61.99416 | 125 | 61.99416 | 61.99416 | 0.03722432 | 0.001367905 | 4.337622e-05 | -1.711664e-06
899 | 25 | 25 | -272.15 | 62.99919 | 62.99919 | 125 | 62.99919 | 62.99919 | 0.03716967 | 0.001747253 | 4.342777e-05 | -1.207081e-06
913.316 | 25 | 25 | -272.15 | 64.02568 | 64.02568 | 125 | 64.02568 | 64.02568 | 0.03863402 | 0.001862986 | 4.49064e-05 | -1.052453e-06
927.651 | 25 | 25 | -272.15 | 64.96992 | 64.96992 | 125 | 64.96992 | 64.96992 | 0.03912909 | 0.001615445 | 4.54674e-05 | -1.380186e-06
942.02 | 25 | 25 | -272.15 | 66.05721 | 66.05721 | 125 | 66.05721 | 66.05721 | 0.03847488 | 0.001917638 | 4.496494e-05 | -9.779564e-07
956.356 | 25 | 25 | -272.15 | 66.98714 | 66.98714 | 125 | 66.98714 | 66.98714 | 0.03863562 | 0.001229668 | 4.521085e-05 | -1.890417e-06
970.685 | 25 | 25 | -272.15 | 67.9886 | 67.9886 | 125 | 67.9886 | 67.9886 | 0.03940397 | 0.001432201 | 4.603403e-05 | -1.620576e-06
985.039 | 25 | 25 | -272.15 | 69.01151 | 69.01151 | 125 | 69.01151 | 69.01151 | 0.04003728 | 0.001412912 | 4.673275e-05 | -1.645207e-06
999.392 | 25 | 25 | -272.15 | 70.02728 | 70.02728 | 125 | 70.02728 | 70.02728 | 0.04011926 | 0.001826017 | 4.691356e-05 | -1.0958e-06
1013.719 | 25 | 25 | -272.15 | 71.05019 | 71.05019 | 125 | 71.05019 | 71.05019 | 0.04085547 | 0.002208579 | 4.770879e-05 | -5.869327e-07
1028.04 | 25 | 25 | -272.15 | 72.00158 | 72.00158 | 125 | 72.00158 | 72.00158 | 0.04104677 | 0.001941749 | 4.798556e-05 | -9.402665e-07
1042.376 | 25 | 25 | -272.15 | 73.00304 | 73.00304 | 125 | 73.00304 | 73.00304 | 0.04272657 | 0.00206552 | 4.966374e-05 | -7.749918e-07
1056.714 | 25 | 25 | -272.15 | 74.03668 | 74.03668 | 125 | 74.03668 | 74.03668 | 0.04209162 | 0.001917639 | 4.917386e-05 | -9.703311e-07
1071.049 | 25 | 25 | -272.15 | 75.02026 | 75.02026 | 125 | 75.02026 | 75.02026 | 0.04210286 | 0.002165179 | 4.928502e-05 | -6.407567e-07
1085.369 | 25 | 25 | -272.15 | 76.05391 | 76.05391 | 125 | 76.05391 | 76.05391 | 0.04284071 | 0.001999616 | 5.00829e-05 | -8.59571e-07
1099.744 | 25 | 25 | -272.15 | 76.98741 | 76.98741 | 125 | 76.98741 | 76.98741 | 0.04320077 | 0.001758505 | 5.051614e-05 | -1.178778e-06
1114.067 | 25 | 25 | -272.15 | 77.99602 | 77.99602 | 125 | 77.99602 | 77.99602 | 0.04402376 | 0.002071949 | 5.139132e-05 | -7.616858e-07
1128.416 | 25 | 25 | -272.15 | 78.99032 | 78.99032 | 125 | 78.99032 | 78.99032 | 0.04457992 | 0.001393623 | 5.201474e-05 | -1.661281e-06
1142.743 | 25 | 25 | -272.15 | 80.04543 | 80.04543 | 125 | 80.04543 | 80.04543 | 0.04496571 | 0.001676528 | 5.248455e-05 | -1.284689e-06
1157.126 | 25 | 25 | -272.15 | 80.98966 | 80.98966 | 125 | 80.98966 | 80.98966 | 0.04457672 | 0.001927283 | 5.221625e-05 | -9.508837e-07
1171.438 | 25 | 25 | -272.15 | 81.99469 | 81.99469 | 125 | 81.99469 | 81.99469 | 0.04585299 | 0.00223912 | 5.351627e-05 | -5.359291e-07
1185.804 | 25 | 25 | -272.15 | 83.01404 | 83.01404 | 125 | 83.01404 | 83.01404 | 0.04505411 | 0.001710282 | 5.287115e-05 | -1.23704e-06
1200.106 | 25 | 25 | -272.15 | 84.06199 | 84.06199 | 125 | 84.06199 | 84.06199 | 0.04567296 | 0.001713497 | 5.355885e-05 | -1.231771e-06
1214.485 | 25 | 25 | -272.15 | 85.02053 | 85.02053 | 125 | 85.02053 | 85.02053 | 0.04608928 | 0.002415935 | 5.404744e-05 | -2.982986e-07
1228.792 | 25 | 25 | -272.15 | 86.04344 | 86.04344 | 125 | 86.04344 | 86.04344 | 0.04602659 | 0.001353438 | 5.409327e-05 | -1.707892e-06
1243.15 | 25 | 25 | -272.15 | 87.00198 | 87.00198 | 125 | 87.00198 | 87.00198 | 0.04766774 | 0.001609016 | 5.573081e-05 | -1.367671e-06
1257.478 | 25 | 25 | -272.15 | 87.99629 | 87.99629 | 125 | 87.99629 | 87.99629 | 0.04771919 | 0.001920852 | 5.588077e-05 | -9.527269e-07
1271.856 | 25 | 25 | -272.15 | 89.01205 | 89.01205 | 125 | 89.01205 | 89.01205 | 0.04814032 | 0.001547934 | 5.637972e-05 | -1.446842e-06
1286.209 | 25 | 25 | -272.15 | 89.99205 | 89.99205 | 125 | 89.99205 | 89.99205 | 0.04807763 | 0.00167492 | 5.642117e-05 | -1.277319e-06
1300.559 | 25 | 25 | -272.15 | 90.98635 | 90.98635 | 125 | 90.98635 | 90.98635 | 0.04810656 | 0.001742431 | 5.655001e-05 | -1.186742e-06
1314.916 | 25 | 25 | -272.15 | 91.9735 | 91.9735 | 125 | 91.9735 | 91.9735 | 0.04822551 | 0.001906386 | 5.676257e-05 | -9.681326e-07
1329.262 | 25 | 25 | -272.15 | 92.97138 | 92.97138 | 125 | 92.97138 | 92.97138 | 0.04976058 | 0.002189291 | 5.830462e-05 | -5.915943e-07
1343.587 | 25 | 25 | -272.15 | 94.00146 | 94.00146 | 125 | 94.00146 | 94.00146 | 0.04975736 | 0.001660452 | 5.840697e-05 | -1.292696e-06
1357.928 | 25 | 25 | -272.15 | 95.02795 | 95.02795 | 125 | 95.02795 | 95.02795 | 0.04959179 | 0.001666883 | 5.835666e-05 | -1.283177e-06
1372.269 | 25 | 25 | -272.15 | 96.04014 | 96.04014 | 125 | 96.04014 | 96.04014 | 0.05025406 | 0.001509357 | 5.908144e-05 | -1.491342e-06
1386.6 | 25 | 25 | -272.15 | 96.99867 | 96.99867 | 125 | 96.99867 | 96.99867 | 0.05085039 | 0.002301809 | 5.973888e-05 | -4.38368e-07
1400.995 | 25 | 25 | -272.15 | 98.00729 | 98.00729 | 125 | 98.00729 | 98.00729 | 0.05066233 | 0.001925676 | 5.966565e-05 | -9.367584e-07
1415.325 | 25 | 25 | -272.15 | 99.04451 | 99.04451 | 125 | 99.04451 | 99.04451 | 0.05068323 | 0.001869416 | 5.979135e-05 | -1.010458e-06
1429.683 | 25 | 25 | -272.15 | 100.0495 | 100.0495 | 125 | 100.0495 | 100.0495 | 0.05125707 | 0.002063912 | 6.043245e-05 | -7.51285e-07
1459.301 | 25 | 25 | -272.15 | 8600.575 | 8600.575 | 125 | 8600.575 | 8600.575 | -0.4719365 | 0.00634444 | 0.0004422198 | 1.353074e-05
1478.264 | 25 | 25 | -272.15 | 17099.81 | 17099.81 | 125 | 17099.81 | 17099.81 | -1.136244 | 0.006564655 | 0.0006833304 | -1.597853e-06
1493.292 | 25 | 25 | -272.15 | 18499.78 | 18499.78 | 125 | 18499.78 | 18499.78 | -1.235717 | 0.007070989 | 0.000716138 | -5.012941e-06
1525.266 | 25 | 25 | -272.15 | 9999.987 | 9999.987 | 125 | 9999.987 | 9999.987 | -0.5832619 | 0.006569475 | 0.0004819272 | 1.364013e-05
1544.153 | 25 | 25 | -272.15 | 1499.78 | 1499.78 | 125 | 1499.78 | 1499.78 | 0.06042729 | 0.002581498 | 0.0002123555 | 1.226791e-06
1559.165 | 25 | 25 | -272.15 | 99.79918 | 99.79918 | 125 | 99.79918 | 99.79918 | 0.05169267 | 0.002092846 | 6.081545e-05 | -7.131109e-07
1584.271 | 25 | 25 | -272.15 | 99.00874 | 99.00874 | 125 | 99.00874 | 99.00874 | 0.0525237 | 0.001943357 | 6.151415e-05 | -9.123271e-07
1598.666 | 25 | 25 | -272.15 | 98.01444 | 98.01444 | 125 | 98.01444 | 98.01444 | 0.05224884 | 0.002012476 | 6.11546e-05 | -8.215157e-07
1612.989 | 25 | 25 | -272.15 | 97.01656 | 97.01656 | 125 | 97.01656 | 97.01656 | 0.05198522 | 0.001830838 | 6.080524e-05 | -1.063611e-06
1627.338 | 25 | 25 | -272.15 | 96.02583 | 96.02583 | 125 | 96.02583 | 96.02583 | 0.05142424 | 0.001573653 | 6.017766e-05 | -1.405997e-06
1641.689 | 25 | 25 | -272.15 | 95.00291 | 95.00291 | 125 | 95.00291 | 95.00291 | 0.05151425 | 0.00200926 | 6.015747e-05 | -8.286618e-07
1656.043 | 25 | 25 | -272.15 | 93.99788 | 93.99788 | 125 | 93.99788 | 93.99788 | 0.04927193 | 0.001824408 | 5.795124e-05 | -1.075032e-06
1670.371 | 25 | 25 | -272.15 | 92.98927 | 92.98927 | 125 | 92.98927 | 92.98927 | 0.04929764 | 0.001744038 | 5.787219e-05 | -1.182695e-06
1684.727 | 25 | 25 | -272.15 | 91.98781 | 91.98781 | 125 | 91.98781 | 91.98781 | 0.04953876 | 0.002587928 | 5.799593e-05 | -6.33037e-08
1699.053 | 25 | 25 | -272.15 | 90.99708 | 90.99708 | 125 | 90.99708 | 90.99708 | 0.05079735 | 0.001629912 | 5.907521e-05 | -1.336112e-06
1713.404 | 25 | 25 | -272.15 | 90.00635 | 90.00635 | 125 | 90.00635 | 90.00635 | 0.04792975 | 0.001766542 | 5.628391e-05 | -1.155669e-06
1727.754 | 25 | 25 | -272.15 | 89.05855 | 89.05855 | 125 | 89.05855 | 89.05855 | 0.04842162 | 0.00149489 | 5.664835e-05 | -1.517219e-06
1742.046 | 25 | 25 | -272.15 | 87.99986 | 87.99986 | 125 | 87.99986 | 87.99986 | 0.04750379 | 0.002483446 | 5.567908e-05 | -2.058246e-07
1756.437 | 25 | 25 | -272.15 | 86.9841 | 86.9841 | 125 | 86.9841 | 86.9841 | 0.04769025 | 0.002578284 | 5.575009e-05 | -8.088883e-08
1770.788 | 25 | 25 | -272.15 | 86.04702 | 86.04702 | 125 | 86.04702 | 86.04702 | 0.04738323 | 0.002023727 | 5.536623e-05 | -8.180131e-07
1785.1 | 25 | 25 | -272.15 | 85.05987 | 85.05987 | 125 | 85.05987 | 85.05987 | 0.04715337 | 0.002118565 | 5.504964e-05 | -6.930498e-07
1799.45 | 25 | 25 | -272.15 | 84.03695 | 84.03695 | 125 | 84.03695 | 84.03695 | 0.04655703 | 0.00223912 | 5.43856e-05 | -5.339781e-07
1813.765 | 25 | 25 | -272.15 | 82.99258 | 82.99258 | 125 | 82.99258 | 82.99258 | 0.04548971 | 0.002099275 | 5.327757e-05 | -7.206336e-07
1828.186 | 25 | 25 | -272.15 | 82.00542 | 82.00542 | 125 | 82.00542 | 82.00542 | 0.04616161 | 0.002007653 | 5.380686e-05 | -8.432141e-07
1842.521 | 25 | 25 | -272.15 | 81.00754 | 81.00754 | 125 | 81.00754 | 81.00754 | 0.04441918 | 0.001830838 | 5.20703e-05 | -1.078907e-06
1856.845 | 25 | 25 | -272.15 | 79.99536 | 79.99536 | 125 | 79.99536 | 79.99536 | 0.04467316 | 0.001840483 | 5.220501e-05 | -1.06707e-06
1871.189 | 25 | 25 | -272.15 | 78.99748 | 78.99748 | 125 | 78.99748 | 78.99748 | 0.04430668 | 0.002006045 | 5.175915e-05 | -8.48223e-07
1885.51 | 25 | 25 | -272.15 | 78.00317 | 78.00317 | 125 | 78.00317 | 78.00317 | 0.04486444 | 0.001998008 | 5.218065e-05 | -8.598433e-07
1899.853 | 25 | 25 | -272.15 | 77.02317 | 77.02317 | 125 | 77.02317 | 77.02317 | 0.04321523 | 0.001895134 | 5.053336e-05 | -9.973545e-07
1914.194 | 25 | 25 | -272.15 | 75.98953 | 75.98953 | 125 | 75.98953 | 75.98953 | 0.04309788 | 0.001875846 | 5.031755e-05 | -1.02395e-06
1928.515 | 25 | 25 | -272.15 | 75.00237 | 75.00237 | 125 | 75.00237 | 75.00237 | 0.0428391 | 0.001764934 | 4.997382e-05 | -1.172139e-06
1942.837 | 25 | 25 | -272.15 | 74.00449 | 74.00449 | 125 | 74.00449 | 74.00449 | 0.04328273 | 0.001634735 | 5.02879e-05 | -1.345945e-06
1957.201 | 25 | 25 | -272.15 | 73.02092 | 73.02092 | 125 | 73.02092 | 73.02092 | 0.04189393 | 0.00205909 | 4.888452e-05 | -7.835115e-07
1971.521 | 25 | 25 | -272.15 | 72.03735 | 72.03735 | 125 | 72.03735 | 72.03735 | 0.0418666 | 0.00218929 | 4.875826e-05 | -6.115977e-07
1985.851 | 25 | 25 | -272.15 | 71.0037 | 71.0037 | 125 | 71.0037 | 71.0037 | 0.04162387 | 0.001726358 | 4.842483e-05 | -1.227174e-06
2000.201 | 25 | 25 | -272.15 | 69.99866 | 69.99866 | 125 | 69.99866 | 69.99866 | 0.04213181 | 0.001832445 | 4.879851e-05 | -1.087293e-06
2014.543 | 25 | 25 | -272.15 | 69.01509 | 69.01509 | 125 | 69.01509 | 69.01509 | 0.04065455 | 0.001276283 | 4.731215e-05 | -1.826593e-06
2028.888 | 25 | 25 | -272.15 | 68.0029 | 68.0029 | 125 | 68.0029 | 68.0029 | 0.04024627 | 0.002063912 | 4.682562e-05 | -7.819039e-07
2043.208 | 25 | 25 | -272.15 | 67.00144 | 67.00144 | 125 | 67.00144 | 67.00144 | 0.04027841 | 0.002296986 | 4.675333e-05 | -4.734323e-07
2057.566 | 25 | 25 | -272.15 | 66.05006 | 66.05006 | 125 | 66.05006 | 66.05006 | 0.03974152 | 0.001520608 | 4.615237e-05 | -1.50506e-06
2071.925 | 25 | 25 | -272.15 | 64.97349 | 64.97349 | 125 | 64.97349 | 64.97349 | 0.03841863 | 0.001846912 | 4.480131e-05 | -1.072888e-06
2086.275 | 25 | 25 | -272.15 | 64.00423 | 64.00423 | 125 | 64.00423 | 64.00423 | 0.03881083 | 0.001613838 | 4.507006e-05 | -1.383243e-06
2100.62 | 25 | 25 | -272.15 | 62.97058 | 62.97058 | 125 | 62.97058 | 62.97058 | 0.03709894 | 0.001745645 | 4.335849e-05 | -1.209244e-06
2114.933 | 25 | 25 | -272.15 | 62.04065 | 62.04065 | 125 | 62.04065 | 62.04065 | 0.03795889 | 0.001139652 | 4.407005e-05 | -2.014647e-06
2129.267 | 25 | 25 | -272.15 | 61.01058 | 61.01058 | 125 | 61.01058 | 61.01058 | 0.03614253 | 0.001615446 | 4.226084e-05 | -1.383968e-06
2143.602 | 25 | 25 | -272.15 | 59.98766 | 59.98766 | 125 | 59.98766 | 59.98766 | 0.03590785 | 0.001742431 | 4.193606e-05 | -1.21636e-06
2168.704 | 25 | 25 | -272.15 | 50.03032 | 50.03032 | 125 | 50.03032 | 50.03032 | 0.03160002 | 0.001665275 | 3.687653e-05 | -1.328306e-06
2183.127 | 25 | 25 | -272.15 | 39.96924 | 39.96924 | 125 | 39.96924 | 39.96924 | 0.02658011 | 0.002274484 | 3.113842e-05 | -5.291347e-07
2197.463 | 25 | 25 | -272.15 | 30.01189 | 30.01189 | 125 | 30.01189 | 30.01189 | 0.01990936 | 0.001866202 | 2.386235e-05 | -1.080684e-06
2211.803 | 25 | 25 | -272.15 | 19.98301 | 19.98301 | 125 | 19.98301 | 19.98301 | 0.01428503 | 0.001600979 | 1.756056e-05 | -1.442376e-06
2226.108 | 25 | 25 | -272.15 | 10.00778 | 10.00778 | 125 | 10.00778 | 10.00778 | 0.007873088 | 0.00159455 | 1.052544e-05 | -1.460442e-06
2240.473 | 25 | 25 | -272.15 | -0.003219 | -0.003219 | 125 | -0.003219 | -0.003219 | -0.0001189486 | 0.001642772 | 2.004443e-06 | -1.405987e-06
2254.817 | 25 | 25 | -272.15 | -9.978452 | -9.978452 | 125 | -9.978452 | -9.978452 | -0.007566069 | 0.001422556 | -6.001732e-06 | -1.707876e-06
2269.151 | 25 | 25 | -272.15 | -20.00733 | -20.00733 | 125 | -20.00733 | -20.00733 | -0.01409215 | 0.001457919 | -1.314941e-05 | -1.670511e-06
2283.504 | 25 | 25 | -272.15 | -30.01118 | -30.01118 | 125 | -30.01118 | -30.01118 | -0.0201971 | 0.001345401 | -1.989949e-05 | -1.829448e-06
2297.888 | 25 | 25 | -272.15 | -40.01502 | -40.01502 | 125 | -40.01502 | -40.01502 | -0.02649974 | 0.0007812012 | -2.683501e-05 | -2.588038e-06
2312.266 | 25 | 25 | -272.15 | -49.9688 | -49.9688 | 125 | -49.9688 | -49.9688 | -0.03191346 | 0.00148203 | -3.293155e-05 | -1.667128e-06
2326.687 | 25 | 25 | -272.15 | -59.95476 | -59.95476 | 125 | -59.95476 | -59.95476 | -0.03638686 | 0.0009917707 | -3.814933e-05 | -2.327538e-06
2351.859 | 25 | 25 | -272.15 | -61.03133 | -61.03133 | 125 | -61.03133 | -61.03133 | -0.03650098 | 0.001660453 | -3.83665e-05 | -1.440824e-06
2366.283 | 25 | 25 | -272.15 | -61.9684 | -61.9684 | 125 | -61.9684 | -61.9684 | -0.03688355 | 0.0009596233 | -3.882122e-05 | -2.372141e-06
2380.646 | 25 | 25 | -272.15 | -62.96986 | -62.96986 | 125 | -62.96986 | -62.96986 | -0.03788175 | 0.001104289 | -3.986003e-05 | -2.181039e-06
2395.047 | 25 | 25 | -272.15 | -64.02139 | -64.02139 | 125 | -64.02139 | -64.02139 | -0.03779012 | 0.001149297 | -3.988164e-05 | -2.122292e-06
2409.44 | 25 | 25 | -272.15 | -64.94059 | -64.94059 | 125 | -64.94059 | -64.94059 | -0.03831895 | 0.001491674 | -4.047174e-05 | -1.66863e-06
2423.798 | 25 | 25 | -272.15 | -65.99212 | -65.99212 | 125 | -65.99212 | -65.99212 | -0.03968686 | 0.001096253 | -4.186247e-05 | -2.194596e-06
2438.17 | 25 | 25 | -272.15 | -66.97212 | -66.97212 | 125 | -66.97212 | -66.97212 | -0.0384106 | 0.001176623 | -4.076552e-05 | -2.088833e-06
2452.598 | 25 | 25 | -272.15 | -68.01292 | -68.01292 | 125 | -68.01292 | -68.01292 | -0.03865651 | 0.001584905 | -4.110267e-05 | -1.547793e-06
2466.965 | 25 | 25 | -272.15 | -68.95357 | -68.95357 | 125 | -68.95357 | -68.95357 | -0.03952774 | 0.001629912 | -4.201615e-05 | -1.48894e-06
2481.384 | 25 | 25 | -272.15 | -70.03371 | -70.03371 | 125 | -70.03371 | -70.03371 | -0.04043436 | 0.0009274748 | -4.297709e-05 | -2.422527e-06
2495.74 | 25 | 25 | -272.15 | -70.98868 | -70.98868 | 125 | -70.98868 | -70.98868 | -0.04017878 | 0.001690994 | -4.283502e-05 | -1.409793e-06
2510.109 | 25 | 25 | -272.15 | -71.97225 | -71.97225 | 125 | -71.97225 | -71.97225 | -0.04034595 | 0.001133223 | -4.309245e-05 | -2.151228e-06
2524.479 | 25 | 25 | -272.15 | -72.97371 | -72.97371 | 125 | -72.97371 | -72.97371 | -0.04158047 | 0.001229668 | -4.435294e-05 | -2.024145e-06
2538.851 | 25 | 25 | -272.15 | -73.95013 | -73.95013 | 125 | -73.95013 | -73.95013 | -0.04152579 | 0.001202341 | -4.440153e-05 | -2.061357e-06
2553.038 | 25 | 25 | -272.15 | -74.9802 | -74.9802 | 125 | -74.9802 | -74.9802 | -0.04225237 | 0.000972482 | -4.518846e-05 | -2.367502e-06
2567.335 | 25 | 25 | -272.15 | -75.98523 | -75.98523 | 125 | -75.98523 | -75.98523 | -0.0422154 | 0.001337364 | -4.52566e-05 | -1.884046e-06
2581.704 | 25 | 25 | -272.15 | -77.0153 | -77.0153 | 125 | -77.0153 | -77.0153 | -0.04316059 | 0.001462742 | -4.62486e-05 | -1.718578e-06
2596.091 | 25 | 25 | -272.15 | -77.95954 | -77.95954 | 125 | -77.95954 | -77.95954 | -0.04401734 | 0.001589727 | -4.714886e-05 | -1.550894e-06
2610.481 | 25 | 25 | -272.15 | -79.00034 | -79.00034 | 125 | -79.00034 | -79.00034 | -0.04364442 | 0.001295571 | -4.690551e-05 | -1.94241e-06
2624.835 | 25 | 25 | -272.15 | -80.0161 | -80.0161 | 125 | -80.0161 | -80.0161 | -0.04433399 | 0.0009499782 | -4.765627e-05 | -2.402189e-06
2639.175 | 25 | 25 | -272.15 | -80.97106 | -80.97106 | 125 | -80.97106 | -80.97106 | -0.0443356 | 0.001385587 | -4.775547e-05 | -1.824788e-06
2653.562 | 25 | 25 | -272.15 | -81.95464 | -81.95464 | 125 | -81.95464 | -81.95464 | -0.04555401 | 0.001096253 | -4.899901e-05 | -2.209848e-06
2667.939 | 25 | 25 | -272.15 | -82.94894 | -82.94894 | 125 | -82.94894 | -82.94894 | -0.04521324 | 0.001187875 | -4.878106e-05 | -2.08916e-06
2682.298 | 25 | 25 | -272.15 | -83.99332 | -83.99332 | 125 | -83.99332 | -83.99332 | -0.04584978 | 0.000877645 | -4.948499e-05 | -2.502019e-06
2696.68 | 25 | 25 | -272.15 | -84.98047 | -84.98047 | 125 | -84.98047 | -84.98047 | -0.0470923 | 0.0007603044 | -5.075152e-05 | -2.658744e-06
2711.18 | 25 | 25 | -272.15 | -85.96404 | -85.96404 | 125 | -85.96404 | -85.96404 | -0.04687852 | 0.001287534 | -5.065159e-05 | -1.959733e-06
2725.596 | 25 | 25 | -272.15 | -86.97265 | -86.97265 | 125 | -86.97265 | -86.97265 | -0.0471357 | 0.000884075 | -5.099602e-05 | -2.496329e-06
2739.956 | 25 | 25 | -272.15 | -87.95265 | -87.95265 | 125 | -87.95265 | -87.95265 | -0.04801655 | 0.001051245 | -5.192255e-05 | -2.27533e-06
2754.373 | 25 | 25 | -272.15 | -89.02922 | -89.02922 | 125 | -89.02922 | -89.02922 | -0.04807602 | 0.001154119 | -5.208846e-05 | -2.139784e-06
2768.76 | 25 | 25 | -272.15 | -90.0271 | -90.0271 | 125 | -90.0271 | -90.0271 | -0.04782205 | 0.0007908453 | -5.19523e-05 | -2.623019e-06
2783.147 | 25 | 25 | -272.15 | -91.0214 | -91.0214 | 125 | -91.0214 | -91.0214 | -0.04793778 | 0.001195912 | -5.216257e-05 | -2.086204e-06
2797.505 | 25 | 25 | -272.15 | -91.95133 | -91.95133 | 125 | -91.95133 | -91.95133 | -0.04910797 | 0.001027134 | -5.335539e-05 | -2.311162e-06
2811.909 | 25 | 25 | -272.15 | -93.00286 | -93.00286 | 125 | -93.00286 | -93.00286 | -0.04967699 | 0.001256993 | -5.399672e-05 | -2.007005e-06
2826.293 | 25 | 25 | -272.15 | -94.00432 | -94.00432 | 125 | -94.00432 | -94.00432 | -0.05021225 | 0.0008053118 | -5.460127e-05 | -2.607614e-06
2840.665 | 25 | 25 | -272.15 | -95.00577 | -95.00577 | 125 | -95.00577 | -95.00577 | -0.05013028 | 0.001033564 | -5.462682e-05 | -2.305543e-06
2854.915 | 25 | 25 | -272.15 | -95.97147 | -95.97147 | 125 | -95.97147 | -95.97147 | -0.05009974 | 0.001109112 | -5.469695e-05 | -2.206168e-06
2869.45 | 25 | 25 | -272.15 | -96.99796 | -96.99796 | 125 | -96.99796 | -96.99796 | -0.05039388 | 0.00120395 | -5.507788e-05 | -2.081243e-06
2883.841 | 25 | 25 | -272.15 | -97.98869 | -97.98869 | 125 | -97.98869 | -97.98869 | -0.05117348 | 0.001059283 | -5.591053e-05 | -2.274249e-06
2898.247 | 25 | 25 | -272.15 | -99.01518 | -99.01518 | 125 | -99.01518 | -99.01518 | -0.05126028 | 0.0007185113 | -5.609695e-05 | -2.727638e-06
2912.612 | 25 | 25 | -272.15 | -99.98445 | -99.98445 | 125 | -99.98445 | -99.98445 | -0.05295769 | 0.001263423 | -5.778836e-05 | -2.00514e-06
2941.832 | 25 | 25 | -272.15 | -8600.71 | -8600.71 | 125 | -8600.71 | -8600.71 | 0.4706298 | -0.003928506 | -0.0004400346 | -1.671103e-05
2960.833 | 25 | 25 | -272.15 | -17099.8 | -17099.8 | 125 | -17099.8 | -17099.8 | 1.127893 | -0.004213016 | -0.0006855665 | -1.349395e-06
2975.875 | 25 | 25 | -272.15 | -18499.73 | -18499.73 | 125 | -18499.73 | -18499.73 | 1.227261 | -0.004123003 | -0.0007197491 | 4.989071e-07