## Sheet1
Time_since_start | Raw_Temperature | Temperature | Temperature_2 | Raw_Applied_Field | Applied_Field | Field_Angle | Raw_Applied_Field_For_Plot | Applied_Field_For_Plot | Raw_Signal_Mx | Raw_Signal_My | Signal_X_direction | Signal_Y_direction
23.462 | 25 | 25 | -272.15 | -18499.78 | -18499.78 | 145 | -18499.78 | -18499.78 | 1.24189 | 0.0006638599 | -0.000664371 | 1.073489e-05
42.225 | 25 | 25 | -272.15 | -9999.954 | -9999.954 | 145 | -9999.954 | -9999.954 | 0.5864863 | -0.002763135 | -0.0004589793 | -1.162278e-05
61.173 | 25 | 25 | -272.15 | -1499.768 | -1499.768 | 145 | -1499.768 | -1499.768 | -0.06129206 | -0.002208579 | -0.0002163261 | -6.82533e-06
76.22 | 25 | 25 | -272.15 | -99.73408 | -99.73408 | 145 | -99.73408 | -99.73408 | -0.05352511 | 4.822219e-06 | -6.120253e-05 | -3.34928e-06
101.395 | 25 | 25 | -272.15 | -98.98657 | -98.98657 | 145 | -98.98657 | -98.98657 | -0.05379997 | 0.0002812961 | -6.140146e-05 | -3.014552e-06
115.82 | 25 | 25 | -272.15 | -98.01372 | -98.01372 | 145 | -98.01372 | -98.01372 | -0.05170232 | -4.179287e-05 | -5.91827e-05 | -3.404565e-06
130.176 | 25 | 25 | -272.15 | -96.95862 | -96.95862 | 145 | -96.95862 | -96.95862 | -0.0528934 | 3.53626e-05 | -6.027389e-05 | -3.310625e-06
144.572 | 25 | 25 | -272.15 | -96.01796 | -96.01796 | 145 | -96.01796 | -96.01796 | -0.05194183 | 1.446674e-05 | -5.921498e-05 | -3.335301e-06
159.006 | 25 | 25 | -272.15 | -95.00577 | -95.00577 | 145 | -95.00577 | -95.00577 | -0.05133261 | 0.0005095482 | -5.849404e-05 | -2.736108e-06
173.373 | 25 | 25 | -272.15 | -93.96855 | -93.96855 | 145 | -93.96855 | -93.96855 | -0.05082307 | 3.214686e-06 | -5.787105e-05 | -3.347627e-06
187.729 | 25 | 25 | -272.15 | -92.97425 | -92.97425 | 145 | -92.97425 | -92.97425 | -0.05179073 | 0.0003391631 | -5.874317e-05 | -2.940839e-06
202.116 | 25 | 25 | -272.15 | -91.95848 | -91.95848 | 145 | -91.95848 | -91.95848 | -0.04975415 | 1.607671e-06 | -5.658153e-05 | -3.348316e-06
216.497 | 25 | 25 | -272.15 | -90.98564 | -90.98564 | 145 | -90.98564 | -90.98564 | -0.05055946 | 0.0002748663 | -5.729208e-05 | -3.017334e-06
230.887 | 25 | 25 | -272.15 | -89.9663 | -89.9663 | 145 | -89.9663 | -89.9663 | -0.0495902 | -0.0006349267 | -5.620708e-05 | -4.116654e-06
245.244 | 25 | 25 | -272.15 | -89.00776 | -89.00776 | 145 | -89.00776 | -89.00776 | -0.04911279 | -0.0001527036 | -5.562477e-05 | -3.53304e-06
259.618 | 25 | 25 | -272.15 | -87.99557 | -87.99557 | 145 | -87.99557 | -87.99557 | -0.04898582 | 0.0002780815 | -5.539044e-05 | -3.011581e-06
273.989 | 25 | 25 | -272.15 | -86.98338 | -86.98338 | 145 | -86.98338 | -86.98338 | -0.04880899 | 4.018515e-05 | -5.510582e-05 | -3.298571e-06
288.422 | 25 | 25 | -272.15 | -85.95689 | -85.95689 | 145 | -85.95689 | -85.95689 | -0.04795547 | 0.0006188521 | -5.413685e-05 | -2.598312e-06
302.803 | 25 | 25 | -272.15 | -84.97689 | -84.97689 | 145 | -84.97689 | -84.97689 | -0.04812746 | 0.0001671701 | -5.420758e-05 | -3.143792e-06
317.172 | 25 | 25 | -272.15 | -84.02908 | -84.02908 | 145 | -84.02908 | -84.02908 | -0.04800691 | 0.0004613266 | -5.398649e-05 | -2.78756e-06
331.52 | 25 | 25 | -272.15 | -83.00617 | -83.00617 | 145 | -83.00617 | -83.00617 | -0.04674189 | 7.876273e-05 | -5.260266e-05 | -3.249448e-06
345.96 | 25 | 25 | -272.15 | -81.95821 | -81.95821 | 145 | -81.95821 | -81.95821 | -0.04656667 | -6.751159e-05 | -5.231591e-05 | -3.425643e-06
360.317 | 25 | 25 | -272.15 | -80.99967 | -80.99967 | 145 | -80.99967 | -80.99967 | -0.04533701 | -0.00036006 | -5.097452e-05 | -3.778741e-06
374.688 | 25 | 25 | -272.15 | -79.9696 | -79.9696 | 145 | -79.9696 | -79.9696 | -0.04621626 | 5.786696e-05 | -5.175367e-05 | -3.272817e-06
389.087 | 25 | 25 | -272.15 | -78.9753 | -78.9753 | 145 | -78.9753 | -78.9753 | -0.04561992 | 0.0001591339 | -5.10476e-05 | -3.149763e-06
403.452 | 25 | 25 | -272.15 | -77.97384 | -77.97384 | 145 | -77.97384 | -77.97384 | -0.04469727 | 0.0005384821 | -5.00115e-05 | -2.6905e-06
417.821 | 25 | 25 | -272.15 | -77.0153 | -77.0153 | 145 | -77.0153 | -77.0153 | -0.04493998 | 0.0007619118 | -5.015585e-05 | -2.419771e-06
432.242 | 25 | 25 | -272.15 | -76.02815 | -76.02815 | 145 | -76.02815 | -76.02815 | -0.04363799 | -3.53629e-05 | -4.873847e-05 | -3.383075e-06
446.627 | 25 | 25 | -272.15 | -75.02312 | -75.02312 | 145 | -75.02312 | -75.02312 | -0.04456064 | -4.983011e-05 | -4.956404e-05 | -3.399939e-06
460.98 | 25 | 25 | -272.15 | -73.96086 | -73.96086 | 145 | -73.96086 | -73.96086 | -0.04369264 | 0.000176815 | -4.857672e-05 | -3.125258e-06
475.395 | 25 | 25 | -272.15 | -72.99517 | -72.99517 | 145 | -72.99517 | -72.99517 | -0.04226202 | 0.0003986374 | -4.703179e-05 | -2.856468e-06
489.757 | 25 | 25 | -272.15 | -71.97225 | -71.97225 | 145 | -71.97225 | -71.97225 | -0.04300786 | 0.0006252814 | -4.767708e-05 | -2.581814e-06
504.12 | 25 | 25 | -272.15 | -70.99583 | -70.99583 | 145 | -70.99583 | -70.99583 | -0.0416271 | 0.0001350227 | -4.618133e-05 | -3.173936e-06
518.507 | 25 | 25 | -272.15 | -69.99795 | -69.99795 | 145 | -69.99795 | -69.99795 | -0.04182802 | 0.0007795928 | -4.627938e-05 | -2.394017e-06
532.882 | 25 | 25 | -272.15 | -68.98576 | -68.98576 | 145 | -68.98576 | -68.98576 | -0.04154509 | 0.0005063337 | -4.588769e-05 | -2.72376e-06
547.292 | 25 | 25 | -272.15 | -67.95927 | -67.95927 | 145 | -67.95927 | -67.95927 | -0.04050989 | 0.0007715558 | -4.473539e-05 | -2.402462e-06
561.685 | 25 | 25 | -272.15 | -67.01504 | -67.01504 | 145 | -67.01504 | -67.01504 | -0.04037004 | 0.0005031191 | -4.449521e-05 | -2.726417e-06
576.072 | 25 | 25 | -272.15 | -65.96708 | -65.96708 | 145 | -65.96708 | -65.96708 | -0.0393252 | 0.0004516819 | -4.333094e-05 | -2.787952e-06
590.448 | 25 | 25 | -272.15 | -64.99424 | -64.99424 | 145 | -64.99424 | -64.99424 | -0.03959525 | 0.0005079415 | -4.350137e-05 | -2.719326e-06
604.842 | 25 | 25 | -272.15 | -63.99278 | -63.99278 | 145 | -63.99278 | -63.99278 | -0.03933807 | 0.0002523635 | -4.313678e-05 | -3.0277e-06
619.243 | 25 | 25 | -272.15 | -62.99848 | -62.99848 | 145 | -62.99848 | -62.99848 | -0.03859221 | 0.0008519267 | -4.227983e-05 | -2.302197e-06
633.649 | 25 | 25 | -272.15 | -62.00775 | -62.00775 | 145 | -62.00775 | -62.00775 | -0.0388928 | -0.000236289 | -4.24792e-05 | -3.617251e-06
647.989 | 25 | 25 | -272.15 | -60.97768 | -60.97768 | 145 | -60.97768 | -60.97768 | -0.03707321 | 0.0002250367 | -4.053502e-05 | -3.058857e-06
662.349 | 25 | 25 | -272.15 | -60.00841 | -60.00841 | 145 | -60.00841 | -60.00841 | -0.03751043 | 0.0004484668 | -4.087452e-05 | -2.788121e-06
687.507 | 25 | 25 | -272.15 | -49.95807 | -49.95807 | 145 | -49.95807 | -49.95807 | -0.03250017 | 0.001126794 | -3.47643e-05 | -1.961741e-06
701.989 | 25 | 25 | -272.15 | -40.00787 | -40.00787 | 145 | -40.00787 | -40.00787 | -0.0264901 | 0.001138046 | -2.765572e-05 | -1.94193e-06
716.361 | 25 | 25 | -272.15 | -29.96111 | -29.96111 | 145 | -29.96111 | -29.96111 | -0.02282361 | 0.001310038 | -2.290185e-05 | -1.727721e-06
730.721 | 25 | 25 | -272.15 | -20.01091 | -20.01091 | 145 | -20.01091 | -20.01091 | -0.01515142 | 0.001496498 | -1.411606e-05 | -1.496079e-06
745.095 | 25 | 25 | -272.15 | -9.996335 | -9.996335 | 145 | -9.996335 | -9.996335 | -0.009324573 | 0.001123578 | -7.185602e-06 | -1.940697e-06
759.482 | 25 | 25 | -272.15 | -0.0389853 | -0.0389853 | 145 | -0.0389853 | -0.0389853 | -0.001268244 | 0.0009548003 | 1.988571e-06 | -2.138541e-06
773.811 | 25 | 25 | -272.15 | 9.99705 | 9.99705 | 145 | 9.99705 | 9.99705 | 0.007683415 | 0.001430593 | 1.207446e-05 | -1.557037e-06
788.161 | 25 | 25 | -272.15 | 20.02236 | 20.02236 | 145 | 20.02236 | 20.02236 | 0.0142963 | 0.001872631 | 1.979921e-05 | -1.016351e-06
802.485 | 25 | 25 | -272.15 | 30.05124 | 30.05124 | 145 | 30.05124 | 30.05124 | 0.02086256 | 0.001941749 | 2.74773e-05 | -9.265291e-07
816.818 | 25 | 25 | -272.15 | 39.9907 | 39.9907 | 145 | 39.9907 | 39.9907 | 0.02555941 | 0.002522024 | 3.325962e-05 | -2.187655e-07
831.148 | 25 | 25 | -272.15 | 50.01601 | 50.01601 | 145 | 50.01601 | 50.01601 | 0.03066933 | 0.002502735 | 3.946776e-05 | -2.358313e-07
845.469 | 25 | 25 | -272.15 | 59.99482 | 59.99482 | 145 | 59.99482 | 59.99482 | 0.03557673 | 0.002867616 | 4.546667e-05 | 2.115419e-07
870.587 | 25 | 25 | -272.15 | 61.01058 | 61.01058 | 145 | 61.01058 | 61.01058 | 0.03579534 | 0.002433616 | 4.579384e-05 | -3.125384e-07
884.96 | 25 | 25 | -272.15 | 61.99416 | 61.99416 | 145 | 61.99416 | 61.99416 | 0.03741881 | 0.002361283 | 4.753524e-05 | -3.993761e-07
899.296 | 25 | 25 | -272.15 | 62.99561 | 62.99561 | 145 | 62.99561 | 62.99561 | 0.03853596 | 0.003052468 | 4.87676e-05 | 4.36904e-07
913.648 | 25 | 25 | -272.15 | 63.98992 | 63.98992 | 145 | 63.98992 | 63.98992 | 0.03697195 | 0.002563816 | 4.729372e-05 | -1.53265e-07
927.97 | 25 | 25 | -272.15 | 64.99138 | 64.99138 | 145 | 64.99138 | 64.99138 | 0.03814376 | 0.002446475 | 4.858123e-05 | -2.945082e-07
942.318 | 25 | 25 | -272.15 | 66.03218 | 66.03218 | 145 | 66.03218 | 66.03218 | 0.0385456 | 0.002658653 | 4.909592e-05 | -3.73311e-08
956.667 | 25 | 25 | -272.15 | 67.04079 | 67.04079 | 145 | 67.04079 | 67.04079 | 0.03829485 | 0.00274706 | 4.894872e-05 | 7.018305e-08
971.024 | 25 | 25 | -272.15 | 68.0029 | 68.0029 | 145 | 68.0029 | 68.0029 | 0.03998103 | 0.002880476 | 5.075115e-05 | 2.320856e-07
985.336 | 25 | 25 | -272.15 | 68.99005 | 68.99005 | 145 | 68.99005 | 68.99005 | 0.04032182 | 0.002353246 | 5.11986e-05 | -4.047287e-07
999.69 | 25 | 25 | -272.15 | 70.02728 | 70.02728 | 145 | 70.02728 | 70.02728 | 0.03974313 | 0.002681157 | 5.072349e-05 | -7.631022e-09
1014.024 | 25 | 25 | -272.15 | 71.018 | 71.018 | 145 | 71.018 | 71.018 | 0.04098247 | 0.002631327 | 5.207802e-05 | -6.725807e-08
1028.378 | 25 | 25 | -272.15 | 72.01231 | 72.01231 | 145 | 72.01231 | 72.01231 | 0.04126859 | 0.002928698 | 5.247106e-05 | 2.928891e-07
1042.678 | 25 | 25 | -272.15 | 73.02807 | 73.02807 | 145 | 73.02807 | 73.02807 | 0.04116895 | 0.001943356 | 5.247708e-05 | -8.977735e-07
1057.058 | 25 | 25 | -272.15 | 73.96515 | 73.96515 | 145 | 73.96515 | 73.96515 | 0.04171871 | 0.002695624 | 5.313015e-05 | 1.231648e-08
1071.386 | 25 | 25 | -272.15 | 75.02026 | 75.02026 | 145 | 75.02026 | 75.02026 | 0.04211898 | 0.002520416 | 5.364476e-05 | -1.988551e-07
1085.746 | 25 | 25 | -272.15 | 76.02529 | 76.02529 | 145 | 76.02529 | 76.02529 | 0.04340972 | 0.002194113 | 5.505266e-05 | -5.927337e-07
1100.081 | 25 | 25 | -272.15 | 76.98383 | 76.98383 | 145 | 76.98383 | 76.98383 | 0.04370068 | 0.002743845 | 5.544683e-05 | 7.250032e-08
1114.415 | 25 | 25 | -272.15 | 77.99959 | 77.99959 | 145 | 77.99959 | 77.99959 | 0.04320077 | 0.002702054 | 5.504896e-05 | 2.260743e-08
1128.765 | 25 | 25 | -272.15 | 79.01536 | 79.01536 | 145 | 79.01536 | 79.01536 | 0.04372479 | 0.00292709 | 5.56843e-05 | 2.953145e-07
1143.12 | 25 | 25 | -272.15 | 80.05258 | 80.05258 | 145 | 80.05258 | 80.05258 | 0.04434043 | 0.002150712 | 5.641436e-05 | -6.426932e-07
1157.45 | 25 | 25 | -272.15 | 81.01827 | 81.01827 | 145 | 81.01827 | 81.01827 | 0.04540935 | 0.002862794 | 5.75943e-05 | 2.188282e-07
1171.765 | 25 | 25 | -272.15 | 82.01973 | 82.01973 | 145 | 82.01973 | 82.01973 | 0.04315736 | 0.002697231 | 5.542694e-05 | 1.928458e-08
1186.109 | 25 | 25 | -272.15 | 82.99258 | 82.99258 | 145 | 82.99258 | 82.99258 | 0.04499946 | 0.002756705 | 5.738783e-05 | 9.179671e-08
1200.464 | 25 | 25 | -272.15 | 84.06557 | 84.06557 | 145 | 84.06557 | 84.06557 | 0.04603141 | 0.002502736 | 5.854173e-05 | -2.145874e-07
1214.803 | 25 | 25 | -272.15 | 85.01337 | 85.01337 | 145 | 85.01337 | 85.01337 | 0.0467451 | 0.002833861 | 5.936133e-05 | 1.863408e-07
1229.161 | 25 | 25 | -272.15 | 85.99337 | 85.99337 | 145 | 85.99337 | 85.99337 | 0.04534505 | 0.002587928 | 5.805139e-05 | -1.10385e-07
1243.468 | 25 | 25 | -272.15 | 87.03775 | 87.03775 | 145 | 87.03775 | 87.03775 | 0.04737841 | 0.002502734 | 6.021279e-05 | -2.127346e-07
1257.819 | 25 | 25 | -272.15 | 88.00702 | 88.00702 | 145 | 88.00702 | 88.00702 | 0.04726911 | 0.002460942 | 6.020419e-05 | -2.626574e-07
1272.173 | 25 | 25 | -272.15 | 89.00847 | 89.00847 | 145 | 89.00847 | 89.00847 | 0.04683833 | 0.002714913 | 5.987457e-05 | 4.502242e-08
1286.505 | 25 | 25 | -272.15 | 90.03497 | 90.03497 | 145 | 90.03497 | 90.03497 | 0.04795708 | 0.003682571 | 6.111118e-05 | 1.215579e-06
1300.855 | 25 | 25 | -272.15 | 91.0257 | 91.0257 | 145 | 91.0257 | 91.0257 | 0.0480921 | 0.002322705 | 6.135137e-05 | -4.279047e-07
1315.186 | 25 | 25 | -272.15 | 91.97708 | 91.97708 | 145 | 91.97708 | 91.97708 | 0.04836535 | 0.002460943 | 6.172692e-05 | -2.601799e-07
1329.509 | 25 | 25 | -272.15 | 92.95708 | 92.95708 | 145 | 92.95708 | 92.95708 | 0.04934425 | 0.00359738 | 6.281752e-05 | 1.114404e-06
1343.878 | 25 | 25 | -272.15 | 94.02649 | 94.02649 | 145 | 94.02649 | 94.02649 | 0.04997275 | 0.002835468 | 6.356393e-05 | 1.939071e-07
1358.222 | 25 | 25 | -272.15 | 95.04941 | 95.04941 | 145 | 95.04941 | 95.04941 | 0.04965771 | 0.002835469 | 6.335335e-05 | 1.945458e-07
1372.555 | 25 | 25 | -272.15 | 95.98649 | 95.98649 | 145 | 95.98649 | 95.98649 | 0.0507202 | 0.002607215 | 6.452381e-05 | -8.083233e-08
1386.923 | 25 | 25 | -272.15 | 97.02729 | 97.02729 | 145 | 97.02729 | 97.02729 | 0.05051926 | 0.002965668 | 6.443024e-05 | 3.531927e-07
1401.264 | 25 | 25 | -272.15 | 98.00371 | 98.00371 | 145 | 98.00371 | 98.00371 | 0.05144192 | 0.002698838 | 6.546372e-05 | 3.120026e-08
1415.591 | 25 | 25 | -272.15 | 99.05524 | 99.05524 | 145 | 99.05524 | 99.05524 | 0.05168464 | 0.003009068 | 6.581896e-05 | 4.069291e-07
1429.967 | 25 | 25 | -272.15 | 99.98159 | 99.98159 | 145 | 99.98159 | 99.98159 | 0.05175536 | 0.002841898 | 6.598752e-05 | 2.053963e-07
1459.698 | 25 | 25 | -272.15 | 8600.622 | 8600.622 | 145 | 8600.622 | 8600.622 | -0.4773471 | 0.007048485 | 0.0004272148 | 1.102928e-05
1478.661 | 25 | 25 | -272.15 | 17099.86 | 17099.86 | 145 | 17099.86 | 17099.86 | -1.14737 | 0.004306248 | 0.0006374868 | -8.412051e-06
1493.649 | 25 | 25 | -272.15 | 18499.77 | 18499.77 | 145 | 18499.77 | 18499.77 | -1.246616 | 0.00405549 | 0.0006662784 | -1.275668e-05
1525.645 | 25 | 25 | -272.15 | 9999.997 | 9999.997 | 145 | 9999.997 | 9999.997 | -0.5884618 | 0.006590375 | 0.0004629734 | 9.958347e-06
1544.574 | 25 | 25 | -272.15 | 1499.801 | 1499.801 | 145 | 1499.801 | 1499.801 | 0.06050766 | 0.0050119 | 0.0002218356 | 3.65998e-06
1559.576 | 25 | 25 | -272.15 | 99.7956 | 99.7956 | 145 | 99.7956 | 99.7956 | 0.05255264 | 0.003279114 | 6.677252e-05 | 7.338817e-07
1584.84 | 25 | 25 | -272.15 | 99.05882 | 99.05882 | 145 | 99.05882 | 99.05882 | 0.0521347 | 0.003338587 | 6.627349e-05 | 8.053255e-07
1599.149 | 25 | 25 | -272.15 | 98.02517 | 98.02517 | 145 | 98.02517 | 98.02517 | 0.05135672 | 0.003317691 | 6.538e-05 | 7.794174e-07
1613.507 | 25 | 25 | -272.15 | 97.00225 | 97.00225 | 145 | 97.00225 | 97.00225 | 0.05216042 | 0.003152127 | 6.608367e-05 | 5.7861e-07
1627.85 | 25 | 25 | -272.15 | 96.03298 | 96.03298 | 145 | 96.03298 | 96.03298 | 0.05194504 | 0.002513987 | 6.576463e-05 | -1.935184e-07
1642.209 | 25 | 25 | -272.15 | 95.00649 | 95.00649 | 145 | 95.00649 | 95.00649 | 0.0500901 | 0.002888513 | 6.378516e-05 | 2.586502e-07
1656.557 | 25 | 25 | -272.15 | 94.00503 | 94.00503 | 145 | 94.00503 | 94.00503 | 0.05032155 | 0.003306438 | 6.391364e-05 | 7.633047e-07
1670.904 | 25 | 25 | -272.15 | 92.99284 | 92.99284 | 145 | 92.99284 | 92.99284 | 0.05121689 | 0.002943164 | 6.471091e-05 | 3.234682e-07
1685.241 | 25 | 25 | -272.15 | 92.00569 | 92.00569 | 145 | 92.00569 | 92.00569 | 0.04975736 | 0.003068542 | 6.313457e-05 | 4.74436e-07
1699.569 | 25 | 25 | -272.15 | 91.04 | 91.04 | 145 | 91.04 | 91.04 | 0.04989399 | 0.003240535 | 6.317112e-05 | 6.817764e-07
1713.92 | 25 | 25 | -272.15 | 90.00278 | 90.00278 | 145 | 90.00278 | 90.00278 | 0.04944874 | 0.002875653 | 6.2613e-05 | 2.399806e-07
1728.247 | 25 | 25 | -272.15 | 89.02993 | 89.02993 | 145 | 89.02993 | 89.02993 | 0.0491562 | 0.00269884 | 6.221573e-05 | 2.560337e-08
1742.586 | 25 | 25 | -272.15 | 88.00702 | 88.00702 | 145 | 88.00702 | 88.00702 | 0.04762274 | 0.002491483 | 6.056103e-05 | -2.257329e-07
1756.941 | 25 | 25 | -272.15 | 87.02702 | 87.02702 | 145 | 87.02702 | 87.02702 | 0.04796512 | 0.002960845 | 6.080369e-05 | 3.411233e-07
1771.304 | 25 | 25 | -272.15 | 86.02556 | 86.02556 | 145 | 86.02556 | 86.02556 | 0.04620822 | 0.003099084 | 5.892578e-05 | 5.076308e-07
1785.636 | 25 | 25 | -272.15 | 85.02768 | 85.02768 | 145 | 85.02768 | 85.02768 | 0.04692672 | 0.002690802 | 5.954611e-05 | 1.338818e-08
1799.964 | 25 | 25 | -272.15 | 84.02622 | 84.02622 | 145 | 84.02622 | 84.02622 | 0.04789278 | 0.002407898 | 6.041587e-05 | -3.292725e-07
1814.297 | 25 | 25 | -272.15 | 83.00688 | 83.00688 | 145 | 83.00688 | 83.00688 | 0.04717749 | 0.002835468 | 5.958713e-05 | 1.87032e-07
1828.644 | 25 | 25 | -272.15 | 82.03046 | 82.03046 | 145 | 82.03046 | 82.03046 | 0.04598158 | 0.003161772 | 5.827792e-05 | 5.8093e-07
1842.99 | 25 | 25 | -272.15 | 81.03973 | 81.03973 | 145 | 81.03973 | 81.03973 | 0.04492391 | 0.002800104 | 5.710671e-05 | 1.430491e-07
1857.35 | 25 | 25 | -272.15 | 80.04543 | 80.04543 | 145 | 80.04543 | 80.04543 | 0.04551704 | 0.002685979 | 5.760089e-05 | 4.449244e-09
1871.702 | 25 | 25 | -272.15 | 79.02251 | 79.02251 | 145 | 79.02251 | 79.02251 | 0.04526629 | 0.002872439 | 5.724055e-05 | 2.292439e-07
1886.046 | 25 | 25 | -272.15 | 78.00317 | 78.00317 | 145 | 78.00317 | 78.00317 | 0.04474228 | 0.002769565 | 5.660483e-05 | 1.042314e-07
1900.394 | 25 | 25 | -272.15 | 76.99098 | 76.99098 | 145 | 76.99098 | 76.99098 | 0.04446098 | 0.002650617 | 5.621479e-05 | -4.02104e-08
1914.723 | 25 | 25 | -272.15 | 76.02529 | 76.02529 | 145 | 76.02529 | 76.02529 | 0.04451402 | 0.003044431 | 5.616698e-05 | 4.353154e-07
1929.049 | 25 | 25 | -272.15 | 74.99522 | 74.99522 | 145 | 74.99522 | 74.99522 | 0.04342098 | 0.002491482 | 5.495595e-05 | -2.338519e-07
1943.377 | 25 | 25 | -272.15 | 74.0188 | 74.0188 | 145 | 74.0188 | 74.0188 | 0.04179428 | 0.002674727 | 5.321204e-05 | -1.291441e-08
1957.745 | 25 | 25 | -272.15 | 72.97442 | 72.97442 | 145 | 72.97442 | 72.97442 | 0.04261245 | 0.002822609 | 5.392806e-05 | 1.652252e-07
1972.073 | 25 | 25 | -272.15 | 72.0445 | 72.0445 | 145 | 72.0445 | 72.0445 | 0.04211414 | 0.002383787 | 5.332767e-05 | -3.658987e-07
1986.386 | 25 | 25 | -272.15 | 71.01443 | 71.01443 | 145 | 71.01443 | 71.01443 | 0.04170584 | 0.002620075 | 5.280758e-05 | -8.086382e-08
2000.706 | 25 | 25 | -272.15 | 70.01297 | 70.01297 | 145 | 70.01297 | 70.01297 | 0.04130237 | 0.002306632 | 5.229538e-05 | -4.604473e-07
2015.091 | 25 | 25 | -272.15 | 68.99005 | 68.99005 | 145 | 68.99005 | 68.99005 | 0.04025432 | 0.002472194 | 5.113049e-05 | -2.609181e-07
2029.412 | 25 | 25 | -272.15 | 68.02436 | 68.02436 | 145 | 68.02436 | 68.02436 | 0.04054525 | 0.002441653 | 5.132275e-05 | -2.98445e-07
2043.759 | 25 | 25 | -272.15 | 67.03363 | 67.03363 | 145 | 67.03363 | 67.03363 | 0.03981227 | 0.002253587 | 5.047916e-05 | -5.26438e-07
2058.077 | 25 | 25 | -272.15 | 66.05721 | 66.05721 | 145 | 66.05721 | 66.05721 | 0.0385006 | 0.002631327 | 4.905314e-05 | -7.035282e-08
2072.436 | 25 | 25 | -272.15 | 65.01284 | 65.01284 | 145 | 65.01284 | 65.01284 | 0.03838165 | 0.002886906 | 4.882353e-05 | 2.37995e-07
2086.797 | 25 | 25 | -272.15 | 64.03641 | 64.03641 | 145 | 64.03641 | 64.03641 | 0.03742846 | 0.002980135 | 4.775925e-05 | 3.501014e-07
2101.136 | 25 | 25 | -272.15 | 62.99919 | 62.99919 | 145 | 62.99919 | 62.99919 | 0.03820162 | 0.002644186 | 4.84306e-05 | -5.671382e-08
2115.433 | 25 | 25 | -272.15 | 62.01919 | 62.01919 | 145 | 62.01919 | 62.01919 | 0.03760527 | 0.002398253 | 4.772602e-05 | -3.546636e-07
2129.813 | 25 | 25 | -272.15 | 61.01774 | 61.01774 | 145 | 61.01774 | 61.01774 | 0.03653795 | 0.002681157 | 4.654394e-05 | -1.325213e-08
2144.137 | 25 | 25 | -272.15 | 59.99482 | 59.99482 | 145 | 59.99482 | 59.99482 | 0.03677264 | 0.002581497 | 4.667344e-05 | -1.343807e-07
2169.22 | 25 | 25 | -272.15 | 49.96594 | 49.96594 | 145 | 49.96594 | 49.96594 | 0.03134445 | 0.002449691 | 4.014376e-05 | -2.999936e-07
2183.63 | 25 | 25 | -272.15 | 39.98713 | 39.98713 | 145 | 39.98713 | 39.98713 | 0.02751241 | 0.002517201 | 3.522997e-05 | -2.245984e-07
2197.957 | 25 | 25 | -272.15 | 29.97613 | 29.97613 | 145 | 29.97613 | 29.97613 | 0.02044464 | 0.00262329 | 2.70477e-05 | -1.025803e-07
2212.272 | 25 | 25 | -272.15 | 20.0009 | 20.0009 | 145 | 20.0009 | 20.0009 | 0.01522215 | 0.002089632 | 2.073122e-05 | -7.54007e-07
2226.608 | 25 | 25 | -272.15 | 10.0507 | 10.0507 | 145 | 10.0507 | 10.0507 | 0.007848974 | 0.001772972 | 1.224715e-05 | -1.143061e-06
2240.881 | 25 | 25 | -272.15 | -0.0067956 | -0.0067956 | 145 | -0.0067956 | -0.0067956 | -0.002006047 | 0.002107313 | 1.247448e-06 | -7.451121e-07
2255.258 | 25 | 25 | -272.15 | -9.974875 | -9.974875 | 145 | -9.974875 | -9.974875 | -0.0080724 | 0.001993187 | -5.91981e-06 | -8.89312e-07
2269.621 | 25 | 25 | -272.15 | -20.00018 | -20.00018 | 145 | -20.00018 | -20.00018 | -0.0153411 | 0.001342186 | -1.430634e-05 | -1.682638e-06
2283.992 | 25 | 25 | -272.15 | -29.96826 | -29.96826 | 145 | -29.96826 | -29.96826 | -0.02088184 | 0.001146082 | -2.09432e-05 | -1.92595e-06
2298.348 | 25 | 25 | -272.15 | -39.99714 | -39.99714 | 145 | -39.99714 | -39.99714 | -0.02582463 | 0.0007120818 | -2.698308e-05 | -2.456921e-06
2312.745 | 25 | 25 | -272.15 | -49.94734 | -49.94734 | 145 | -49.94734 | -49.94734 | -0.03126247 | 0.0002941559 | -3.351425e-05 | -2.968409e-06
2327.137 | 25 | 25 | -272.15 | -59.99768 | -59.99768 | 145 | -59.99768 | -59.99768 | -0.0357246 | 0.000445252 | -3.907135e-05 | -2.792002e-06
2352.267 | 25 | 25 | -272.15 | -60.99914 | -60.99914 | 145 | -60.99914 | -60.99914 | -0.03639008 | 0.0004484674 | -3.984794e-05 | -2.788739e-06
2366.665 | 25 | 25 | -272.15 | -61.98271 | -61.98271 | 145 | -61.98271 | -61.98271 | -0.03690444 | 0.0005625929 | -4.047017e-05 | -2.651373e-06
2381.044 | 25 | 25 | -272.15 | -62.9949 | -62.9949 | 145 | -62.9949 | -62.9949 | -0.03744453 | 0.0004098896 | -4.112135e-05 | -2.836625e-06
2395.442 | 25 | 25 | -272.15 | -64.01782 | -64.01782 | 145 | -64.01782 | -64.01782 | -0.03851667 | 0.000429178 | -4.231055e-05 | -2.813943e-06
2409.817 | 25 | 25 | -272.15 | -64.97635 | -64.97635 | 145 | -64.97635 | -64.97635 | -0.0395824 | 0.0006960072 | -4.348652e-05 | -2.49194e-06
2424.201 | 25 | 25 | -272.15 | -66.01358 | -66.01358 | 145 | -66.01358 | -66.01358 | -0.03813572 | 0.0001237699 | -4.213553e-05 | -3.184432e-06
2438.584 | 25 | 25 | -272.15 | -66.99 | -66.99 | 145 | -66.99 | -66.99 | -0.03902141 | 0.0008374598 | -4.313171e-05 | -2.322178e-06
2452.966 | 25 | 25 | -272.15 | -67.98788 | -67.98788 | 145 | -67.98788 | -67.98788 | -0.04038771 | 0.0007828084 | -4.461511e-05 | -2.388875e-06
2467.386 | 25 | 25 | -272.15 | -69.00364 | -69.00364 | 145 | -69.00364 | -69.00364 | -0.04074298 | 0.0004098891 | -4.508017e-05 | -2.840375e-06
2481.778 | 25 | 25 | -272.15 | -70.0051 | -70.0051 | 145 | -70.0051 | -70.0051 | -0.04104356 | 0.0004870445 | -4.548855e-05 | -2.747717e-06
2496.14 | 25 | 25 | -272.15 | -70.96722 | -70.96722 | 145 | -70.96722 | -70.96722 | -0.04145991 | 0.000225037 | -4.600963e-05 | -3.065089e-06
2510.504 | 25 | 25 | -272.15 | -71.9794 | -71.9794 | 145 | -71.9794 | -71.9794 | -0.04149368 | 0.001142867 | -4.61499e-05 | -1.956047e-06
2524.89 | 25 | 25 | -272.15 | -73.0202 | -73.0202 | 145 | -73.0202 | -73.0202 | -0.042082 | 0.0006847561 | -4.685276e-05 | -2.510561e-06
2539.265 | 25 | 25 | -272.15 | -74.0002 | -74.0002 | 145 | -74.0002 | -74.0002 | -0.04180711 | 0.0002989786 | -4.66782e-05 | -2.977585e-06
2553.67 | 25 | 25 | -272.15 | -74.99808 | -74.99808 | 145 | -74.99808 | -74.99808 | -0.04367173 | 0.0003214817 | -4.866444e-05 | -2.951001e-06
2568.028 | 25 | 25 | -272.15 | -75.97808 | -75.97808 | 145 | -75.97808 | -75.97808 | -0.04442723 | 0.0007185107 | -4.952961e-05 | -2.471597e-06
2582.402 | 25 | 25 | -272.15 | -76.96165 | -76.96165 | 145 | -76.96165 | -76.96165 | -0.04425363 | 0.0007908452 | -4.945764e-05 | -2.384757e-06
2596.773 | 25 | 25 | -272.15 | -77.94165 | -77.94165 | 145 | -77.94165 | -77.94165 | -0.04350296 | 0.0008229933 | -4.880297e-05 | -2.346501e-06
2611.184 | 25 | 25 | -272.15 | -78.95026 | -78.95026 | 145 | -78.95026 | -78.95026 | -0.04422308 | 3.054068e-05 | -4.963545e-05 | -3.305219e-06
2625.549 | 25 | 25 | -272.15 | -80.0161 | -80.0161 | 145 | -80.0161 | -80.0161 | -0.0457903 | 0.00039703 | -5.132873e-05 | -2.862792e-06
2639.923 | 25 | 25 | -272.15 | -80.97106 | -80.97106 | 145 | -80.97106 | -80.97106 | -0.04525504 | 0.0002523629 | -5.08888e-05 | -3.038293e-06
2654.286 | 25 | 25 | -272.15 | -81.97967 | -81.97967 | 145 | -81.97967 | -81.97967 | -0.04687048 | 0.0008487119 | -5.262472e-05 | -2.317926e-06
2668.699 | 25 | 25 | -272.15 | -82.95609 | -82.95609 | 145 | -82.95609 | -82.95609 | -0.04614714 | -0.0001607409 | -5.199727e-05 | -3.538981e-06
2683.08 | 25 | 25 | -272.15 | -84.02551 | -84.02551 | 145 | -84.02551 | -84.02551 | -0.04617769 | 0.0003021927 | -5.214029e-05 | -2.979954e-06
2697.428 | 25 | 25 | -272.15 | -84.95901 | -84.95901 | 145 | -84.95901 | -84.95901 | -0.04670812 | 0.0004098888 | -5.277348e-05 | -2.850329e-06
2711.832 | 25 | 25 | -272.15 | -85.96404 | -85.96404 | 145 | -85.96404 | -85.96404 | -0.04781723 | 0.0001687775 | -5.399811e-05 | -3.142464e-06
2726.159 | 25 | 25 | -272.15 | -87.012 | -87.012 | 145 | -87.012 | -87.012 | -0.0482432 | 0.0006895781 | -5.453789e-05 | -2.513461e-06
2740.601 | 25 | 25 | -272.15 | -87.97769 | -87.97769 | 145 | -87.97769 | -87.97769 | -0.04789921 | -0.0002796891 | -5.429209e-05 | -3.685925e-06
2754.954 | 25 | 25 | -272.15 | -89.00061 | -89.00061 | 145 | -89.00061 | -89.00061 | -0.0487656 | 0.0003198744 | -5.527367e-05 | -2.96168e-06
2769.364 | 25 | 25 | -272.15 | -90.00564 | -90.00564 | 145 | -90.00564 | -90.00564 | -0.04925747 | -0.0001446669 | -5.587545e-05 | -3.523946e-06
2783.71 | 25 | 25 | -272.15 | -91.0214 | -91.0214 | 145 | -91.0214 | -91.0214 | -0.0489183 | 3.214807e-05 | -5.563978e-05 | -3.310807e-06
2798.118 | 25 | 25 | -272.15 | -92.00855 | -92.00855 | 145 | -92.00855 | -92.00855 | -0.04947928 | 0.0001221631 | -5.630942e-05 | -3.202593e-06
2812.498 | 25 | 25 | -272.15 | -93.01001 | -93.01001 | 145 | -93.01001 | -93.01001 | -0.04941659 | 4.018534e-05 | -5.635123e-05 | -3.30233e-06
2826.881 | 25 | 25 | -272.15 | -94.03293 | -94.03293 | 145 | -94.03293 | -94.03293 | -0.05090504 | 0.0004452517 | -5.796052e-05 | -2.813236e-06
2841.236 | 25 | 25 | -272.15 | -95.02008 | -95.02008 | 145 | -95.02008 | -95.02008 | -0.05057231 | 0.0002812967 | -5.772834e-05 | -3.012077e-06
2855.652 | 25 | 25 | -272.15 | -95.98577 | -95.98577 | 145 | -95.98577 | -95.98577 | -0.04999847 | 0.0004886519 | -5.725061e-05 | -2.761983e-06
2870.029 | 25 | 25 | -272.15 | -97.00511 | -97.00511 | 145 | -97.00511 | -97.00511 | -0.05222151 | 0.0001350225 | -5.960077e-05 | -3.190163e-06
2884.411 | 25 | 25 | -272.15 | -98.03518 | -98.03518 | 145 | -98.03518 | -98.03518 | -0.05011742 | 0.0002507556 | -5.758566e-05 | -3.050882e-06
2898.803 | 25 | 25 | -272.15 | -99.00803 | -99.00803 | 145 | -99.00803 | -99.00803 | -0.05146281 | 0.0007876299 | -5.904533e-05 | -2.402399e-06
2913.208 | 25 | 25 | -272.15 | -100.0095 | -100.0095 | 145 | -100.0095 | -100.0095 | -0.05232277 | -0.0002057486 | -6.001817e-05 | -3.604036e-06
2942.462 | 25 | 25 | -272.15 | -8600.71 | -8600.71 | 145 | -8600.71 | -8600.71 | 0.4754825 | -0.003486469 | -0.0004234298 | -1.25925e-05
2961.409 | 25 | 25 | -272.15 | -17099.8 | -17099.8 | 145 | -17099.8 | -17099.8 | 1.139475 | 0.0002073559 | -0.0006374335 | 8.288941e-06
2976.468 | 25 | 25 | -272.15 | -18499.74 | -18499.74 | 145 | -18499.74 | -18499.74 | 1.239127 | 0.0002668295 | -0.0006671866 | 1.025479e-05