## Sheet1
Time_since_start | Raw_Temperature | Temperature | Temperature_2 | Raw_Applied_Field | Applied_Field | Field_Angle | Raw_Applied_Field_For_Plot | Applied_Field_For_Plot | Raw_Signal_Mx | Raw_Signal_My | Signal_X_direction | Signal_Y_direction
23.264 | 25 | 25 | -272.15 | -18499.78 | -18499.78 | 150 | -18499.78 | -18499.78 | 1.243151 | -0.0001060896 | -0.0006468981 | 1.052198e-05
42.036 | 25 | 25 | -272.15 | -9999.943 | -9999.943 | 150 | -9999.943 | -9999.943 | 0.5882786 | -0.003406097 | -0.0004479723 | -1.149924e-05
61 | 25 | 25 | -272.15 | -1499.775 | -1499.775 | 150 | -1499.775 | -1499.775 | -0.06213916 | -0.002730986 | -0.0002147438 | -7.000325e-06
76.052 | 25 | 25 | -272.15 | -99.74124 | -99.74124 | 150 | -99.74124 | -99.74124 | -0.05362315 | -4.822202e-06 | -5.863081e-05 | -3.05265e-06
101.228 | 25 | 25 | -272.15 | -99.03664 | -99.03664 | 150 | -99.03664 | -99.03664 | -0.05307503 | 3.214921e-05 | -5.799731e-05 | -3.008573e-06
115.626 | 25 | 25 | -272.15 | -98.01372 | -98.01372 | 150 | -98.01372 | -98.01372 | -0.05322131 | 0.000149489 | -5.803921e-05 | -2.869371e-06
130.041 | 25 | 25 | -272.15 | -96.99081 | -96.99081 | 150 | -96.99081 | -96.99081 | -0.05197557 | 1.607067e-06 | -5.666019e-05 | -3.043486e-06
144.412 | 25 | 25 | -272.15 | -96.00008 | -96.00008 | 150 | -96.00008 | -96.00008 | -0.05193861 | 0.0003664885 | -5.651843e-05 | -2.611872e-06
158.835 | 25 | 25 | -272.15 | -95.02008 | -95.02008 | 150 | -95.02008 | -95.02008 | -0.05113651 | -5.786707e-05 | -5.559677e-05 | -3.11262e-06
173.22 | 25 | 25 | -272.15 | -94.01505 | -94.01505 | 150 | -94.01505 | -94.01505 | -0.05237421 | 0.0002314666 | -5.675462e-05 | -2.770246e-06
187.594 | 25 | 25 | -272.15 | -92.98498 | -92.98498 | 150 | -92.98498 | -92.98498 | -0.05181162 | -6.429647e-05 | -5.607218e-05 | -3.119054e-06
201.945 | 25 | 25 | -272.15 | -91.98352 | -91.98352 | 150 | -91.98352 | -91.98352 | -0.04990363 | 0.0001510966 | -5.401943e-05 | -2.864031e-06
216.398 | 25 | 25 | -272.15 | -91.01783 | -91.01783 | 150 | -91.01783 | -91.01783 | -0.05083754 | -0.0001141258 | -5.487131e-05 | -3.176797e-06
230.779 | 25 | 25 | -272.15 | -90.00922 | -90.00922 | 150 | -90.00922 | -90.00922 | -0.04911922 | 0.0002555781 | -5.301141e-05 | -2.739476e-06
245.141 | 25 | 25 | -272.15 | -89.02564 | -89.02564 | 150 | -89.02564 | -89.02564 | -0.04882668 | 0.0001655627 | -5.26095e-05 | -2.845253e-06
259.508 | 25 | 25 | -272.15 | -87.96696 | -87.96696 | 150 | -87.96696 | -87.96696 | -0.04934426 | 0.0002427189 | -5.302666e-05 | -2.753502e-06
273.923 | 25 | 25 | -272.15 | -86.99411 | -86.99411 | 150 | -86.99411 | -86.99411 | -0.04899706 | -0.0002202151 | -5.257009e-05 | -3.299828e-06
288.296 | 25 | 25 | -272.15 | -85.9855 | -85.9855 | 150 | -85.9855 | -85.9855 | -0.04676599 | 6.108089e-05 | -5.01868e-05 | -2.966947e-06
302.656 | 25 | 25 | -272.15 | -85.03412 | -85.03412 | 150 | -85.03412 | -85.03412 | -0.04723535 | -4.179253e-05 | -5.056599e-05 | -3.087932e-06
317.076 | 25 | 25 | -272.15 | -84.03266 | -84.03266 | 150 | -84.03266 | -84.03266 | -0.048809 | 0.000258792 | -5.206714e-05 | -2.732269e-06
331.423 | 25 | 25 | -272.15 | -83.00617 | -83.00617 | 150 | -83.00617 | -83.00617 | -0.04732055 | -0.0002973709 | -5.044e-05 | -3.388699e-06
345.833 | 25 | 25 | -272.15 | -81.96179 | -81.96179 | 150 | -81.96179 | -81.96179 | -0.04698138 | 0.0002909409 | -4.998412e-05 | -2.693108e-06
360.189 | 25 | 25 | -272.15 | -81.01398 | -81.01398 | 150 | -81.01398 | -81.01398 | -0.04629181 | 0.0002829041 | -4.91807e-05 | -2.702062e-06
374.546 | 25 | 25 | -272.15 | -80.00895 | -80.00895 | 150 | -80.00895 | -80.00895 | -0.04546239 | 9.644905e-06 | -4.822853e-05 | -3.0243e-06
388.933 | 25 | 25 | -272.15 | -79.00749 | -79.00749 | 150 | -79.00749 | -79.00749 | -0.04636254 | 0.0006301044 | -4.90422e-05 | -2.290756e-06
403.308 | 25 | 25 | -272.15 | -77.96311 | -77.96311 | 150 | -77.96311 | -77.96311 | -0.04420379 | -0.0002925484 | -4.672897e-05 | -3.380124e-06
417.728 | 25 | 25 | -272.15 | -76.95808 | -76.95808 | 150 | -76.95808 | -76.95808 | -0.04513288 | 0.0005593782 | -4.75718e-05 | -2.373138e-06
432.111 | 25 | 25 | -272.15 | -76.021 | -76.021 | 150 | -76.021 | -76.021 | -0.04427291 | 0.0004163185 | -4.659558e-05 | -2.541605e-06
446.477 | 25 | 25 | -272.15 | -74.99808 | -74.99808 | 150 | -74.99808 | -74.99808 | -0.04385981 | 0.0008326379 | -4.606649e-05 | -2.049207e-06
460.871 | 25 | 25 | -272.15 | -73.95371 | -73.95371 | 150 | -73.95371 | -73.95371 | -0.04383892 | 0.000327911 | -4.593549e-05 | -2.644864e-06
475.245 | 25 | 25 | -272.15 | -72.99874 | -72.99874 | 150 | -72.99874 | -72.99874 | -0.0423151 | 3.536347e-05 | -4.427975e-05 | -2.989917e-06
489.632 | 25 | 25 | -272.15 | -71.96867 | -71.96867 | 150 | -71.96867 | -71.96867 | -0.04258834 | 0.0001800297 | -4.44505e-05 | -2.818429e-06
504.01 | 25 | 25 | -272.15 | -70.97079 | -70.97079 | 150 | -70.97079 | -70.97079 | -0.0428182 | 0.0002555778 | -4.458034e-05 | -2.728612e-06
518.371 | 25 | 25 | -272.15 | -70.04444 | -70.04444 | 150 | -70.04444 | -70.04444 | -0.04166405 | 0.0004034594 | -4.330495e-05 | -2.553385e-06
532.762 | 25 | 25 | -272.15 | -68.95357 | -68.95357 | 150 | -68.95357 | -68.95357 | -0.04138113 | 0.0004050673 | -4.290161e-05 | -2.550863e-06
547.187 | 25 | 25 | -272.15 | -67.95569 | -67.95569 | 150 | -67.95569 | -67.95569 | -0.04149365 | 0.0007474452 | -4.291167e-05 | -2.14583e-06
561.544 | 25 | 25 | -272.15 | -66.99715 | -66.99715 | 150 | -66.99715 | -66.99715 | -0.04064654 | 0.0005207999 | -4.194633e-05 | -2.413028e-06
575.961 | 25 | 25 | -272.15 | -66.03146 | -66.03146 | 150 | -66.03146 | -66.03146 | -0.03991512 | 0.0005191926 | -4.109832e-05 | -2.414375e-06
590.317 | 25 | 25 | -272.15 | -64.99781 | -64.99781 | 150 | -64.99781 | -64.99781 | -0.03920463 | 0.0002105704 | -4.026453e-05 | -2.778373e-06
604.696 | 25 | 25 | -272.15 | -63.93913 | -63.93913 | 150 | -63.93913 | -63.93913 | -0.04032342 | 0.0005690227 | -4.129537e-05 | -2.354315e-06
619.083 | 25 | 25 | -272.15 | -63.01994 | -63.01994 | 150 | -63.01994 | -63.01994 | -0.03799427 | 0.0004565037 | -3.882135e-05 | -2.486713e-06
633.479 | 25 | 25 | -272.15 | -62.02921 | -62.02921 | 150 | -62.02921 | -62.02921 | -0.0387417 | 0.0002443265 | -3.948026e-05 | -2.736801e-06
647.853 | 25 | 25 | -272.15 | -61.03848 | -61.03848 | 150 | -61.03848 | -61.03848 | -0.03818716 | 0.0009097935 | -3.881017e-05 | -1.950094e-06
662.209 | 25 | 25 | -272.15 | -59.94403 | -59.94403 | 150 | -59.94403 | -59.94403 | -0.03802321 | 0.001007845 | -3.852788e-05 | -1.833638e-06
687.357 | 25 | 25 | -272.15 | -49.99741 | -49.99741 | 150 | -49.99741 | -49.99741 | -0.03246802 | 0.00088086 | -3.181287e-05 | -1.977974e-06
701.842 | 25 | 25 | -272.15 | -39.98999 | -39.98999 | 150 | -39.98999 | -39.98999 | -0.02699964 | 0.0006976147 | -2.518009e-05 | -2.188738e-06
716.239 | 25 | 25 | -272.15 | -29.96468 | -29.96468 | 150 | -29.96468 | -29.96468 | -0.0221903 | 0.001260209 | -1.921814e-05 | -1.518403e-06
730.613 | 25 | 25 | -272.15 | -19.98945 | -19.98945 | 150 | -19.98945 | -19.98945 | -0.01434611 | 0.001022312 | -1.016361e-05 | -1.793748e-06
744.964 | 25 | 25 | -272.15 | -10.00349 | -10.00349 | 150 | -10.00349 | -10.00349 | -0.007630362 | 0.0009194375 | -2.259812e-06 | -1.909578e-06
759.364 | 25 | 25 | -272.15 | 0.0075109 | 0.0075109 | 150 | 0.0075109 | 0.0075109 | -0.001244133 | 0.001380764 | 5.310252e-06 | -1.358884e-06
773.698 | 25 | 25 | -272.15 | 10.06143 | 10.06143 | 150 | 10.06143 | 10.06143 | 0.006699676 | 0.002012476 | 1.447474e-05 | -6.068805e-07
788.037 | 25 | 25 | -272.15 | 20.05812 | 20.05812 | 150 | 20.05812 | 20.05812 | 0.01426093 | 0.00218286 | 2.324271e-05 | -3.998945e-07
802.354 | 25 | 25 | -272.15 | 30.02262 | 30.02262 | 150 | 30.02262 | 30.02262 | 0.02040445 | 0.001964253 | 3.056015e-05 | -6.524567e-07
816.656 | 25 | 25 | -272.15 | 40.00501 | 40.00501 | 150 | 40.00501 | 40.00501 | 0.02564781 | 0.002624898 | 3.696062e-05 | 1.336837e-07
831.018 | 25 | 25 | -272.15 | 50.03032 | 50.03032 | 150 | 50.03032 | 50.03032 | 0.03184917 | 0.002819394 | 4.434348e-05 | 3.691706e-07
845.377 | 25 | 25 | -272.15 | 60.03416 | 60.03416 | 150 | 60.03416 | 60.03416 | 0.03454799 | 0.002216616 | 4.814884e-05 | -3.372045e-07
870.621 | 25 | 25 | -272.15 | 61.04635 | 61.04635 | 150 | 61.04635 | 61.04635 | 0.03721145 | 0.002432008 | 5.097388e-05 | -8.21764e-08
884.952 | 25 | 25 | -272.15 | 62.04065 | 62.04065 | 150 | 62.04065 | 62.04065 | 0.03658457 | 0.002612039 | 5.043839e-05 | 1.310678e-07
899.304 | 25 | 25 | -272.15 | 62.98131 | 62.98131 | 150 | 62.98131 | 62.98131 | 0.03722914 | 0.002407898 | 5.119512e-05 | -1.095544e-07
913.638 | 25 | 25 | -272.15 | 64.01138 | 64.01138 | 150 | 64.01138 | 64.01138 | 0.03763099 | 0.002793677 | 5.171348e-05 | 3.467681e-07
927.968 | 25 | 25 | -272.15 | 64.97349 | 64.97349 | 150 | 64.97349 | 64.97349 | 0.03824502 | 0.002788854 | 5.24413e-05 | 3.416197e-07
942.311 | 25 | 25 | -272.15 | 65.99999 | 65.99999 | 150 | 65.99999 | 65.99999 | 0.03795567 | 0.002591142 | 5.225373e-05 | 1.086407e-07
956.661 | 25 | 25 | -272.15 | 67.04794 | 67.04794 | 150 | 67.04794 | 67.04794 | 0.03853274 | 0.002427187 | 5.295282e-05 | -8.444686e-08
970.997 | 25 | 25 | -272.15 | 68.03151 | 68.03151 | 150 | 68.03151 | 68.03151 | 0.03810035 | 0.00249952 | 5.261475e-05 | 1.563724e-09
985.34 | 25 | 25 | -272.15 | 69.00794 | 69.00794 | 150 | 69.00794 | 69.00794 | 0.03932521 | 0.002878868 | 5.396757e-05 | 4.502597e-07
999.671 | 25 | 25 | -272.15 | 70.04516 | 70.04516 | 150 | 70.04516 | 70.04516 | 0.04065132 | 0.002914232 | 5.543013e-05 | 4.926281e-07
1014.018 | 25 | 25 | -272.15 | 71.02158 | 71.02158 | 150 | 71.02158 | 71.02158 | 0.04124931 | 0.002739023 | 5.614307e-05 | 2.862047e-07
1028.336 | 25 | 25 | -272.15 | 72.02662 | 72.02662 | 150 | 72.02662 | 72.02662 | 0.04171067 | 0.003168203 | 5.671954e-05 | 7.937839e-07
1042.66 | 25 | 25 | -272.15 | 73.0245 | 73.0245 | 150 | 73.0245 | 73.0245 | 0.04184085 | 0.002184468 | 5.695721e-05 | -3.677692e-07
1056.998 | 25 | 25 | -272.15 | 73.99734 | 73.99734 | 150 | 73.99734 | 73.99734 | 0.04184087 | 0.003084616 | 5.705939e-05 | 6.961646e-07
1071.361 | 25 | 25 | -272.15 | 75.04529 | 75.04529 | 150 | 75.04529 | 75.04529 | 0.04238259 | 0.00293995 | 5.77224e-05 | 5.258631e-07
1085.688 | 25 | 25 | -272.15 | 76.04318 | 76.04318 | 150 | 76.04318 | 76.04318 | 0.04252885 | 0.003073365 | 5.797649e-05 | 6.840409e-07
1100.061 | 25 | 25 | -272.15 | 76.98025 | 76.98025 | 150 | 76.98025 | 76.98025 | 0.04362834 | 0.00286601 | 5.91972e-05 | 4.396187e-07
1114.413 | 25 | 25 | -272.15 | 78.01032 | 78.01032 | 150 | 78.01032 | 78.01032 | 0.04319112 | 0.003158557 | 5.885908e-05 | 7.858032e-07
1128.735 | 25 | 25 | -272.15 | 78.99032 | 78.99032 | 150 | 78.99032 | 78.99032 | 0.0444465 | 0.002354853 | 6.024343e-05 | -1.630829e-07
1143.096 | 25 | 25 | -272.15 | 79.99536 | 79.99536 | 150 | 79.99536 | 79.99536 | 0.04426809 | 0.002650616 | 6.016685e-05 | 1.868866e-07
1157.42 | 25 | 25 | -272.15 | 81.03973 | 81.03973 | 150 | 81.03973 | 81.03973 | 0.04423916 | 0.003055683 | 6.024699e-05 | 6.660036e-07
1171.767 | 25 | 25 | -272.15 | 81.99469 | 81.99469 | 150 | 81.99469 | 81.99469 | 0.04558938 | 0.003406098 | 6.172553e-05 | 1.080507e-06
1186.093 | 25 | 25 | -272.15 | 82.989 | 82.989 | 150 | 82.989 | 82.989 | 0.04623234 | 0.003332158 | 6.248625e-05 | 9.937262e-07
1200.441 | 25 | 25 | -272.15 | 84.04053 | 84.04053 | 150 | 84.04053 | 84.04053 | 0.04488211 | 0.00286601 | 6.121841e-05 | 4.436484e-07
1214.782 | 25 | 25 | -272.15 | 85.05987 | 85.05987 | 150 | 85.05987 | 85.05987 | 0.04673385 | 0.002742239 | 6.321563e-05 | 2.980141e-07
1229.121 | 25 | 25 | -272.15 | 85.99695 | 85.99695 | 150 | 85.99695 | 85.99695 | 0.04748771 | 0.002984956 | 6.408355e-05 | 5.852802e-07
1243.465 | 25 | 25 | -272.15 | 86.98052 | 86.98052 | 150 | 86.98052 | 86.98052 | 0.04638665 | 0.003237321 | 6.306291e-05 | 8.839696e-07
1257.794 | 25 | 25 | -272.15 | 87.98556 | 87.98556 | 150 | 87.98556 | 87.98556 | 0.04665187 | 0.002838682 | 6.343918e-05 | 4.136161e-07
1272.142 | 25 | 25 | -272.15 | 89.03351 | 89.03351 | 150 | 89.03351 | 89.03351 | 0.04753272 | 0.002792069 | 6.444836e-05 | 3.591479e-07
1286.48 | 25 | 25 | -272.15 | 90.00635 | 90.00635 | 150 | 90.00635 | 90.00635 | 0.04732857 | 0.002735809 | 6.434214e-05 | 2.932416e-07
1300.832 | 25 | 25 | -272.15 | 90.98993 | 90.98993 | 150 | 90.98993 | 90.98993 | 0.04769507 | 0.00275992 | 6.481952e-05 | 3.22286e-07
1315.168 | 25 | 25 | -272.15 | 91.97708 | 91.97708 | 150 | 91.97708 | 91.97708 | 0.04876077 | 0.00300907 | 6.601101e-05 | 6.171787e-07
1329.537 | 25 | 25 | -272.15 | 92.97854 | 92.97854 | 150 | 92.97854 | 92.97854 | 0.0495484 | 0.002403075 | 6.692016e-05 | -9.813407e-08
1343.867 | 25 | 25 | -272.15 | 94.03007 | 94.03007 | 150 | 94.03007 | 94.03007 | 0.04935712 | 0.002775994 | 6.683533e-05 | 3.430096e-07
1358.223 | 25 | 25 | -272.15 | 95.05656 | 95.05656 | 150 | 95.05656 | 95.05656 | 0.05001294 | 0.002939949 | 6.761256e-05 | 5.372813e-07
1372.56 | 25 | 25 | -272.15 | 96.02941 | 96.02941 | 150 | 96.02941 | 96.02941 | 0.05033442 | 0.003095868 | 6.804287e-05 | 7.220289e-07
1386.892 | 25 | 25 | -272.15 | 96.96291 | 96.96291 | 150 | 96.96291 | 96.96291 | 0.05012064 | 0.003111941 | 6.792267e-05 | 7.415498e-07
1401.249 | 25 | 25 | -272.15 | 98.01086 | 98.01086 | 150 | 98.01086 | 98.01086 | 0.05050641 | 0.003788661 | 6.84265e-05 | 1.541582e-06
1415.593 | 25 | 25 | -272.15 | 99.0302 | 99.0302 | 150 | 99.0302 | 99.0302 | 0.05077646 | 0.003208386 | 6.880919e-05 | 8.566635e-07
1429.935 | 25 | 25 | -272.15 | 100.0209 | 100.0209 | 150 | 100.0209 | 100.0209 | 0.05178269 | 0.003301616 | 6.994035e-05 | 9.673656e-07
1459.099 | 25 | 25 | -272.15 | 8600.757 | 8600.757 | 150 | 8600.757 | 8600.757 | -0.4786491 | 0.007038841 | 0.0004244643 | 1.065785e-05
1478.054 | 25 | 25 | -272.15 | 17099.82 | 17099.82 | 150 | 17099.82 | 17099.82 | -1.151292 | 0.004132647 | 0.0006249759 | -8.861283e-06
1493.075 | 25 | 25 | -272.15 | 18499.73 | 18499.73 | 150 | 18499.73 | 18499.73 | -1.252882 | 0.003549157 | 0.0006501971 | -1.355014e-05
1524.538 | 25 | 25 | -272.15 | 9999.976 | 9999.976 | 150 | 9999.976 | 9999.976 | -0.5902781 | 0.007144931 | 0.0004585252 | 1.02234e-05
1543.473 | 25 | 25 | -272.15 | 1499.79 | 1499.79 | 150 | 1499.79 | 1499.79 | 0.05975217 | 0.005535917 | 0.0002252175 | 4.364259e-06
1558.499 | 25 | 25 | -272.15 | 99.75268 | 99.75268 | 150 | 99.75268 | 99.75268 | 0.05406198 | 0.002962453 | 7.223879e-05 | 5.665465e-07
1583.714 | 25 | 25 | -272.15 | 99.0159 | 99.0159 | 150 | 99.0159 | 99.0159 | 0.05245137 | 0.003565232 | 7.051737e-05 | 1.278211e-06
1598.093 | 25 | 25 | -272.15 | 98.06451 | 98.06451 | 150 | 98.06451 | 98.06451 | 0.05126671 | 0.003365912 | 6.920822e-05 | 1.042204e-06
1612.436 | 25 | 25 | -272.15 | 97.02729 | 97.02729 | 150 | 97.02729 | 97.02729 | 0.05061732 | 0.00315695 | 6.843643e-05 | 7.947576e-07
1626.762 | 25 | 25 | -272.15 | 96.05444 | 96.05444 | 150 | 96.05444 | 96.05444 | 0.05130529 | 0.003256609 | 6.903652e-05 | 9.119327e-07
1641.107 | 25 | 25 | -272.15 | 95.01007 | 95.01007 | 150 | 95.01007 | 95.01007 | 0.04990203 | 0.003036394 | 6.749446e-05 | 6.511893e-07
1655.48 | 25 | 25 | -272.15 | 94.04437 | 94.04437 | 150 | 94.04437 | 94.04437 | 0.05138406 | 0.002864403 | 6.890584e-05 | 4.474578e-07
1669.8 | 25 | 25 | -272.15 | 93.02503 | 93.02503 | 150 | 93.02503 | 93.02503 | 0.04937319 | 0.002914231 | 6.674619e-05 | 5.057398e-07
1684.145 | 25 | 25 | -272.15 | 91.98423 | 91.98423 | 150 | 91.98423 | 91.98423 | 0.05050321 | 0.003046039 | 6.779037e-05 | 6.608562e-07
1698.493 | 25 | 25 | -272.15 | 91.0257 | 91.0257 | 150 | 91.0257 | 91.0257 | 0.04840875 | 0.00320035 | 6.555178e-05 | 8.426021e-07
1712.817 | 25 | 25 | -272.15 | 89.9849 | 89.9849 | 150 | 89.9849 | 89.9849 | 0.04893276 | 0.003108727 | 6.597737e-05 | 7.337715e-07
1727.141 | 25 | 25 | -272.15 | 89.04782 | 89.04782 | 150 | 89.04782 | 89.04782 | 0.04800691 | 0.003009068 | 6.493389e-05 | 6.155057e-07
1741.478 | 25 | 25 | -272.15 | 88.02848 | 88.02848 | 150 | 88.02848 | 88.02848 | 0.04834285 | 0.003094262 | 6.516977e-05 | 7.15566e-07
1755.853 | 25 | 25 | -272.15 | 87.04848 | 87.04848 | 150 | 87.04848 | 87.04848 | 0.04875595 | 0.003168203 | 6.548853e-05 | 8.02356e-07
1770.19 | 25 | 25 | -272.15 | 85.97907 | 85.97907 | 150 | 85.97907 | 85.97907 | 0.04702478 | 0.003467179 | 6.360913e-05 | 1.154938e-06
1784.501 | 25 | 25 | -272.15 | 85.05629 | 85.05629 | 150 | 85.05629 | 85.05629 | 0.04725947 | 0.003039609 | 6.375178e-05 | 6.493066e-07
1798.842 | 25 | 25 | -272.15 | 83.99761 | 83.99761 | 150 | 83.99761 | 83.99761 | 0.04715498 | 0.002989778 | 6.353396e-05 | 5.898359e-07
1813.19 | 25 | 25 | -272.15 | 83.00688 | 83.00688 | 150 | 83.00688 | 83.00688 | 0.04697817 | 0.003039609 | 6.324944e-05 | 6.481378e-07
1827.511 | 25 | 25 | -272.15 | 82.04477 | 82.04477 | 150 | 82.04477 | 82.04477 | 0.04579994 | 0.002708483 | 6.194571e-05 | 2.56417e-07
1841.872 | 25 | 25 | -272.15 | 81.02185 | 81.02185 | 150 | 81.02185 | 81.02185 | 0.04558134 | 0.002658653 | 6.161516e-05 | 1.969669e-07
1856.194 | 25 | 25 | -272.15 | 80.02039 | 80.02039 | 150 | 80.02039 | 80.02039 | 0.04576941 | 0.00236289 | 6.170197e-05 | -1.53001e-07
1870.521 | 25 | 25 | -272.15 | 78.99748 | 78.99748 | 150 | 78.99748 | 78.99748 | 0.04421505 | 0.002814571 | 6.000792e-05 | 3.800033e-07
1884.884 | 25 | 25 | -272.15 | 78.0139 | 78.0139 | 150 | 78.0139 | 78.0139 | 0.04391607 | 0.002538097 | 5.959945e-05 | 5.283328e-08
1899.231 | 25 | 25 | -272.15 | 77.0196 | 77.0196 | 150 | 77.0196 | 77.0196 | 0.04400126 | 0.003364305 | 5.9582e-05 | 1.028296e-06
1913.551 | 25 | 25 | -272.15 | 76.03245 | 76.03245 | 150 | 76.03245 | 76.03245 | 0.04422308 | 0.002756705 | 5.970476e-05 | 3.099524e-07
1927.929 | 25 | 25 | -272.15 | 75.04172 | 75.04172 | 150 | 75.04172 | 75.04172 | 0.0430352 | 0.002795283 | 5.838818e-05 | 3.5496e-07
1942.24 | 25 | 25 | -272.15 | 74.00807 | 74.00807 | 150 | 74.00807 | 74.00807 | 0.04200485 | 0.003201956 | 5.72279e-05 | 8.347887e-07
1956.615 | 25 | 25 | -272.15 | 73.01019 | 73.01019 | 150 | 73.01019 | 73.01019 | 0.04293714 | 0.002187682 | 5.807475e-05 | -3.639805e-07
1970.925 | 25 | 25 | -272.15 | 72.01231 | 72.01231 | 150 | 72.01231 | 72.01231 | 0.04246938 | 0.003038002 | 5.74925e-05 | 6.399645e-07
1985.279 | 25 | 25 | -272.15 | 71.00012 | 71.00012 | 150 | 71.00012 | 71.00012 | 0.04167048 | 0.002927091 | 5.657072e-05 | 5.083643e-07
1999.625 | 25 | 25 | -272.15 | 70.04158 | 70.04158 | 150 | 70.04158 | 70.04158 | 0.04185052 | 0.00307015 | 5.665385e-05 | 6.768182e-07
2013.978 | 25 | 25 | -272.15 | 69.02224 | 69.02224 | 150 | 69.02224 | 69.02224 | 0.04046006 | 0.003007462 | 5.512747e-05 | 6.0218e-07
2028.309 | 25 | 25 | -272.15 | 68.00648 | 68.00648 | 150 | 68.00648 | 68.00648 | 0.04081689 | 0.00231306 | 5.538505e-05 | -2.187227e-07
2042.668 | 25 | 25 | -272.15 | 67.00502 | 67.00502 | 150 | 67.00502 | 67.00502 | 0.04003729 | 0.002346816 | 5.44841e-05 | -1.794165e-07
2056.999 | 25 | 25 | -272.15 | 66.06079 | 66.06079 | 150 | 66.06079 | 66.06079 | 0.03886388 | 0.002660261 | 5.318718e-05 | 1.903286e-07
2071.333 | 25 | 25 | -272.15 | 64.99138 | 64.99138 | 150 | 64.99138 | 64.99138 | 0.03973509 | 0.002626506 | 5.396417e-05 | 1.49842e-07
2085.682 | 25 | 25 | -272.15 | 64.03999 | 64.03999 | 150 | 64.03999 | 64.03999 | 0.03852309 | 0.002645794 | 5.262711e-05 | 1.72085e-07
2100.02 | 25 | 25 | -272.15 | 63.01707 | 63.01707 | 150 | 63.01707 | 63.01707 | 0.03732397 | 0.002589534 | 5.129568e-05 | 1.050395e-07
2114.348 | 25 | 25 | -272.15 | 62.02635 | 62.02635 | 150 | 62.02635 | 62.02635 | 0.03864205 | 0.002919054 | 5.253708e-05 | 4.937481e-07
2128.622 | 25 | 25 | -272.15 | 61.03562 | 61.03562 | 150 | 61.03562 | 61.03562 | 0.03697356 | 0.00287244 | 5.072992e-05 | 4.381163e-07
2143.067 | 25 | 25 | -272.15 | 59.99482 | 59.99482 | 150 | 59.99482 | 59.99482 | 0.036112 | 0.002886905 | 4.974118e-05 | 4.546105e-07
2168.329 | 25 | 25 | -272.15 | 49.95878 | 49.95878 | 150 | 49.95878 | 49.95878 | 0.03223012 | 0.002687586 | 4.472483e-05 | 2.134202e-07
2182.616 | 25 | 25 | -272.15 | 40.0372 | 40.0372 | 150 | 40.0372 | 40.0372 | 0.02636311 | 0.002403076 | 3.769415e-05 | -1.283442e-07
2196.982 | 25 | 25 | -272.15 | 29.98328 | 29.98328 | 150 | 29.98328 | 29.98328 | 0.02071629 | 0.002010867 | 3.087433e-05 | -5.974124e-07
2211.323 | 25 | 25 | -272.15 | 20.01878 | 20.01878 | 150 | 20.01878 | 20.01878 | 0.01553238 | 0.002139462 | 2.453643e-05 | -4.511854e-07
2225.633 | 25 | 25 | -272.15 | 10.03639 | 10.03639 | 150 | 10.03639 | 10.03639 | 0.008978979 | 0.002116958 | 1.679873e-05 | -4.834665e-07
2239.967 | 25 | 25 | -272.15 | -0.0211021 | -0.0211021 | 150 | -0.0211021 | -0.0211021 | -0.0005336583 | 0.001605801 | 6.032471e-06 | -1.093054e-06
2254.3 | 25 | 25 | -272.15 | -9.989181 | -9.989181 | 150 | -9.989181 | -9.989181 | -0.006670746 | 0.001001416 | -1.278773e-06 | -1.812726e-06
2268.642 | 25 | 25 | -272.15 | -20.03952 | -20.03952 | 150 | -20.03952 | -20.03952 | -0.01492157 | 0.0004854372 | -1.075627e-05 | -2.428006e-06
2283.002 | 25 | 25 | -272.15 | -30.00045 | -30.00045 | 150 | -30.00045 | -30.00045 | -0.02170003 | 0.001504535 | -1.872145e-05 | -1.229792e-06
2297.416 | 25 | 25 | -272.15 | -39.96495 | -39.96495 | 150 | -39.96495 | -39.96495 | -0.02634382 | 0.0005899191 | -2.450802e-05 | -2.315948e-06
2311.805 | 25 | 25 | -272.15 | -49.9831 | -49.9831 | 150 | -49.9831 | -49.9831 | -0.03161449 | 0.001120363 | -3.094012e-05 | -1.695031e-06
2326.204 | 25 | 25 | -272.15 | -59.95118 | -59.95118 | 150 | -59.95118 | -59.95118 | -0.03653313 | 0.0005979552 | -3.700762e-05 | -2.31786e-06
2351.362 | 25 | 25 | -272.15 | -60.9741 | -60.9741 | 150 | -60.9741 | -60.9741 | -0.03803928 | 0.0005079413 | -3.865245e-05 | -2.424781e-06
2365.758 | 25 | 25 | -272.15 | -61.9541 | -61.9541 | 150 | -61.9541 | -61.9541 | -0.03676941 | 0.0004902595 | -3.745914e-05 | -2.446228e-06
2380.127 | 25 | 25 | -272.15 | -62.97702 | -62.97702 | 150 | -62.97702 | -62.97702 | -0.03672281 | 0.0002925485 | -3.751898e-05 | -2.680376e-06
2394.512 | 25 | 25 | -272.15 | -63.95701 | -63.95701 | 150 | -63.95701 | -63.95701 | -0.03897799 | 0.0006477855 | -3.992389e-05 | -2.26128e-06
2408.896 | 25 | 25 | -272.15 | -64.94774 | -64.94774 | 150 | -64.94774 | -64.94774 | -0.03964027 | 0.0007152964 | -4.070396e-05 | -2.182092e-06
2423.276 | 25 | 25 | -272.15 | -65.96351 | -65.96351 | 150 | -65.96351 | -65.96351 | -0.03977369 | 0.0004838301 | -4.094681e-05 | -2.456112e-06
2437.676 | 25 | 25 | -272.15 | -67.02577 | -67.02577 | 150 | -67.02577 | -67.02577 | -0.03962419 | 7.554829e-05 | -4.090576e-05 | -2.939036e-06
2452.058 | 25 | 25 | -272.15 | -67.9843 | -67.9843 | 150 | -67.9843 | -67.9843 | -0.04037325 | 0.0002298598 | -4.177102e-05 | -2.757289e-06
2466.44 | 25 | 25 | -272.15 | -68.98934 | -68.98934 | 150 | -68.98934 | -68.98934 | -0.04111592 | 0.0003777406 | -4.263465e-05 | -2.583166e-06
2480.817 | 25 | 25 | -272.15 | -70.04087 | -70.04087 | 150 | -70.04087 | -70.04087 | -0.04091335 | 4.661456e-05 | -4.25383e-05 | -2.974938e-06
2495.204 | 25 | 25 | -272.15 | -71.03517 | -71.03517 | 150 | -71.03517 | -71.03517 | -0.04245973 | 5.94741e-05 | -4.422119e-05 | -2.960314e-06
2509.591 | 25 | 25 | -272.15 | -72.0259 | -72.0259 | 150 | -72.0259 | -72.0259 | -0.04242921 | 0.0005770597 | -4.429407e-05 | -2.349435e-06
2523.966 | 25 | 25 | -272.15 | -72.97728 | -72.97728 | 150 | -72.97728 | -72.97728 | -0.04257065 | 0.0003021926 | -4.453836e-05 | -2.674689e-06
2538.403 | 25 | 25 | -272.15 | -73.99663 | -73.99663 | 150 | -73.99663 | -73.99663 | -0.04270889 | 0.0003375561 | -4.478651e-05 | -2.633495e-06
2552.739 | 25 | 25 | -272.15 | -74.99451 | -74.99451 | 150 | -74.99451 | -74.99451 | -0.04256423 | 0.0005899184 | -4.474364e-05 | -2.335939e-06
2567.11 | 25 | 25 | -272.15 | -75.98166 | -75.98166 | 150 | -75.98166 | -75.98166 | -0.04449152 | 0.0004950812 | -4.681459e-05 | -2.448537e-06
2581.48 | 25 | 25 | -272.15 | -77.02246 | -77.02246 | 150 | -77.02246 | -77.02246 | -0.0440527 | 0.0001977114 | -4.647596e-05 | -2.800425e-06
2595.89 | 25 | 25 | -272.15 | -77.95954 | -77.95954 | 150 | -77.95954 | -77.95954 | -0.04452529 | 6.429597e-06 | -4.705676e-05 | -3.026928e-06
2610.27 | 25 | 25 | -272.15 | -78.94669 | -78.94669 | 150 | -78.94669 | -78.94669 | -0.04473424 | 0.0001044813 | -4.737372e-05 | -2.911659e-06
2624.673 | 25 | 25 | -272.15 | -79.99822 | -79.99822 | 150 | -79.99822 | -79.99822 | -0.04531452 | 0.0003021928 | -4.807646e-05 | -2.678696e-06
2639.035 | 25 | 25 | -272.15 | -80.98537 | -80.98537 | 150 | -80.98537 | -80.98537 | -0.04466029 | 0.0001655629 | -4.751232e-05 | -2.840665e-06
2653.386 | 25 | 25 | -272.15 | -81.95464 | -81.95464 | 150 | -81.95464 | -81.95464 | -0.04554436 | 0.0001269851 | -4.851652e-05 | -2.886791e-06
2667.784 | 25 | 25 | -272.15 | -82.94894 | -82.94894 | 150 | -82.94894 | -82.94894 | -0.04649113 | 5.143693e-05 | -4.958735e-05 | -2.976607e-06
2682.182 | 25 | 25 | -272.15 | -84.0112 | -84.0112 | 150 | -84.0112 | -84.0112 | -0.04615999 | 0.0002523628 | -4.936089e-05 | -2.739852e-06
2696.585 | 25 | 25 | -272.15 | -85.00551 | -85.00551 | 150 | -85.00551 | -85.00551 | -0.04702478 | 0.0003295187 | -5.034804e-05 | -2.649272e-06
2710.959 | 25 | 25 | -272.15 | -85.99266 | -85.99266 | 150 | -85.99266 | -85.99266 | -0.04845055 | 0.0002845106 | -5.190707e-05 | -2.703005e-06
2725.299 | 25 | 25 | -272.15 | -87.00484 | -87.00484 | 150 | -87.00484 | -87.00484 | -0.04752308 | -0.0003697041 | -5.106664e-05 | -3.476431e-06
2739.722 | 25 | 25 | -272.15 | -88.0063 | -88.0063 | 150 | -88.0063 | -88.0063 | -0.0481371 | 0.000196104 | -5.179857e-05 | -2.808592e-06
2754.118 | 25 | 25 | -272.15 | -89.02207 | -89.02207 | 150 | -89.02207 | -89.02207 | -0.04851806 | 0.0001912817 | -5.22941e-05 | -2.814868e-06
2768.482 | 25 | 25 | -272.15 | -90.01995 | -90.01995 | 150 | -90.01995 | -90.01995 | -0.04932176 | 0.0002523631 | -5.321928e-05 | -2.74328e-06
2782.847 | 25 | 25 | -272.15 | -90.97491 | -90.97491 | 150 | -90.97491 | -90.97491 | -0.04913369 | -0.0003504152 | -5.312758e-05 | -3.45591e-06
2797.268 | 25 | 25 | -272.15 | -92.00855 | -92.00855 | 150 | -92.00855 | -92.00855 | -0.04935712 | -9.483727e-05 | -5.346419e-05 | -3.154576e-06
2811.665 | 25 | 25 | -272.15 | -92.96352 | -92.96352 | 150 | -92.96352 | -92.96352 | -0.04932979 | 0.000231467 | -5.353658e-05 | -2.769645e-06
2826.038 | 25 | 25 | -272.15 | -93.9757 | -93.9757 | 150 | -93.9757 | -93.9757 | -0.05061571 | 2.071118e-10 | -5.495549e-05 | -3.043663e-06
2840.414 | 25 | 25 | -272.15 | -95.01293 | -95.01293 | 150 | -95.01293 | -95.01293 | -0.04999847 | 0.0001832444 | -5.443435e-05 | -2.827782e-06
2854.817 | 25 | 25 | -272.15 | -96.00365 | -96.00365 | 150 | -96.00365 | -96.00365 | -0.05112365 | -0.0002089634 | -5.568693e-05 | -3.291677e-06
2869.215 | 25 | 25 | -272.15 | -96.95504 | -96.95504 | 150 | -96.95504 | -96.95504 | -0.05220543 | -0.000155919 | -5.689107e-05 | -3.229557e-06
2883.615 | 25 | 25 | -272.15 | -98.02445 | -98.02445 | 150 | -98.02445 | -98.02445 | -0.05286125 | 0.0004131037 | -5.76728e-05 | -2.557959e-06
2897.986 | 25 | 25 | -272.15 | -98.9973 | -98.9973 | 150 | -98.9973 | -98.9973 | -0.05211381 | -0.0008438899 | -5.701201e-05 | -4.043448e-06
2912.342 | 25 | 25 | -272.15 | -99.96299 | -99.96299 | 150 | -99.96299 | -99.96299 | -0.05196271 | 0.0001109109 | -5.695918e-05 | -2.916057e-06
2941.631 | 25 | 25 | -272.15 | -8600.685 | -8600.685 | 150 | -8600.685 | -8600.685 | 0.4758924 | -0.003423779 | -0.0004149909 | -1.166764e-05
2960.583 | 25 | 25 | -272.15 | -17099.8 | -17099.8 | 150 | -17099.8 | -17099.8 | 1.143596 | -0.0007699483 | -0.0006181851 | 7.836515e-06
2975.628 | 25 | 25 | -272.15 | -18499.75 | -18499.75 | 150 | -18499.75 | -18499.75 | 1.244349 | 0.000493475 | -0.0006456587 | 1.123021e-05