## Sheet1
Time_since_start | Raw_Temperature | Temperature | Temperature_2 | Raw_Applied_Field | Applied_Field | Field_Angle | Raw_Applied_Field_For_Plot | Applied_Field_For_Plot | Raw_Signal_Mx | Raw_Signal_My | Signal_X_direction | Signal_Y_direction
23.265 | 25 | 25 | -272.15 | -18499.78 | -18499.78 | 175 | -18499.78 | -18499.78 | 1.260065 | -0.00426767 | -0.000596448 | -7.733123e-06
42.019 | 25 | 25 | -272.15 | -9999.954 | -9999.954 | 175 | -9999.954 | -9999.954 | 0.5945699 | -0.006172449 | -0.0004214012 | -2.09151e-05
60.971 | 25 | 25 | -272.15 | -1499.768 | -1499.768 | 175 | -1499.768 | -1499.768 | -0.06281909 | -0.003381987 | -0.000208877 | -8.346122e-06
76.016 | 25 | 25 | -272.15 | -99.78416 | -99.78416 | 175 | -99.78416 | -99.78416 | -0.05447187 | -0.0001446665 | -5.694767e-05 | -3.091067e-06
101.187 | 25 | 25 | -272.15 | -98.9973 | -98.9973 | 175 | -98.9973 | -98.9973 | -0.0538707 | -0.0005867041 | -5.62627e-05 | -3.579407e-06
115.619 | 25 | 25 | -272.15 | -98.02803 | -98.02803 | 175 | -98.02803 | -98.02803 | -0.05308789 | -0.000580274 | -5.537644e-05 | -3.571085e-06
129.999 | 25 | 25 | -272.15 | -96.96935 | -96.96935 | 175 | -96.96935 | -96.96935 | -0.05357975 | -1.446737e-05 | -5.576279e-05 | -2.943447e-06
144.397 | 25 | 25 | -272.15 | -96.02511 | -96.02511 | 175 | -96.02511 | -96.02511 | -0.05345117 | -0.0004741854 | -5.553695e-05 | -3.451162e-06
158.804 | 25 | 25 | -272.15 | -94.99862 | -94.99862 | 175 | -94.99862 | -94.99862 | -0.05377747 | -0.0002170005 | -5.576011e-05 | -3.165195e-06
173.178 | 25 | 25 | -272.15 | -93.9757 | -93.9757 | 175 | -93.9757 | -93.9757 | -0.05296252 | -0.000538482 | -5.483605e-05 | -3.519791e-06
187.549 | 25 | 25 | -272.15 | -92.99213 | -92.99213 | 175 | -92.99213 | -92.99213 | -0.05124742 | 0.0001093039 | -5.301086e-05 | -2.801498e-06
201.917 | 25 | 25 | -272.15 | -91.97994 | -91.97994 | 175 | -91.97994 | -91.97994 | -0.05126349 | 5.625955e-05 | -5.292352e-05 | -2.858958e-06
216.316 | 25 | 25 | -272.15 | -90.9606 | -90.9606 | 175 | -90.9606 | -90.9606 | -0.05038425 | -0.0005320521 | -5.193517e-05 | -3.508928e-06
230.675 | 25 | 25 | -272.15 | -89.9806 | -89.9806 | 175 | -89.9806 | -89.9806 | -0.05036978 | 6.590425e-05 | -5.182042e-05 | -2.845799e-06
245.059 | 25 | 25 | -272.15 | -89.02207 | -89.02207 | 175 | -89.02207 | -89.02207 | -0.05116545 | -0.0002314668 | -5.252251e-05 | -3.173786e-06
259.438 | 25 | 25 | -272.15 | -87.98126 | -87.98126 | 175 | -87.98126 | -87.98126 | -0.049984 | -0.0006092083 | -5.122809e-05 | -3.590637e-06
273.836 | 25 | 25 | -272.15 | -87.00127 | -87.00127 | 175 | -87.00127 | -87.00127 | -0.05056267 | -0.0002025333 | -5.170977e-05 | -3.139248e-06
288.229 | 25 | 25 | -272.15 | -85.97477 | -85.97477 | 175 | -85.97477 | -85.97477 | -0.04837178 | -0.0002266447 | -4.940176e-05 | -3.164663e-06
302.564 | 25 | 25 | -272.15 | -85.04485 | -85.04485 | 175 | -85.04485 | -85.04485 | -0.05016885 | -0.0002202157 | -5.111373e-05 | -3.156391e-06
316.961 | 25 | 25 | -272.15 | -83.99689 | -83.99689 | 175 | -83.99689 | -83.99689 | -0.04930247 | -0.0002025332 | -5.013538e-05 | -3.135516e-06
331.326 | 25 | 25 | -272.15 | -83.0169 | -83.0169 | 175 | -83.0169 | -83.0169 | -0.0486997 | -0.0001768147 | -4.942906e-05 | -3.10583e-06
345.703 | 25 | 25 | -272.15 | -82.00113 | -82.00113 | 175 | -82.00113 | -82.00113 | -0.04833964 | -0.0004597189 | -4.896315e-05 | -3.417731e-06
360.117 | 25 | 25 | -272.15 | -80.99252 | -80.99252 | 175 | -80.99252 | -80.99252 | -0.04792654 | 0.0002186075 | -4.844463e-05 | -2.6656e-06
374.495 | 25 | 25 | -272.15 | -80.01252 | -80.01252 | 175 | -80.01252 | -80.01252 | -0.04638665 | 0.0001221634 | -4.679599e-05 | -2.771142e-06
388.883 | 25 | 25 | -272.15 | -78.99318 | -78.99318 | 175 | -78.99318 | -78.99318 | -0.0469396 | -0.0001768152 | -4.724779e-05 | -3.100833e-06
403.248 | 25 | 25 | -272.15 | -77.99173 | -77.99173 | 175 | -77.99173 | -77.99173 | -0.04723053 | -0.0002893339 | -4.743794e-05 | -3.224143e-06
417.619 | 25 | 25 | -272.15 | -76.96165 | -76.96165 | 175 | -76.96165 | -76.96165 | -0.04662454 | 2.089589e-05 | -4.672327e-05 | -2.879452e-06
432.031 | 25 | 25 | -272.15 | -76.00312 | -76.00312 | 175 | -76.00312 | -76.00312 | -0.04652489 | -6.429575e-05 | -4.652505e-05 | -2.972565e-06
446.383 | 25 | 25 | -272.15 | -74.97662 | -74.97662 | 175 | -74.97662 | -74.97662 | -0.04484998 | -0.0001334152 | -4.473589e-05 | -3.047803e-06
460.747 | 25 | 25 | -272.15 | -74.00736 | -74.00736 | 175 | -74.00736 | -74.00736 | -0.04462815 | -0.0003648818 | -4.441372e-05 | -3.302822e-06
475.15 | 25 | 25 | -272.15 | -72.98801 | -72.98801 | 175 | -72.98801 | -72.98801 | -0.04341938 | -0.0001961041 | -4.309401e-05 | -3.114727e-06
489.552 | 25 | 25 | -272.15 | -71.9651 | -71.9651 | 175 | -71.9651 | -71.9651 | -0.04396108 | 0.0002346818 | -4.353414e-05 | -2.636595e-06
503.91 | 25 | 25 | -272.15 | -71.01014 | -71.01014 | 175 | -71.01014 | -71.01014 | -0.04395465 | -0.0001462743 | -4.343003e-05 | -3.057111e-06
518.32 | 25 | 25 | -272.15 | -70.04444 | -70.04444 | 175 | -70.04444 | -70.04444 | -0.04250152 | 0.0002973702 | -4.187009e-05 | -2.564816e-06
532.634 | 25 | 25 | -272.15 | -69.0108 | -69.0108 | 175 | -69.0108 | -69.0108 | -0.04232149 | -0.0001768149 | -4.158338e-05 | -3.088435e-06
547.044 | 25 | 25 | -272.15 | -68.00219 | -68.00219 | 175 | -68.00219 | -68.00219 | -0.04106127 | -0.0001832445 | -4.021303e-05 | -3.094299e-06
561.437 | 25 | 25 | -272.15 | -66.96854 | -66.96854 | 175 | -66.96854 | -66.96854 | -0.04261726 | 0.0001028742 | -4.167198e-05 | -2.776294e-06
575.822 | 25 | 25 | -272.15 | -65.98854 | -65.98854 | 175 | -65.98854 | -65.98854 | -0.03999231 | -0.0002925484 | -3.893224e-05 | -3.212793e-06
590.215 | 25 | 25 | -272.15 | -64.98351 | -64.98351 | 175 | -64.98351 | -64.98351 | -0.04100978 | -3.054107e-05 | -3.985261e-05 | -2.921514e-06
604.579 | 25 | 25 | -272.15 | -63.94628 | -63.94628 | 175 | -63.94628 | -63.94628 | -0.03934127 | 0.0001993185 | -3.806879e-05 | -2.665781e-06
618.943 | 25 | 25 | -272.15 | -63.02351 | -63.02351 | 175 | -63.02351 | -63.02351 | -0.04002121 | 5.143685e-05 | -3.865815e-05 | -2.828334e-06
633.338 | 25 | 25 | -272.15 | -62.01848 | -62.01848 | 175 | -62.01848 | -62.01848 | -0.03981707 | -8.840728e-05 | -3.835012e-05 | -2.981887e-06
647.697 | 25 | 25 | -272.15 | -61.02417 | -61.02417 | 175 | -61.02417 | -61.02417 | -0.03824823 | -0.0003552375 | -3.66709e-05 | -3.276022e-06
662.098 | 25 | 25 | -272.15 | -60.00483 | -60.00483 | 175 | -60.00483 | -60.00483 | -0.03890084 | 0.0005883119 | -3.722292e-05 | -2.230287e-06
687.26 | 25 | 25 | -272.15 | -49.97595 | -49.97595 | 175 | -49.97595 | -49.97595 | -0.03360284 | 0.0005208004 | -3.087008e-05 | -2.292563e-06
701.697 | 25 | 25 | -272.15 | -39.98999 | -39.98999 | 175 | -39.98999 | -39.98999 | -0.02748668 | 0.000610815 | -2.369894e-05 | -2.180519e-06
716.104 | 25 | 25 | -272.15 | -29.95395 | -29.95395 | 175 | -29.95395 | -29.95395 | -0.02318689 | 0.0004950812 | -1.834913e-05 | -2.296167e-06
730.455 | 25 | 25 | -272.15 | -19.97514 | -19.97514 | 175 | -19.97514 | -19.97514 | -0.01575902 | 0.0007715566 | -9.859718e-06 | -1.977727e-06
744.829 | 25 | 25 | -272.15 | -9.982028 | -9.982028 | 175 | -9.982028 | -9.982028 | -0.007721982 | 0.001245741 | -7.562853e-07 | -1.440414e-06
759.203 | 25 | 25 | -272.15 | -0.0246788 | -0.0246788 | 175 | -0.0246788 | -0.0246788 | -0.0008310302 | 0.001726357 | 7.191034e-06 | -8.960259e-07
773.548 | 25 | 25 | -272.15 | 10.02924 | 10.02924 | 175 | 10.02924 | 10.02924 | 0.005449113 | 0.002153927 | 1.453402e-05 | -4.102363e-07
787.887 | 25 | 25 | -272.15 | 20.02951 | 20.02951 | 175 | 20.02951 | 20.02951 | 0.01441203 | 0.001824409 | 2.456921e-05 | -7.625795e-07
802.227 | 25 | 25 | -272.15 | 30.01189 | 30.01189 | 175 | 30.01189 | 30.01189 | 0.02084166 | 0.002690802 | 3.20552e-05 | 2.088786e-07
816.537 | 25 | 25 | -272.15 | 40.02289 | 40.02289 | 175 | 40.02289 | 40.02289 | 0.02536492 | 0.002668298 | 3.762716e-05 | 1.964017e-07
830.876 | 25 | 25 | -272.15 | 49.97667 | 49.97667 | 175 | 49.97667 | 49.97667 | 0.03021444 | 0.002533276 | 4.352134e-05 | 5.929963e-08
845.259 | 25 | 25 | -272.15 | 60.0127 | 60.0127 | 175 | 60.0127 | 60.0127 | 0.03480034 | 0.003457535 | 4.915885e-05 | 1.09488e-06
870.335 | 25 | 25 | -272.15 | 61.01058 | 61.01058 | 175 | 61.01058 | 61.01058 | 0.03746864 | 0.002888513 | 5.1944e-05 | 4.66236e-07
884.748 | 25 | 25 | -272.15 | 61.99416 | 61.99416 | 175 | 61.99416 | 61.99416 | 0.03814536 | 0.002555779 | 5.272505e-05 | 9.913552e-08
899.09 | 25 | 25 | -272.15 | 63.03496 | 63.03496 | 175 | 63.03496 | 63.03496 | 0.03792514 | 0.002949594 | 5.261002e-05 | 5.363641e-07
913.434 | 25 | 25 | -272.15 | 63.96846 | 63.96846 | 175 | 63.96846 | 63.96846 | 0.03780299 | 0.003227677 | 5.258263e-05 | 8.453495e-07
927.759 | 25 | 25 | -272.15 | 64.96634 | 64.96634 | 175 | 64.96634 | 64.96634 | 0.03825304 | 0.003091047 | 5.313721e-05 | 6.953461e-07
942.103 | 25 | 25 | -272.15 | 66.05721 | 66.05721 | 175 | 66.05721 | 66.05721 | 0.03863561 | 0.003367519 | 5.363345e-05 | 1.002744e-06
956.467 | 25 | 25 | -272.15 | 67.01217 | 67.01217 | 175 | 67.01217 | 67.01217 | 0.03890244 | 0.003078186 | 5.399939e-05 | 6.836503e-07
970.801 | 25 | 25 | -272.15 | 68.01721 | 68.01721 | 175 | 68.01721 | 68.01721 | 0.03949397 | 0.00267955 | 5.469697e-05 | 2.436247e-07
985.164 | 25 | 25 | -272.15 | 68.98648 | 68.98648 | 175 | 68.98648 | 68.98648 | 0.04068672 | 0.002626505 | 5.599545e-05 | 1.861103e-07
999.511 | 25 | 25 | -272.15 | 70.0237 | 70.0237 | 175 | 70.0237 | 70.0237 | 0.04098087 | 0.002745454 | 5.639729e-05 | 3.190702e-07
1013.84 | 25 | 25 | -272.15 | 71.02873 | 71.02873 | 175 | 71.02873 | 71.02873 | 0.0400775 | 0.003650423 | 5.559165e-05 | 1.32208e-06
1028.158 | 25 | 25 | -272.15 | 71.99443 | 71.99443 | 175 | 71.99443 | 71.99443 | 0.04003251 | 0.00285315 | 5.564515e-05 | 4.407325e-07
1042.508 | 25 | 25 | -272.15 | 73.01377 | 73.01377 | 175 | 73.01377 | 73.01377 | 0.0424742 | 0.002404683 | 5.820463e-05 | -5.443598e-08
1056.871 | 25 | 25 | -272.15 | 74.00449 | 74.00449 | 175 | 74.00449 | 74.00449 | 0.04325541 | 0.003065327 | 5.909148e-05 | 6.781e-07
1071.168 | 25 | 25 | -272.15 | 75.02741 | 75.02741 | 175 | 75.02741 | 75.02741 | 0.04317183 | 0.003441462 | 5.911202e-05 | 1.095735e-06
1085.534 | 25 | 25 | -272.15 | 76.02529 | 76.02529 | 175 | 76.02529 | 76.02529 | 0.04272498 | 0.003110334 | 5.876471e-05 | 7.304305e-07
1099.842 | 25 | 25 | -272.15 | 77.02675 | 77.02675 | 175 | 77.02675 | 77.02675 | 0.04314452 | 0.00355398 | 5.928897e-05 | 1.222772e-06
1114.188 | 25 | 25 | -272.15 | 78.00675 | 78.00675 | 175 | 78.00675 | 78.00675 | 0.04382284 | 0.00334341 | 6.007127e-05 | 9.90896e-07
1128.53 | 25 | 25 | -272.15 | 78.98675 | 78.98675 | 175 | 78.98675 | 78.98675 | 0.04364121 | 0.003218032 | 5.998882e-05 | 8.533253e-07
1142.926 | 25 | 25 | -272.15 | 80.0347 | 80.0347 | 175 | 80.0347 | 80.0347 | 0.04384534 | 0.002763135 | 6.030124e-05 | 3.510753e-07
1157.24 | 25 | 25 | -272.15 | 80.97535 | 80.97535 | 175 | 80.97535 | 80.97535 | 0.04500106 | 0.003463964 | 6.155955e-05 | 1.128032e-06
1171.587 | 25 | 25 | -272.15 | 82.01615 | 82.01615 | 175 | 82.01615 | 82.01615 | 0.04595907 | 0.003012283 | 6.26293e-05 | 6.293326e-07
1185.93 | 25 | 25 | -272.15 | 82.99615 | 82.99615 | 175 | 82.99615 | 82.99615 | 0.04542542 | 0.003031572 | 6.219288e-05 | 6.519017e-07
1200.266 | 25 | 25 | -272.15 | 84.0298 | 84.0298 | 175 | 84.0298 | 84.0298 | 0.04729 | 0.003443068 | 6.417351e-05 | 1.108695e-06
1214.639 | 25 | 25 | -272.15 | 85.02768 | 85.02768 | 175 | 85.02768 | 85.02768 | 0.04563278 | 0.003264646 | 6.26091e-05 | 9.124274e-07
1228.992 | 25 | 25 | -272.15 | 85.98264 | 85.98264 | 175 | 85.98264 | 85.98264 | 0.04708908 | 0.003444675 | 6.417114e-05 | 1.112898e-06
1243.307 | 25 | 25 | -272.15 | 87.00556 | 87.00556 | 175 | 87.00556 | 87.00556 | 0.04705854 | 0.003269469 | 6.424502e-05 | 9.202234e-07
1257.666 | 25 | 25 | -272.15 | 87.99986 | 87.99986 | 175 | 87.99986 | 87.99986 | 0.04731573 | 0.003618277 | 6.460529e-05 | 1.307573e-06
1272.039 | 25 | 25 | -272.15 | 89.02636 | 89.02636 | 175 | 89.02636 | 89.02636 | 0.04824158 | 0.003584521 | 6.564125e-05 | 1.271482e-06
1286.409 | 25 | 25 | -272.15 | 89.98847 | 89.98847 | 175 | 89.98847 | 89.98847 | 0.04803102 | 0.003426993 | 6.552789e-05 | 1.098301e-06
1300.724 | 25 | 25 | -272.15 | 90.98278 | 90.98278 | 175 | 90.98278 | 90.98278 | 0.04914174 | 0.003110335 | 6.674644e-05 | 7.490086e-07
1315.064 | 25 | 25 | -272.15 | 92.03073 | 92.03073 | 175 | 92.03073 | 92.03073 | 0.04897295 | 0.003463965 | 6.668386e-05 | 1.141763e-06
1329.411 | 25 | 25 | -272.15 | 92.95708 | 92.95708 | 175 | 92.95708 | 92.95708 | 0.04968985 | 0.003378771 | 6.749946e-05 | 1.048608e-06
1343.77 | 25 | 25 | -272.15 | 94.0408 | 94.0408 | 175 | 94.0408 | 94.0408 | 0.05091148 | 0.00326786 | 6.883867e-05 | 9.271799e-07
1358.121 | 25 | 25 | -272.15 | 95.02795 | 95.02795 | 175 | 95.02795 | 95.02795 | 0.05008206 | 0.003480041 | 6.810558e-05 | 1.163281e-06
1372.412 | 25 | 25 | -272.15 | 96.00079 | 96.00079 | 175 | 96.00079 | 96.00079 | 0.05082308 | 0.003480039 | 6.895019e-05 | 1.164487e-06
1386.777 | 25 | 25 | -272.15 | 97.03444 | 97.03444 | 175 | 97.03444 | 97.03444 | 0.05029905 | 0.003523439 | 6.852893e-05 | 1.213813e-06
1401.118 | 25 | 25 | -272.15 | 98.02517 | 98.02517 | 175 | 98.02517 | 98.02517 | 0.05064947 | 0.003507365 | 6.898259e-05 | 1.19725e-06
1415.53 | 25 | 25 | -272.15 | 98.99086 | 98.99086 | 175 | 98.99086 | 98.99086 | 0.05199004 | 0.002806534 | 7.042935e-05 | 4.226596e-07
1429.847 | 25 | 25 | -272.15 | 99.99589 | 99.99589 | 175 | 99.99589 | 99.99589 | 0.05145639 | 0.003848135 | 6.999549e-05 | 1.576915e-06
1459.021 | 25 | 25 | -272.15 | 8600.818 | 8600.818 | 175 | 8600.818 | 8600.818 | -0.484926 | 0.009239377 | 0.0004030412 | 1.85004e-05
1477.989 | 25 | 25 | -272.15 | 17099.81 | 17099.81 | 175 | 17099.81 | 17099.81 | -1.165939 | 0.008490328 | 0.0005819221 | 8.578129e-06
1492.968 | 25 | 25 | -272.15 | 18499.74 | 18499.74 | 175 | 18499.74 | 18499.74 | -1.268202 | 0.008451752 | 0.0006044158 | 5.705389e-06
1524.973 | 25 | 25 | -272.15 | 9999.987 | 9999.987 | 175 | 9999.987 | 9999.987 | -0.5988746 | 0.009395302 | 0.0004325744 | 1.9138e-05
1543.885 | 25 | 25 | -272.15 | 1499.765 | 1499.765 | 175 | 1499.765 | 1499.765 | 0.06053337 | 0.007027589 | 0.0002223903 | 6.796159e-06
1558.915 | 25 | 25 | -272.15 | 99.77772 | 99.77772 | 175 | 99.77772 | 99.77772 | 0.05366656 | 0.003536298 | 7.219563e-05 | 1.231455e-06
1584.006 | 25 | 25 | -272.15 | 99.02663 | 99.02663 | 175 | 99.02663 | 99.02663 | 0.05300431 | 0.003542728 | 7.14529e-05 | 1.237639e-06
1598.396 | 25 | 25 | -272.15 | 98.01802 | 98.01802 | 175 | 98.01802 | 98.01802 | 0.05280017 | 0.003182668 | 7.114451e-05 | 8.378157e-07
1612.736 | 25 | 25 | -272.15 | 97.01656 | 97.01656 | 175 | 97.01656 | 97.01656 | 0.05103846 | 0.003754906 | 6.927061e-05 | 1.470015e-06
1627.057 | 25 | 25 | -272.15 | 95.98649 | 95.98649 | 175 | 95.98649 | 95.98649 | 0.0517216 | 0.003312867 | 6.985224e-05 | 9.794173e-07
1641.449 | 25 | 25 | -272.15 | 95.00649 | 95.00649 | 175 | 95.00649 | 95.00649 | 0.05087612 | 0.003338588 | 6.890185e-05 | 1.006672e-06
1655.815 | 25 | 25 | -272.15 | 94.00861 | 94.00861 | 175 | 94.00861 | 94.00861 | 0.05031192 | 0.00322607 | 6.823249e-05 | 8.808796e-07
1670.135 | 25 | 25 | -272.15 | 93.00715 | 93.00715 | 175 | 93.00715 | 93.00715 | 0.05022511 | 0.003902787 | 6.804281e-05 | 1.628733e-06
1684.495 | 25 | 25 | -272.15 | 92.01285 | 92.01285 | 175 | 92.01285 | 92.01285 | 0.04938766 | 0.003340194 | 6.709904e-05 | 1.004731e-06
1698.845 | 25 | 25 | -272.15 | 91.01854 | 91.01854 | 175 | 91.01854 | 91.01854 | 0.0494616 | 0.002705269 | 6.707173e-05 | 3.006615e-07
1713.186 | 25 | 25 | -272.15 | 89.9992 | 89.9992 | 175 | 89.9992 | 89.9992 | 0.0503955 | 0.003693824 | 6.79066e-05 | 1.393685e-06
1727.509 | 25 | 25 | -272.15 | 89.06212 | 89.06212 | 175 | 89.06212 | 89.06212 | 0.04986185 | 0.003269468 | 6.727417e-05 | 9.22776e-07
1741.846 | 25 | 25 | -272.15 | 87.96052 | 87.96052 | 175 | 87.96052 | 87.96052 | 0.04813068 | 0.002962453 | 6.542075e-05 | 5.815557e-07
1756.225 | 25 | 25 | -272.15 | 86.96622 | 86.96622 | 175 | 86.96622 | 86.96622 | 0.04775133 | 0.00362792 | 6.493764e-05 | 1.316965e-06
1770.601 | 25 | 25 | -272.15 | 86.03987 | 86.03987 | 175 | 86.03987 | 86.03987 | 0.04842001 | 0.002767958 | 6.551532e-05 | 3.638722e-07
1784.895 | 25 | 25 | -272.15 | 84.98834 | 84.98834 | 175 | 84.98834 | 84.98834 | 0.0469637 | 0.002833861 | 6.39434e-05 | 4.355186e-07
1799.278 | 25 | 25 | -272.15 | 84.00119 | 84.00119 | 175 | 84.00119 | 84.00119 | 0.04680457 | 0.003264647 | 6.368246e-05 | 9.111537e-07
1813.6 | 25 | 25 | -272.15 | 82.99258 | 82.99258 | 175 | 82.99258 | 82.99258 | 0.0479619 | 0.002965668 | 6.47431e-05 | 5.789449e-07
1827.965 | 25 | 25 | -272.15 | 81.98754 | 81.98754 | 175 | 81.98754 | 81.98754 | 0.04680939 | 0.003272683 | 6.348142e-05 | 9.175484e-07
1842.275 | 25 | 25 | -272.15 | 81.02543 | 81.02543 | 175 | 81.02543 | 81.02543 | 0.04568742 | 0.00339806 | 6.225485e-05 | 1.055141e-06
1856.615 | 25 | 25 | -272.15 | 79.99536 | 79.99536 | 175 | 79.99536 | 79.99536 | 0.0450316 | 0.003690609 | 6.149007e-05 | 1.377701e-06
1870.94 | 25 | 25 | -272.15 | 79.01893 | 79.01893 | 175 | 79.01893 | 79.01893 | 0.04438543 | 0.003222854 | 6.074047e-05 | 8.587029e-07
1885.322 | 25 | 25 | -272.15 | 77.96025 | 77.96025 | 175 | 77.96025 | 77.96025 | 0.04412342 | 0.003444676 | 6.036876e-05 | 1.102936e-06
1899.653 | 25 | 25 | -272.15 | 76.99814 | 76.99814 | 175 | 76.99814 | 76.99814 | 0.04426648 | 0.003420564 | 6.041425e-05 | 1.07505e-06
1914.026 | 25 | 25 | -272.15 | 76.01456 | 76.01456 | 175 | 76.01456 | 76.01456 | 0.04425685 | 0.00293995 | 6.030399e-05 | 5.418088e-07
1928.34 | 25 | 25 | -272.15 | 75.05602 | 75.05602 | 175 | 75.05602 | 75.05602 | 0.04312361 | 0.002708483 | 5.906645e-05 | 2.84394e-07
1942.667 | 25 | 25 | -272.15 | 73.99376 | 73.99376 | 175 | 73.99376 | 73.99376 | 0.04371191 | 0.002798497 | 5.954942e-05 | 3.827174e-07
1957.021 | 25 | 25 | -272.15 | 73.03165 | 73.03165 | 175 | 73.03165 | 73.03165 | 0.042516 | 0.003209993 | 5.824849e-05 | 8.370301e-07
1971.376 | 25 | 25 | -272.15 | 72.01946 | 72.01946 | 175 | 72.01946 | 72.01946 | 0.04280371 | 0.00297692 | 5.84343e-05 | 5.77772e-07
1985.722 | 25 | 25 | -272.15 | 71.03589 | 71.03589 | 175 | 71.03589 | 71.03589 | 0.04071245 | 0.002747061 | 5.623086e-05 | 3.221057e-07
2000.066 | 25 | 25 | -272.15 | 70.02012 | 70.02012 | 175 | 70.02012 | 70.02012 | 0.04165599 | 0.003692217 | 5.707578e-05 | 1.367092e-06
2014.384 | 25 | 25 | -272.15 | 68.96859 | 68.96859 | 175 | 68.96859 | 68.96859 | 0.04045846 | 0.003128017 | 5.576409e-05 | 7.41241e-07
2028.758 | 25 | 25 | -272.15 | 67.99575 | 67.99575 | 175 | 67.99575 | 67.99575 | 0.04119787 | 0.003377165 | 5.640814e-05 | 1.015829e-06
2043.127 | 25 | 25 | -272.15 | 67.0229 | 67.0229 | 175 | 67.0229 | 67.0229 | 0.03974313 | 0.002454513 | 5.484585e-05 | -6.716741e-09
2057.448 | 25 | 25 | -272.15 | 65.99283 | 65.99283 | 175 | 65.99283 | 65.99283 | 0.03863884 | 0.002941557 | 5.36301e-05 | 5.311412e-07
2071.803 | 25 | 25 | -272.15 | 64.95919 | 64.95919 | 175 | 64.95919 | 64.95919 | 0.03892174 | 0.003173023 | 5.380889e-05 | 7.860811e-07
2086.149 | 25 | 25 | -272.15 | 63.96488 | 63.96488 | 175 | 63.96488 | 63.96488 | 0.03861472 | 0.002767958 | 5.339851e-05 | 3.364557e-07
2100.506 | 25 | 25 | -272.15 | 63.0135 | 63.0135 | 175 | 63.0135 | 63.0135 | 0.03919662 | 0.003131232 | 5.388636e-05 | 7.374029e-07
2114.821 | 25 | 25 | -272.15 | 61.99416 | 61.99416 | 175 | 61.99416 | 61.99416 | 0.03734327 | 0.003013891 | 5.191849e-05 | 6.062456e-07
2129.149 | 25 | 25 | -272.15 | 61.05708 | 61.05708 | 175 | 61.05708 | 61.05708 | 0.03712787 | 0.003500935 | 5.160609e-05 | 1.144219e-06
2143.479 | 25 | 25 | -272.15 | 59.95905 | 59.95905 | 175 | 59.95905 | 59.95905 | 0.03632738 | 0.003110335 | 5.068889e-05 | 7.104776e-07
2168.553 | 25 | 25 | -272.15 | 49.96594 | 49.96594 | 175 | 49.96594 | 49.96594 | 0.03215618 | 0.002824215 | 4.547277e-05 | 3.813442e-07
2182.969 | 25 | 25 | -272.15 | 39.9907 | 39.9907 | 175 | 39.9907 | 39.9907 | 0.026511 | 0.002531668 | 3.877631e-05 | 4.511773e-08
2197.322 | 25 | 25 | -272.15 | 30.00116 | 30.00116 | 175 | 30.00116 | 30.00116 | 0.02132067 | 0.002301809 | 3.253578e-05 | -2.217332e-07
2211.625 | 25 | 25 | -272.15 | 20.0009 | 20.0009 | 175 | 20.0009 | 20.0009 | 0.01290749 | 0.002055875 | 2.305339e-05 | -5.063916e-07
2225.977 | 25 | 25 | -272.15 | 9.972014 | 9.972014 | 175 | 9.972014 | 9.972014 | 0.007546783 | 0.002367712 | 1.66375e-05 | -1.736567e-07
2240.306 | 25 | 25 | -272.15 | -0.0139489 | -0.0139489 | 175 | -0.0139489 | -0.0139489 | -0.0007329782 | 0.002407897 | 7.290728e-06 | -1.415759e-07
2254.634 | 25 | 25 | -272.15 | -10.03568 | -10.03568 | 175 | -10.03568 | -10.03568 | -0.009470844 | 0.001564008 | -2.520349e-06 | -1.088172e-06
2268.996 | 25 | 25 | -272.15 | -19.98587 | -19.98587 | 175 | -19.98587 | -19.98587 | -0.01544558 | 0.001604194 | -9.545628e-06 | -1.056046e-06
2283.34 | 25 | 25 | -272.15 | -30.0076 | -30.0076 | 175 | -30.0076 | -30.0076 | -0.02235907 | 0.000882467 | -1.752219e-05 | -1.867414e-06
2297.749 | 25 | 25 | -272.15 | -39.98999 | -39.98999 | 175 | -39.98999 | -39.98999 | -0.02730183 | 0.0008776458 | -2.351306e-05 | -1.885148e-06
2312.112 | 25 | 25 | -272.15 | -49.9831 | -49.9831 | 175 | -49.9831 | -49.9831 | -0.03263519 | 0.0005304444 | -2.989779e-05 | -2.281897e-06
2326.489 | 25 | 25 | -272.15 | -60.01914 | -60.01914 | 175 | -60.01914 | -60.01914 | -0.03739148 | -4.822257e-05 | -3.570664e-05 | -2.934921e-06
2351.6 | 25 | 25 | -272.15 | -61.01344 | -61.01344 | 175 | -61.01344 | -61.01344 | -0.0390664 | 0.0004275711 | -3.749252e-05 | -2.409473e-06
2366.03 | 25 | 25 | -272.15 | -61.96483 | -61.96483 | 175 | -61.96483 | -61.96483 | -0.03916125 | 0.0001944966 | -3.768517e-05 | -2.668658e-06
2380.414 | 25 | 25 | -272.15 | -63.00205 | -63.00205 | 175 | -63.00205 | -63.00205 | -0.03844918 | 0.0005883115 | -3.707519e-05 | -2.23401e-06
2394.784 | 25 | 25 | -272.15 | -63.99993 | -63.99993 | 175 | -63.99993 | -63.99993 | -0.03949238 | -0.0003793485 | -3.822622e-05 | -3.306408e-06
2409.197 | 25 | 25 | -272.15 | -64.95489 | -64.95489 | 175 | -64.95489 | -64.95489 | -0.04084584 | -0.0001318073 | -3.968484e-05 | -3.033576e-06
2423.603 | 25 | 25 | -272.15 | -66.03146 | -66.03146 | 175 | -66.03146 | -66.03146 | -0.04084263 | 0.0001093041 | -3.979168e-05 | -2.768013e-06
2437.942 | 25 | 25 | -272.15 | -66.98285 | -66.98285 | 175 | -66.98285 | -66.98285 | -0.04127022 | -0.0002652228 | -4.031892e-05 | -3.18378e-06
2452.292 | 25 | 25 | -272.15 | -67.99861 | -67.99861 | 175 | -67.99861 | -67.99861 | -0.04006305 | 9.644197e-06 | -3.92089e-05 | -2.880775e-06
2466.695 | 25 | 25 | -272.15 | -68.98576 | -68.98576 | 175 | -68.98576 | -68.98576 | -0.0417782 | -0.0001912815 | -4.103451e-05 | -3.104418e-06
2481.097 | 25 | 25 | -272.15 | -69.97649 | -69.97649 | 175 | -69.97649 | -69.97649 | -0.04202573 | 1.285933e-05 | -4.138471e-05 | -2.879673e-06
2495.466 | 25 | 25 | -272.15 | -71.01371 | -71.01371 | 175 | -71.01371 | -71.01371 | -0.04213987 | 0.0001221629 | -4.160553e-05 | -2.759967e-06
2509.836 | 25 | 25 | -272.15 | -71.98298 | -71.98298 | 175 | -71.98298 | -71.98298 | -0.04324576 | 0.0002411111 | -4.281668e-05 | -2.6295e-06
2524.229 | 25 | 25 | -272.15 | -72.99874 | -72.99874 | 175 | -72.99874 | -72.99874 | -0.04268319 | -0.0004790082 | -4.235483e-05 | -3.427903e-06
2538.608 | 25 | 25 | -272.15 | -73.99663 | -73.99663 | 175 | -73.99663 | -73.99663 | -0.04319595 | 6.59034e-05 | -4.297247e-05 | -2.825948e-06
2552.99 | 25 | 25 | -272.15 | -75.02312 | -75.02312 | 175 | -75.02312 | -75.02312 | -0.0440093 | -0.0003150524 | -4.389529e-05 | -3.248925e-06
2567.389 | 25 | 25 | -272.15 | -75.99954 | -75.99954 | 175 | -75.99954 | -75.99954 | -0.04490302 | -0.000464541 | -4.489381e-05 | -3.415615e-06
2581.756 | 25 | 25 | -272.15 | -77.02246 | -77.02246 | 175 | -77.02246 | -77.02246 | -0.04419255 | 0.0003005859 | -4.428398e-05 | -2.569923e-06
2596.161 | 25 | 25 | -272.15 | -78.02034 | -78.02034 | 175 | -78.02034 | -78.02034 | -0.04526147 | 0.0001350224 | -4.546086e-05 | -2.754434e-06
2610.546 | 25 | 25 | -272.15 | -78.97172 | -78.97172 | 175 | -78.97172 | -78.97172 | -0.04552026 | -3.214864e-05 | -4.581836e-05 | -2.940667e-06
2624.91 | 25 | 25 | -272.15 | -80.01968 | -80.01968 | 175 | -80.01968 | -80.01968 | -0.04682226 | -0.0005658082 | -4.723475e-05 | -3.532707e-06
2639.313 | 25 | 25 | -272.15 | -80.98537 | -80.98537 | 175 | -80.98537 | -80.98537 | -0.0477224 | -5.465198e-05 | -4.823862e-05 | -2.968078e-06
2653.67 | 25 | 25 | -272.15 | -82.03332 | -82.03332 | 175 | -82.03332 | -82.03332 | -0.04725142 | -0.0003938153 | -4.787218e-05 | -3.344819e-06
2668.046 | 25 | 25 | -272.15 | -82.95252 | -82.95252 | 175 | -82.95252 | -82.95252 | -0.04699424 | -3.214802e-05 | -4.770755e-05 | -2.94561e-06
2682.422 | 25 | 25 | -272.15 | -83.98259 | -83.98259 | 175 | -83.98259 | -83.98259 | -0.04686405 | 0.0001221627 | -4.768196e-05 | -2.776074e-06
2696.824 | 25 | 25 | -272.15 | -84.98405 | -84.98405 | 175 | -84.98405 | -84.98405 | -0.04767256 | 0.0002298592 | -4.859735e-05 | -2.658102e-06
2711.179 | 25 | 25 | -272.15 | -86.01769 | -86.01769 | 175 | -86.01769 | -86.01769 | -0.04814031 | -0.0002973707 | -4.917339e-05 | -3.243007e-06
2725.576 | 25 | 25 | -272.15 | -86.96908 | -86.96908 | 175 | -86.96908 | -86.96908 | -0.04952589 | -3.857705e-05 | -5.066394e-05 | -2.957715e-06
2739.949 | 25 | 25 | -272.15 | -87.97053 | -87.97053 | 175 | -87.97053 | -87.97053 | -0.04879292 | -0.0001398446 | -5.002929e-05 | -3.071058e-06
2754.352 | 25 | 25 | -272.15 | -89.0471 | -89.0471 | 175 | -89.0471 | -89.0471 | -0.04997919 | 0.0004934742 | -5.133222e-05 | -2.371338e-06
2768.726 | 25 | 25 | -272.15 | -90.03425 | -90.03425 | 175 | -90.03425 | -90.03425 | -0.05045015 | 0.0002941555 | -5.190673e-05 | -2.593201e-06
2783.08 | 25 | 25 | -272.15 | -90.96775 | -90.96775 | 175 | -90.96775 | -90.96775 | -0.04997758 | 0.0003263037 | -5.152697e-05 | -2.558774e-06
2797.474 | 25 | 25 | -272.15 | -91.95491 | -91.95491 | 175 | -91.95491 | -91.95491 | -0.05176984 | -0.000196104 | -5.343012e-05 | -3.138283e-06
2811.877 | 25 | 25 | -272.15 | -92.96352 | -92.96352 | 175 | -92.96352 | -92.96352 | -0.05196754 | -0.0005127642 | -5.373205e-05 | -3.490065e-06
2826.241 | 25 | 25 | -272.15 | -93.99359 | -93.99359 | 175 | -93.99359 | -93.99359 | -0.05046622 | -9.001538e-05 | -5.232771e-05 | -3.023379e-06
2840.63 | 25 | 25 | -272.15 | -94.97716 | -94.97716 | 175 | -94.97716 | -94.97716 | -0.05179715 | 2.411094e-05 | -5.376659e-05 | -2.898268e-06
2854.998 | 25 | 25 | -272.15 | -96.01438 | -96.01438 | 175 | -96.01438 | -96.01438 | -0.05232117 | -0.0003809563 | -5.439957e-05 | -3.347948e-06
2869.384 | 25 | 25 | -272.15 | -96.98365 | -96.98365 | 175 | -96.98365 | -96.98365 | -0.05297698 | -0.0004693635 | -5.515814e-05 | -3.447015e-06
2883.775 | 25 | 25 | -272.15 | -98.00657 | -98.00657 | 175 | -98.00657 | -98.00657 | -0.05397519 | -0.0006413563 | -5.626647e-05 | -3.638674e-06
2898.135 | 25 | 25 | -272.15 | -99.03664 | -99.03664 | 175 | -99.03664 | -99.03664 | -0.05383212 | -0.0003954226 | -5.622793e-05 | -3.367715e-06
2912.546 | 25 | 25 | -272.15 | -100.0095 | -100.0095 | 175 | -100.0095 | -100.0095 | -0.05382248 | -0.0002925486 | -5.63177e-05 | -3.255047e-06
2941.784 | 25 | 25 | -272.15 | -8600.674 | -8600.674 | 175 | -8600.674 | -8600.674 | 0.4826869 | -0.006387841 | -0.0003900855 | -2.030212e-05
2960.781 | 25 | 25 | -272.15 | -17099.81 | -17099.81 | 175 | -17099.81 | -17099.81 | 1.158421 | -0.00491224 | -0.0005719578 | -9.310342e-06
2975.82 | 25 | 25 | -272.15 | -18499.74 | -18499.74 | 175 | -18499.74 | -18499.74 | 1.260676 | -0.00468238 | -0.0005958236 | -8.192251e-06