## Sheet1
Time_since_start | Raw_Temperature | Temperature | Temperature_2 | Raw_Applied_Field | Applied_Field | Field_Angle | Raw_Applied_Field_For_Plot | Applied_Field_For_Plot | Raw_Signal_Mx | Raw_Signal_My | Signal_X_direction | Signal_Y_direction
23.232 | 25 | 25 | -272.15 | -18499.77 | -18499.77 | 190 | -18499.77 | -18499.77 | 1.26508 | -0.009720004 | -0.0005787624 | -3.003399e-05
41.999 | 25 | 25 | -272.15 | -9999.961 | -9999.961 | 190 | -9999.961 | -9999.961 | 0.5968572 | -0.008845563 | -0.0004141029 | -3.308838e-05
60.928 | 25 | 25 | -272.15 | -1499.754 | -1499.754 | 190 | -1499.754 | -1499.754 | -0.0641886 | -0.003144091 | -0.000212648 | -9.556532e-06
76.02 | 25 | 25 | -272.15 | -99.73408 | -99.73408 | 190 | -99.73408 | -99.73408 | -0.05499909 | -0.0003054075 | -5.993611e-05 | -3.419789e-06
101.249 | 25 | 25 | -272.15 | -99.01518 | -99.01518 | 190 | -99.01518 | -99.01518 | -0.05439792 | -0.0002282523 | -5.925231e-05 | -3.33099e-06
115.645 | 25 | 25 | -272.15 | -98.03518 | -98.03518 | 190 | -98.03518 | -98.03518 | -0.05404269 | -4.018472e-05 | -5.879154e-05 | -3.116192e-06
130.013 | 25 | 25 | -272.15 | -97.00154 | -97.00154 | 190 | -97.00154 | -97.00154 | -0.05380801 | -0.0004661487 | -5.84477e-05 | -3.595739e-06
144.417 | 25 | 25 | -272.15 | -95.96074 | -95.96074 | 190 | -95.96074 | -95.96074 | -0.05424843 | 2.250334e-05 | -5.878858e-05 | -3.040855e-06
158.798 | 25 | 25 | -272.15 | -94.96643 | -94.96643 | 190 | -94.96643 | -94.96643 | -0.05310557 | 0.0005947412 | -5.752666e-05 | -2.391537e-06
173.139 | 25 | 25 | -272.15 | -94.04366 | -94.04366 | 190 | -94.04366 | -94.04366 | -0.05316827 | 0.0003761334 | -5.749607e-05 | -2.636805e-06
187.522 | 25 | 25 | -272.15 | -92.96709 | -92.96709 | 190 | -92.96709 | -92.96709 | -0.05222151 | -4.661535e-05 | -5.642486e-05 | -3.112623e-06
201.925 | 25 | 25 | -272.15 | -91.99067 | -91.99067 | 190 | -91.99067 | -91.99067 | -0.0518502 | -0.0003198741 | -5.594814e-05 | -3.419585e-06
216.324 | 25 | 25 | -272.15 | -90.96418 | -90.96418 | 190 | -90.96418 | -90.96418 | -0.05238064 | -0.0002298595 | -5.638187e-05 | -3.315584e-06
230.708 | 25 | 25 | -272.15 | -89.99849 | -89.99849 | 190 | -89.99849 | -89.99849 | -0.05226973 | 1.125163e-05 | -5.617064e-05 | -3.040826e-06
245.064 | 25 | 25 | -272.15 | -89.01849 | -89.01849 | 190 | -89.01849 | -89.01849 | -0.05064465 | -5.465219e-05 | -5.442057e-05 | -3.113266e-06
259.483 | 25 | 25 | -272.15 | -87.94907 | -87.94907 | 190 | -87.94907 | -87.94907 | -0.05043247 | -0.0003825634 | -5.409592e-05 | -3.48184e-06
273.841 | 25 | 25 | -272.15 | -86.96908 | -86.96908 | 190 | -86.96908 | -86.96908 | -0.05074592 | -0.0001559193 | -5.431409e-05 | -3.223413e-06
288.241 | 25 | 25 | -272.15 | -85.99266 | -85.99266 | 190 | -85.99266 | -85.99266 | -0.04985702 | 0.0001076965 | -5.331185e-05 | -2.923179e-06
302.603 | 25 | 25 | -272.15 | -85.03054 | -85.03054 | 190 | -85.03054 | -85.03054 | -0.04976379 | -0.0002041411 | -5.311893e-05 | -3.273804e-06
316.956 | 25 | 25 | -272.15 | -84.05054 | -84.05054 | 190 | -84.05054 | -84.05054 | -0.04873988 | -3.214721e-06 | -5.197925e-05 | -3.044463e-06
331.353 | 25 | 25 | -272.15 | -82.99186 | -82.99186 | 190 | -82.99186 | -82.99186 | -0.04868523 | -0.0003118374 | -5.181563e-05 | -3.391245e-06
345.74 | 25 | 25 | -272.15 | -81.99398 | -81.99398 | 190 | -81.99398 | -81.99398 | -0.04897294 | -0.0002169999 | -5.200585e-05 | -3.281851e-06
360.158 | 25 | 25 | -272.15 | -81.02113 | -81.02113 | 190 | -81.02113 | -81.02113 | -0.0480053 | 4.660016e-10 | -5.092402e-05 | -3.034346e-06
374.554 | 25 | 25 | -272.15 | -80.01252 | -80.01252 | 190 | -80.01252 | -80.01252 | -0.04793778 | 0.0006204597 | -5.075246e-05 | -2.33046e-06
388.903 | 25 | 25 | -272.15 | -78.97888 | -78.97888 | 190 | -78.97888 | -78.97888 | -0.04761791 | 0.0001559183 | -5.032213e-05 | -2.853637e-06
403.277 | 25 | 25 | -272.15 | -77.9953 | -77.9953 | 190 | -77.9953 | -77.9953 | -0.04674188 | 0.0001848514 | -4.933222e-05 | -2.81881e-06
417.669 | 25 | 25 | -272.15 | -76.98669 | -76.98669 | 190 | -76.98669 | -76.98669 | -0.04621466 | 0.0002909407 | -4.869391e-05 | -2.696667e-06
432.069 | 25 | 25 | -272.15 | -76.03173 | -76.03173 | 190 | -76.03173 | -76.03173 | -0.04691227 | 0.000202534 | -4.930468e-05 | -2.794611e-06
446.451 | 25 | 25 | -272.15 | -75.02312 | -75.02312 | 190 | -75.02312 | -75.02312 | -0.045247 | 0.0002845106 | -4.751089e-05 | -2.699739e-06
460.825 | 25 | 25 | -272.15 | -73.96444 | -73.96444 | 190 | -73.96444 | -73.96444 | -0.04551383 | 7.554843e-05 | -4.767369e-05 | -2.933807e-06
475.219 | 25 | 25 | -272.15 | -72.99517 | -72.99517 | 190 | -72.99517 | -72.99517 | -0.04541578 | -0.0001719931 | -4.747514e-05 | -3.211699e-06
489.589 | 25 | 25 | -272.15 | -71.95794 | -71.95794 | 190 | -71.95794 | -71.95794 | -0.0443115 | -8.03751e-06 | -4.624801e-05 | -3.024049e-06
503.974 | 25 | 25 | -272.15 | -71.03875 | -71.03875 | 190 | -71.03875 | -71.03875 | -0.04367014 | -3.21475e-05 | -4.550294e-05 | -3.04935e-06
518.345 | 25 | 25 | -272.15 | -69.99795 | -69.99795 | 190 | -69.99795 | -69.99795 | -0.04318149 | -0.000329519 | -4.490051e-05 | -3.383446e-06
532.731 | 25 | 25 | -272.15 | -68.99649 | -68.99649 | 190 | -68.99649 | -68.99649 | -0.0434885 | 0.0007169048 | -4.510994e-05 | -2.197817e-06
547.104 | 25 | 25 | -272.15 | -67.95211 | -67.95211 | 190 | -67.95211 | -67.95211 | -0.04283107 | 0.0002298595 | -4.433578e-05 | -2.746422e-06
561.532 | 25 | 25 | -272.15 | -66.99358 | -66.99358 | 190 | -66.99358 | -66.99358 | -0.04358492 | 0.0004822225 | -4.50033e-05 | -2.458954e-06
575.879 | 25 | 25 | -272.15 | -65.98854 | -65.98854 | 190 | -65.98854 | -65.98854 | -0.04106127 | 0.0003906005 | -4.233832e-05 | -2.560426e-06
590.259 | 25 | 25 | -272.15 | -65.00497 | -65.00497 | 190 | -65.00497 | -65.00497 | -0.04147918 | 0.0004677556 | -4.266219e-05 | -2.471061e-06
604.657 | 25 | 25 | -272.15 | -63.9892 | -63.9892 | 190 | -63.9892 | -63.9892 | -0.04157884 | 0.0001671704 | -4.265964e-05 | -2.808845e-06
619.033 | 25 | 25 | -272.15 | -62.98417 | -62.98417 | 190 | -62.98417 | -62.98417 | -0.04028805 | 0.0002427189 | -4.124642e-05 | -2.721251e-06
633.432 | 25 | 25 | -272.15 | -61.99702 | -61.99702 | 190 | -61.99702 | -61.99702 | -0.04087477 | 0.000204141 | -4.174132e-05 | -2.76277e-06
647.779 | 25 | 25 | -272.15 | -61.00271 | -61.00271 | 190 | -61.00271 | -61.00271 | -0.03946987 | 0.0004902594 | -4.021335e-05 | -2.437048e-06
662.123 | 25 | 25 | -272.15 | -59.98695 | -59.98695 | 190 | -59.98695 | -59.98695 | -0.03858097 | -0.0001253776 | -3.920709e-05 | -3.13115e-06
687.255 | 25 | 25 | -272.15 | -49.9831 | -49.9831 | 190 | -49.9831 | -49.9831 | -0.03473767 | 0.0005706295 | -3.428321e-05 | -2.322578e-06
701.695 | 25 | 25 | -272.15 | -39.97926 | -39.97926 | 190 | -39.97926 | -39.97926 | -0.02920018 | 0.0008583566 | -2.763919e-05 | -1.975763e-06
716.1 | 25 | 25 | -272.15 | -30.01476 | -30.01476 | 190 | -30.01476 | -30.01476 | -0.02285255 | 0.00119109 | -2.017663e-05 | -1.578131e-06
730.448 | 25 | 25 | -272.15 | -20.01449 | -20.01449 | 190 | -20.01449 | -20.01449 | -0.01670418 | 0.0007345863 | -1.291274e-05 | -2.073036e-06
744.804 | 25 | 25 | -272.15 | -9.999911 | -9.999911 | 190 | -9.999911 | -9.999911 | -0.009118821 | 0.0008663929 | -4.188375e-06 | -1.902541e-06
759.16 | 25 | 25 | -272.15 | 0.0325474 | 0.0325474 | 190 | 0.0325474 | 0.0325474 | -0.001022312 | 0.00189192 | 5.056799e-06 | -7.212265e-07
773.481 | 25 | 25 | -272.15 | 9.99705 | 9.99705 | 190 | 9.99705 | 9.99705 | 0.006214241 | 0.001265031 | 1.34219e-05 | -1.408911e-06
787.812 | 25 | 25 | -272.15 | 20.01878 | 20.01878 | 190 | 20.01878 | 20.01878 | 0.01297982 | 0.002030156 | 2.131466e-05 | -5.221283e-07
802.154 | 25 | 25 | -272.15 | 30.05124 | 30.05124 | 190 | 30.05124 | 30.05124 | 0.01972289 | 0.002166787 | 2.918566e-05 | -3.461402e-07
816.481 | 25 | 25 | -272.15 | 39.97997 | 39.97997 | 190 | 39.97997 | 39.97997 | 0.02516881 | 0.002160357 | 3.572903e-05 | -3.321721e-07
830.808 | 25 | 25 | -272.15 | 50.03747 | 50.03747 | 190 | 50.03747 | 50.03747 | 0.03131391 | 0.002465764 | 4.299545e-05 | 3.475305e-08
845.117 | 25 | 25 | -272.15 | 59.99124 | 59.99124 | 190 | 59.99124 | 59.99124 | 0.036374 | 0.00219572 | 4.914965e-05 | -2.493686e-07
870.262 | 25 | 25 | -272.15 | 61.04277 | 61.04277 | 190 | 61.04277 | 61.04277 | 0.03597537 | 0.002091238 | 4.885229e-05 | -3.652859e-07
884.65 | 25 | 25 | -272.15 | 62.01919 | 62.01919 | 190 | 62.01919 | 62.01919 | 0.03806659 | 0.002859578 | 5.107528e-05 | 5.057813e-07
898.975 | 25 | 25 | -272.15 | 63.00634 | 63.00634 | 190 | 63.00634 | 63.00634 | 0.03750883 | 0.002280913 | 5.060979e-05 | -1.465664e-07
913.305 | 25 | 25 | -272.15 | 63.9935 | 63.9935 | 190 | 63.9935 | 63.9935 | 0.0382418 | 0.002632935 | 5.145481e-05 | 2.536757e-07
927.639 | 25 | 25 | -272.15 | 65.02714 | 65.02714 | 190 | 65.02714 | 65.02714 | 0.03848933 | 0.002845112 | 5.18117e-05 | 4.958555e-07
941.994 | 25 | 25 | -272.15 | 65.99999 | 65.99999 | 190 | 65.99999 | 65.99999 | 0.03832861 | 0.002951201 | 5.174787e-05 | 6.179211e-07
956.338 | 25 | 25 | -272.15 | 67.04436 | 67.04436 | 190 | 67.04436 | 67.04436 | 0.03953417 | 0.003205173 | 5.307856e-05 | 9.073929e-07
970.685 | 25 | 25 | -272.15 | 67.97429 | 67.97429 | 190 | 67.97429 | 67.97429 | 0.04010962 | 0.00276635 | 5.37578e-05 | 4.130814e-07
985.028 | 25 | 25 | -272.15 | 68.96502 | 68.96502 | 190 | 68.96502 | 68.96502 | 0.03969652 | 0.00325661 | 5.343955e-05 | 9.696759e-07
999.354 | 25 | 25 | -272.15 | 70.05231 | 70.05231 | 190 | 70.05231 | 70.05231 | 0.04079601 | 0.003486467 | 5.466694e-05 | 1.231967e-06
1013.701 | 25 | 25 | -272.15 | 71.00012 | 71.00012 | 190 | 71.00012 | 71.00012 | 0.04151615 | 0.003105512 | 5.549491e-05 | 8.031408e-07
1028.059 | 25 | 25 | -272.15 | 71.99085 | 71.99085 | 190 | 71.99085 | 71.99085 | 0.04141971 | 0.003263038 | 5.549818e-05 | 9.834196e-07
1042.367 | 25 | 25 | -272.15 | 72.99231 | 72.99231 | 190 | 72.99231 | 72.99231 | 0.04140687 | 0.003680963 | 5.558741e-05 | 1.458227e-06
1056.722 | 25 | 25 | -272.15 | 74.00449 | 74.00449 | 190 | 74.00449 | 74.00449 | 0.04133131 | 0.003595772 | 5.561407e-05 | 1.364043e-06
1071.067 | 25 | 25 | -272.15 | 75.0596 | 75.0596 | 190 | 75.0596 | 75.0596 | 0.04250958 | 0.003222854 | 5.691815e-05 | 9.445362e-07
1085.377 | 25 | 25 | -272.15 | 75.98953 | 75.98953 | 190 | 75.98953 | 75.98953 | 0.04375694 | 0.003274291 | 5.827959e-05 | 1.0047e-06
1099.734 | 25 | 25 | -272.15 | 76.98025 | 76.98025 | 190 | 76.98025 | 76.98025 | 0.0432715 | 0.003325728 | 5.788789e-05 | 1.064994e-06
1114.121 | 25 | 25 | -272.15 | 78.01032 | 78.01032 | 190 | 78.01032 | 78.01032 | 0.04292913 | 0.003451104 | 5.764548e-05 | 1.208996e-06
1128.468 | 25 | 25 | -272.15 | 78.98317 | 78.98317 | 190 | 78.98317 | 78.98317 | 0.04335508 | 0.003558801 | 5.817732e-05 | 1.33288e-06
1142.803 | 25 | 25 | -272.15 | 80.01324 | 80.01324 | 190 | 80.01324 | 80.01324 | 0.04434686 | 0.00307015 | 5.928949e-05 | 7.824275e-07
1157.112 | 25 | 25 | -272.15 | 81.0147 | 81.0147 | 190 | 81.0147 | 81.0147 | 0.04608445 | 0.003423779 | 6.115598e-05 | 1.184518e-06
1171.444 | 25 | 25 | -272.15 | 81.97323 | 81.97323 | 190 | 81.97323 | 81.97323 | 0.04518271 | 0.003300009 | 6.033832e-05 | 1.046587e-06
1185.804 | 25 | 25 | -272.15 | 82.98542 | 82.98542 | 190 | 82.98542 | 82.98542 | 0.04511519 | 0.003235712 | 6.037314e-05 | 9.760336e-07
1200.166 | 25 | 25 | -272.15 | 84.03695 | 84.03695 | 190 | 84.03695 | 84.03695 | 0.0459848 | 0.003017105 | 6.136346e-05 | 7.310426e-07
1214.48 | 25 | 25 | -272.15 | 85.04199 | 85.04199 | 190 | 85.04199 | 85.04199 | 0.04651845 | 0.003055684 | 6.200794e-05 | 7.768253e-07
1228.837 | 25 | 25 | -272.15 | 86.02198 | 86.02198 | 190 | 86.02198 | 86.02198 | 0.04631752 | 0.003076579 | 6.190401e-05 | 8.025528e-07
1243.187 | 25 | 25 | -272.15 | 86.98052 | 86.98052 | 190 | 86.98052 | 86.98052 | 0.04779152 | 0.003230891 | 6.349849e-05 | 9.791278e-07
1257.506 | 25 | 25 | -272.15 | 88.02848 | 88.02848 | 190 | 88.02848 | 88.02848 | 0.04860968 | 0.002878868 | 6.443622e-05 | 5.832378e-07
1271.892 | 25 | 25 | -272.15 | 89.0192 | 89.0192 | 190 | 89.0192 | 89.0192 | 0.04853092 | 0.002975312 | 6.445743e-05 | 6.944341e-07
1286.239 | 25 | 25 | -272.15 | 90.01708 | 90.01708 | 190 | 90.01708 | 90.01708 | 0.04873506 | 0.00370829 | 6.476661e-05 | 1.525554e-06
1300.592 | 25 | 25 | -272.15 | 90.98993 | 90.98993 | 190 | 90.98993 | 90.98993 | 0.04871417 | 0.003570053 | 6.484475e-05 | 1.371291e-06
1314.916 | 25 | 25 | -272.15 | 92.01285 | 92.01285 | 190 | 92.01285 | 92.01285 | 0.04896169 | 0.003574875 | 6.520054e-05 | 1.378933e-06
1329.267 | 25 | 25 | -272.15 | 92.98927 | 92.98927 | 190 | 92.98927 | 92.98927 | 0.05000008 | 0.003050861 | 6.635457e-05 | 7.883709e-07
1343.594 | 25 | 25 | -272.15 | 94.01219 | 94.01219 | 190 | 94.01219 | 94.01219 | 0.04988595 | 0.003734009 | 6.634315e-05 | 1.563187e-06
1357.912 | 25 | 25 | -272.15 | 95.03868 | 95.03868 | 190 | 95.03868 | 95.03868 | 0.04969629 | 0.002745453 | 6.625542e-05 | 4.473447e-07
1372.242 | 25 | 25 | -272.15 | 95.98649 | 95.98649 | 190 | 95.98649 | 95.98649 | 0.04885882 | 0.002848329 | 6.550192e-05 | 5.657222e-07
1386.575 | 25 | 25 | -272.15 | 96.98794 | 96.98794 | 190 | 96.98794 | 96.98794 | 0.05208488 | 0.00374526 | 6.887968e-05 | 1.582278e-06
1400.948 | 25 | 25 | -272.15 | 98.06451 | 98.06451 | 190 | 98.06451 | 98.06451 | 0.0512844 | 0.002983349 | 6.817689e-05 | 7.228733e-07
1415.308 | 25 | 25 | -272.15 | 99.0159 | 99.0159 | 190 | 99.0159 | 99.0159 | 0.0521749 | 0.002857972 | 6.91782e-05 | 5.831095e-07
1429.62 | 25 | 25 | -272.15 | 99.99947 | 99.99947 | 190 | 99.99947 | 99.99947 | 0.05213792 | 0.002886905 | 6.92411e-05 | 6.179359e-07
1459.307 | 25 | 25 | -272.15 | 8600.607 | 8600.607 | 190 | 8600.607 | 8600.607 | -0.4875122 | 0.01059121 | 0.0003927582 | 2.792262e-05
1478.224 | 25 | 25 | -272.15 | 17099.8 | 17099.8 | 190 | 17099.8 | 17099.8 | -1.171798 | 0.01330452 | 0.0005606798 | 2.906002e-05
1493.223 | 25 | 25 | -272.15 | 18499.74 | 18499.74 | 190 | 18499.74 | 18499.74 | -1.273886 | 0.01378031 | 0.00058209 | 2.783602e-05
1524.725 | 25 | 25 | -272.15 | 9999.944 | 9999.944 | 190 | 9999.944 | 9999.944 | -0.6021376 | 0.01307145 | 0.0004203574 | 3.24209e-05
1543.639 | 25 | 25 | -272.15 | 1499.769 | 1499.769 | 190 | 1499.769 | 1499.769 | 0.06151066 | 0.006588767 | 0.0002218647 | 7.759514e-06
1558.607 | 25 | 25 | -272.15 | 99.7813 | 99.7813 | 190 | 99.7813 | 99.7813 | 0.05265711 | 0.003283936 | 6.974596e-05 | 1.066504e-06
1583.692 | 25 | 25 | -272.15 | 98.99086 | 98.99086 | 190 | 98.99086 | 98.99086 | 0.05262175 | 0.003272683 | 6.962934e-05 | 1.052087e-06
1598.097 | 25 | 25 | -272.15 | 98.03232 | 98.03232 | 190 | 98.03232 | 98.03232 | 0.05244012 | 0.00345432 | 6.934703e-05 | 1.255465e-06
1612.459 | 25 | 25 | -272.15 | 97.02371 | 97.02371 | 190 | 97.02371 | 97.02371 | 0.05096292 | 0.003869031 | 6.774418e-05 | 1.722338e-06
1626.808 | 25 | 25 | -272.15 | 96.01152 | 96.01152 | 190 | 96.01152 | 96.01152 | 0.05052891 | 0.003203565 | 6.720016e-05 | 9.675415e-07
1641.164 | 25 | 25 | -272.15 | 95.03868 | 95.03868 | 190 | 95.03868 | 95.03868 | 0.05149657 | 0.003034786 | 6.808329e-05 | 7.745746e-07
1655.516 | 25 | 25 | -272.15 | 94.02292 | 94.02292 | 190 | 94.02292 | 94.02292 | 0.05037621 | 0.003137662 | 6.684202e-05 | 8.887524e-07
1669.827 | 25 | 25 | -272.15 | 92.96781 | 92.96781 | 190 | 92.96781 | 92.96781 | 0.04926871 | 0.003283934 | 6.56098e-05 | 1.051927e-06
1684.177 | 25 | 25 | -272.15 | 91.9735 | 91.9735 | 190 | 91.9735 | 91.9735 | 0.05025566 | 0.003388416 | 6.651032e-05 | 1.167967e-06
1698.556 | 25 | 25 | -272.15 | 91.01854 | 91.01854 | 190 | 91.01854 | 91.01854 | 0.04975415 | 0.003118371 | 6.590359e-05 | 8.60508e-07
1712.923 | 25 | 25 | -272.15 | 89.99563 | 89.99563 | 190 | 89.99563 | 89.99563 | 0.04912887 | 0.003301618 | 6.516427e-05 | 1.065568e-06
1727.246 | 25 | 25 | -272.15 | 89.02993 | 89.02993 | 190 | 89.02993 | 89.02993 | 0.04787349 | 0.002944773 | 6.379103e-05 | 6.599171e-07
1741.55 | 25 | 25 | -272.15 | 88.01417 | 88.01417 | 190 | 88.01417 | 88.01417 | 0.04772722 | 0.002968882 | 6.353877e-05 | 6.850118e-07
1755.975 | 25 | 25 | -272.15 | 87.01629 | 87.01629 | 190 | 87.01629 | 87.01629 | 0.04719356 | 0.003177846 | 6.289503e-05 | 9.192116e-07
1770.328 | 25 | 25 | -272.15 | 86.01841 | 86.01841 | 190 | 86.01841 | 86.01841 | 0.0479185 | 0.003145698 | 6.352916e-05 | 8.807183e-07
1784.654 | 25 | 25 | -272.15 | 84.99191 | 84.99191 | 190 | 84.99191 | 84.99191 | 0.04710675 | 0.002944772 | 6.260014e-05 | 6.512782e-07
1798.98 | 25 | 25 | -272.15 | 84.03338 | 84.03338 | 190 | 84.03338 | 84.03338 | 0.04677885 | 0.003052467 | 6.216932e-05 | 7.710293e-07
1813.325 | 25 | 25 | -272.15 | 82.98542 | 82.98542 | 190 | 82.98542 | 82.98542 | 0.04707461 | 0.003214817 | 6.236259e-05 | 9.524018e-07
1827.683 | 25 | 25 | -272.15 | 82.02331 | 82.02331 | 190 | 82.02331 | 82.02331 | 0.04613428 | 0.003401275 | 6.130959e-05 | 1.161224e-06
1842.006 | 25 | 25 | -272.15 | 80.98608 | 80.98608 | 190 | 80.98608 | 80.98608 | 0.04532898 | 0.003470394 | 6.038601e-05 | 1.237178e-06
1856.334 | 25 | 25 | -272.15 | 80.03828 | 80.03828 | 190 | 80.03828 | 80.03828 | 0.04473424 | 0.003335372 | 5.968537e-05 | 1.082443e-06
1870.66 | 25 | 25 | -272.15 | 78.96171 | 78.96171 | 190 | 78.96171 | 78.96171 | 0.04452688 | 0.003258216 | 5.936488e-05 | 9.928776e-07
1885.066 | 25 | 25 | -272.15 | 78.01032 | 78.01032 | 190 | 78.01032 | 78.01032 | 0.04414753 | 0.003375558 | 5.888255e-05 | 1.123554e-06
1899.397 | 25 | 25 | -272.15 | 76.99814 | 76.99814 | 190 | 76.99814 | 76.99814 | 0.04452206 | 0.002520416 | 5.915944e-05 | 1.542382e-07
1913.724 | 25 | 25 | -272.15 | 76.01814 | 76.01814 | 190 | 76.01814 | 76.01814 | 0.04245654 | 0.002812965 | 5.696219e-05 | 4.830095e-07
1928.091 | 25 | 25 | -272.15 | 75.00237 | 75.00237 | 190 | 75.00237 | 75.00237 | 0.04271533 | 0.003002639 | 5.71212e-05 | 6.953549e-07
1942.435 | 25 | 25 | -272.15 | 73.96515 | 73.96515 | 190 | 73.96515 | 73.96515 | 0.0416962 | 0.002694017 | 5.598054e-05 | 3.440897e-07
1956.764 | 25 | 25 | -272.15 | 73.00661 | 73.00661 | 190 | 73.00661 | 73.00661 | 0.04218004 | 0.003091046 | 5.63739e-05 | 7.910727e-07
1971.104 | 25 | 25 | -272.15 | 71.98727 | 71.98727 | 190 | 71.98727 | 71.98727 | 0.04233597 | 0.00249309 | 5.64281e-05 | 1.126138e-07
1985.412 | 25 | 25 | -272.15 | 71.0037 | 71.0037 | 190 | 71.0037 | 71.0037 | 0.04182963 | 0.003034787 | 5.581355e-05 | 7.231599e-07
1999.76 | 25 | 25 | -272.15 | 69.99866 | 69.99866 | 190 | 69.99866 | 69.99866 | 0.04166243 | 0.002496305 | 5.554115e-05 | 1.119956e-07
2014.103 | 25 | 25 | -272.15 | 69.01151 | 69.01151 | 190 | 69.01151 | 69.01151 | 0.04020288 | 0.002869224 | 5.395842e-05 | 5.31649e-07
2028.468 | 25 | 25 | -272.15 | 67.99933 | 67.99933 | 190 | 67.99933 | 67.99933 | 0.04004053 | 0.003316083 | 5.369021e-05 | 1.034873e-06
2042.764 | 25 | 25 | -272.15 | 67.00144 | 67.00144 | 190 | 67.00144 | 67.00144 | 0.03888156 | 0.003418957 | 5.241157e-05 | 1.149087e-06
2057.098 | 25 | 25 | -272.15 | 65.99999 | 65.99999 | 190 | 65.99999 | 65.99999 | 0.03976241 | 0.00352826 | 5.320364e-05 | 1.270565e-06
2071.441 | 25 | 25 | -272.15 | 64.99853 | 64.99853 | 190 | 64.99853 | 64.99853 | 0.03825948 | 0.003033179 | 5.157541e-05 | 7.084945e-07
2085.823 | 25 | 25 | -272.15 | 64.01138 | 64.01138 | 190 | 64.01138 | 64.01138 | 0.03729986 | 0.003078187 | 5.050026e-05 | 7.572862e-07
2100.173 | 25 | 25 | -272.15 | 62.97773 | 62.97773 | 190 | 62.97773 | 62.97773 | 0.03827877 | 0.002923876 | 5.138861e-05 | 5.805515e-07
2114.456 | 25 | 25 | -272.15 | 61.99416 | 61.99416 | 190 | 61.99416 | 61.99416 | 0.037504 | 0.002681157 | 5.050151e-05 | 3.039368e-07
2128.808 | 25 | 25 | -272.15 | 61.00701 | 61.00701 | 190 | 61.00701 | 61.00701 | 0.0372645 | 0.002824216 | 5.015752e-05 | 4.636225e-07
2143.146 | 25 | 25 | -272.15 | 60.00555 | 60.00555 | 190 | 60.00555 | 60.00555 | 0.03715841 | 0.003190706 | 4.994753e-05 | 8.759734e-07
2168.249 | 25 | 25 | -272.15 | 50.03389 | 50.03389 | 190 | 50.03389 | 50.03389 | 0.03136213 | 0.002811357 | 4.304404e-05 | 4.256047e-07
2182.655 | 25 | 25 | -272.15 | 39.9764 | 39.9764 | 190 | 39.9764 | 39.9764 | 0.02593072 | 0.003062113 | 3.650225e-05 | 6.876905e-07
2197.022 | 25 | 25 | -272.15 | 29.97255 | 29.97255 | 190 | 29.97255 | 29.97255 | 0.02064877 | 0.002448083 | 3.011768e-05 | -2.816767e-08
2211.345 | 25 | 25 | -272.15 | 19.97586 | 19.97586 | 190 | 19.97586 | 19.97586 | 0.01333988 | 0.002063913 | 2.167585e-05 | -4.840422e-07
2225.633 | 25 | 25 | -272.15 | 10.02209 | 10.02209 | 190 | 10.02209 | 10.02209 | 0.007418186 | 0.00162509 | 1.464685e-05 | -1.001636e-06
2239.974 | 25 | 25 | -272.15 | 0.0218175 | 0.0218175 | 190 | 0.0218175 | 0.0218175 | -0.001456313 | 0.001602586 | 4.615052e-06 | -1.048481e-06
2254.322 | 25 | 25 | -272.15 | -10.03568 | -10.03568 | 190 | -10.03568 | -10.03568 | -0.008274926 | 0.00091783 | -3.335202e-06 | -1.844443e-06
2268.651 | 25 | 25 | -272.15 | -19.98587 | -19.98587 | 190 | -19.98587 | -19.98587 | -0.01591172 | 0.00122163 | -1.210522e-05 | -1.522136e-06
2283.011 | 25 | 25 | -272.15 | -29.95753 | -29.95753 | 190 | -29.95753 | -29.95753 | -0.02315313 | 0.0009660524 | -2.047598e-05 | -1.832522e-06
2297.372 | 25 | 25 | -272.15 | -40.02933 | -40.02933 | 190 | -40.02933 | -40.02933 | -0.02786603 | 0.0003889931 | -2.628971e-05 | -2.506712e-06
2311.757 | 25 | 25 | -272.15 | -49.99026 | -49.99026 | 190 | -49.99026 | -49.99026 | -0.03180898 | 0.000197711 | -3.131038e-05 | -2.744357e-06
2326.157 | 25 | 25 | -272.15 | -59.97264 | -59.97264 | 190 | -59.97264 | -59.97264 | -0.03773066 | -0.0001848521 | -3.834228e-05 | -3.198384e-06
2351.268 | 25 | 25 | -272.15 | -60.99198 | -60.99198 | 190 | -60.99198 | -60.99198 | -0.0392384 | 0.0002153925 | -3.997724e-05 | -2.747895e-06
2365.676 | 25 | 25 | -272.15 | -62.01848 | -62.01848 | 190 | -62.01848 | -62.01848 | -0.03952131 | 0.0003327332 | -4.036932e-05 | -2.61738e-06
2380.016 | 25 | 25 | -272.15 | -63.02709 | -63.02709 | 190 | -63.02709 | -63.02709 | -0.03972222 | 8.840693e-05 | -4.067631e-05 | -2.895867e-06
2394.426 | 25 | 25 | -272.15 | -63.95701 | -63.95701 | 190 | -63.95701 | -63.95701 | -0.04093263 | 0.0006156373 | -4.200024e-05 | -2.301568e-06
2408.833 | 25 | 25 | -272.15 | -64.98351 | -64.98351 | 190 | -64.98351 | -64.98351 | -0.04045682 | 0.0004982965 | -4.162197e-05 | -2.436474e-06
2423.208 | 25 | 25 | -272.15 | -66.02073 | -66.02073 | 190 | -66.02073 | -66.02073 | -0.04058386 | 5.947348e-05 | -4.185688e-05 | -2.934994e-06
2437.574 | 25 | 25 | -272.15 | -66.97212 | -66.97212 | 190 | -66.97212 | -66.97212 | -0.04188588 | 0.0003182662 | -4.327603e-05 | -2.644339e-06
2451.935 | 25 | 25 | -272.15 | -68.02365 | -68.02365 | 190 | -68.02365 | -68.02365 | -0.04204821 | 0.0001864598 | -4.354823e-05 | -2.795659e-06
2466.357 | 25 | 25 | -272.15 | -69.00007 | -69.00007 | 190 | -69.00007 | -69.00007 | -0.04211092 | 0.0001012667 | -4.371162e-05 | -2.8941e-06
2480.763 | 25 | 25 | -272.15 | -70.02298 | -70.02298 | 190 | -70.02298 | -70.02298 | -0.04235847 | 0.000565808 | -4.406744e-05 | -2.3709e-06
2495.109 | 25 | 25 | -272.15 | -71.03517 | -71.03517 | 190 | -71.03517 | -71.03517 | -0.04364602 | -0.0003697036 | -4.547809e-05 | -3.431113e-06
2509.465 | 25 | 25 | -272.15 | -71.95437 | -71.95437 | 190 | -71.95437 | -71.95437 | -0.04317827 | 0.0002218225 | -4.509705e-05 | -2.764074e-06
2523.849 | 25 | 25 | -272.15 | -73.00232 | -73.00232 | 190 | -73.00232 | -73.00232 | -0.04452205 | 0.0001350221 | -4.656845e-05 | -2.864485e-06
2538.263 | 25 | 25 | -272.15 | -73.96444 | -73.96444 | 190 | -73.96444 | -73.96444 | -0.04404627 | 0.0001494892 | -4.618364e-05 | -2.850181e-06
2552.643 | 25 | 25 | -272.15 | -74.99451 | -74.99451 | 190 | -74.99451 | -74.99451 | -0.0448339 | -0.0003375555 | -4.708853e-05 | -3.403224e-06
2567.012 | 25 | 25 | -272.15 | -76.03531 | -76.03531 | 190 | -76.03531 | -76.03531 | -0.04557169 | 0.0001977115 | -4.794393e-05 | -2.800073e-06
2581.38 | 25 | 25 | -272.15 | -77.00815 | -77.00815 | 190 | -77.00815 | -77.00815 | -0.04553473 | -0.0005111563 | -4.800575e-05 | -3.603871e-06
2595.789 | 25 | 25 | -272.15 | -77.98815 | -77.98815 | 190 | -77.98815 | -77.98815 | -0.046115 | 0.0006911857 | -4.8695e-05 | -2.24614e-06
2610.165 | 25 | 25 | -272.15 | -78.99676 | -78.99676 | 190 | -78.99676 | -78.99676 | -0.0468753 | -0.0001060892 | -4.956996e-05 | -3.150001e-06
2624.562 | 25 | 25 | -272.15 | -80.04114 | -80.04114 | 190 | -80.04114 | -80.04114 | -0.04710516 | 0.0001928888 | -4.991e-05 | -2.814097e-06
2638.916 | 25 | 25 | -272.15 | -80.99967 | -80.99967 | 190 | -80.99967 | -80.99967 | -0.04769186 | -0.0005288368 | -5.060359e-05 | -3.632406e-06
2653.314 | 25 | 25 | -272.15 | -81.96894 | -81.96894 | 190 | -81.96894 | -81.96894 | -0.04657954 | -0.0001848518 | -4.957321e-05 | -3.245438e-06
2667.712 | 25 | 25 | -272.15 | -83.01332 | -83.01332 | 190 | -83.01332 | -83.01332 | -0.04774007 | 0.000117341 | -5.085819e-05 | -2.905898e-06
2682.112 | 25 | 25 | -272.15 | -84.00762 | -84.00762 | 190 | -84.00762 | -84.00762 | -0.04855181 | -0.0001012666 | -5.178391e-05 | -3.155266e-06
2696.434 | 25 | 25 | -272.15 | -84.99478 | -84.99478 | 190 | -84.99478 | -84.99478 | -0.04956447 | -0.0002009254 | -5.291291e-05 | -3.27009e-06
2710.832 | 25 | 25 | -272.15 | -85.97477 | -85.97477 | 190 | -85.97477 | -85.97477 | -0.04942945 | -5.304526e-05 | -5.287591e-05 | -3.104937e-06
2725.222 | 25 | 25 | -272.15 | -87.0263 | -87.0263 | 190 | -87.0263 | -87.0263 | -0.04914816 | 0.0003857778 | -5.269769e-05 | -2.610885e-06
2739.612 | 25 | 25 | -272.15 | -87.94907 | -87.94907 | 190 | -87.94907 | -87.94907 | -0.05015921 | 5.786679e-05 | -5.381848e-05 | -2.983721e-06
2753.985 | 25 | 25 | -272.15 | -88.97915 | -88.97915 | 190 | -88.97915 | -88.97915 | -0.05010295 | -7.39406e-05 | -5.386656e-05 | -3.134996e-06
2768.345 | 25 | 25 | -272.15 | -90.00922 | -90.00922 | 190 | -90.00922 | -90.00922 | -0.051286 | 8.037035e-05 | -5.517293e-05 | -2.962677e-06
2782.741 | 25 | 25 | -272.15 | -90.95702 | -90.95702 | 190 | -90.95702 | -90.95702 | -0.0509822 | 0.0002250376 | -5.496128e-05 | -2.801088e-06
2797.109 | 25 | 25 | -272.15 | -91.99782 | -91.99782 | 190 | -91.99782 | -91.99782 | -0.05124582 | -0.0001607417 | -5.533523e-05 | -3.239624e-06
2811.515 | 25 | 25 | -272.15 | -92.98498 | -92.98498 | 190 | -92.98498 | -92.98498 | -0.05218936 | -0.0005384825 | -5.639404e-05 | -3.668954e-06
2825.895 | 25 | 25 | -272.15 | -94.04366 | -94.04366 | 190 | -94.04366 | -94.04366 | -0.05207523 | 0.0003150522 | -5.638629e-05 | -2.705887e-06
2840.285 | 25 | 25 | -272.15 | -94.97716 | -94.97716 | 190 | -94.97716 | -94.97716 | -0.05301717 | 0.0001269854 | -5.7438e-05 | -2.920584e-06
2854.649 | 25 | 25 | -272.15 | -96.02869 | -96.02869 | 190 | -96.02869 | -96.02869 | -0.05284678 | -9.322969e-05 | -5.737239e-05 | -3.171893e-06
2869.041 | 25 | 25 | -272.15 | -96.98008 | -96.98008 | 190 | -96.98008 | -96.98008 | -0.05233723 | -0.0004034597 | -5.69522e-05 | -3.524792e-06
2883.42 | 25 | 25 | -272.15 | -98.00657 | -98.00657 | 190 | -98.00657 | -98.00657 | -0.05321005 | -1.768138e-05 | -5.794323e-05 | -3.09068e-06
2897.8 | 25 | 25 | -272.15 | -99.02591 | -99.02591 | 190 | -99.02591 | -99.02591 | -0.05393821 | -0.0001559189 | -5.878665e-05 | -3.249205e-06
2912.203 | 25 | 25 | -272.15 | -99.97372 | -99.97372 | 190 | -99.97372 | -99.97372 | -0.05340777 | -0.0001334148 | -5.834487e-05 | -3.22578e-06
2941.457 | 25 | 25 | -272.15 | -8600.682 | -8600.682 | 190 | -8600.682 | -8600.682 | 0.4836095 | -0.007278344 | -0.0003854198 | -2.92282e-05
2960.425 | 25 | 25 | -272.15 | -17099.81 | -17099.81 | 190 | -17099.81 | -17099.81 | 1.163784 | -0.01003987 | -0.000555157 | -3.01488e-05
2975.492 | 25 | 25 | -272.15 | -18499.74 | -18499.74 | 190 | -18499.74 | -18499.74 | 1.265781 | -0.01066515 | -0.00057804 | -3.110296e-05