## Sheet1
Time_since_start | Raw_Temperature | Temperature | Temperature_2 | Raw_Applied_Field | Applied_Field | Field_Angle | Raw_Applied_Field_For_Plot | Applied_Field_For_Plot | Raw_Signal_Mx | Raw_Signal_My | Signal_X_direction | Signal_Y_direction
23.293 | 25 | 25 | -272.15 | -18499.77 | -18499.77 | 200 | -18499.77 | -18499.77 | 1.26908 | -0.01371601 | -0.0005800931 | -4.50077e-05
42.046 | 25 | 25 | -272.15 | -9999.961 | -9999.961 | 200 | -9999.961 | -9999.961 | 0.5979567 | -0.01070695 | -0.0004168066 | -4.142588e-05
61.001 | 25 | 25 | -272.15 | -1499.75 | -1499.75 | 200 | -1499.75 | -1499.75 | -0.06570277 | -0.003158557 | -0.0002162725 | -1.045914e-05
76.048 | 25 | 25 | -272.15 | -99.74839 | -99.74839 | 200 | -99.74839 | -99.74839 | -0.05572724 | -9.162264e-05 | -6.216977e-05 | -3.096838e-06
101.218 | 25 | 25 | -272.15 | -99.01518 | -99.01518 | 200 | -99.01518 | -99.01518 | -0.05496213 | 0.0001157332 | -6.131577e-05 | -2.850944e-06
115.672 | 25 | 25 | -272.15 | -98.00299 | -98.00299 | 200 | -98.00299 | -98.00299 | -0.05526271 | -4.822223e-05 | -6.151796e-05 | -3.04102e-06
130.03 | 25 | 25 | -272.15 | -96.96577 | -96.96577 | 200 | -96.96577 | -96.96577 | -0.05469047 | 0.0001125187 | -6.082911e-05 | -2.849123e-06
144.437 | 25 | 25 | -272.15 | -95.96074 | -95.96074 | 200 | -95.96074 | -95.96074 | -0.05428219 | -0.0001816374 | -6.031047e-05 | -3.19236e-06
158.8 | 25 | 25 | -272.15 | -95.0022 | -95.0022 | 200 | -95.0022 | -95.0022 | -0.05498302 | 6.10813e-05 | -6.092557e-05 | -2.904257e-06
173.209 | 25 | 25 | -272.15 | -94.04366 | -94.04366 | 200 | -94.04366 | -94.04366 | -0.0539816 | -2.893356e-05 | -5.980792e-05 | -3.007511e-06
187.55 | 25 | 25 | -272.15 | -92.97425 | -92.97425 | 200 | -92.97425 | -92.97425 | -0.05374211 | -9.805196e-05 | -5.945448e-05 | -3.085885e-06
201.96 | 25 | 25 | -272.15 | -92.00855 | -92.00855 | 200 | -92.00855 | -92.00855 | -0.05356529 | 0.0001703852 | -5.917548e-05 | -2.767512e-06
216.348 | 25 | 25 | -272.15 | -90.96418 | -90.96418 | 200 | -90.96418 | -90.96418 | -0.05254621 | 9.483703e-05 | -5.803104e-05 | -2.853517e-06
230.699 | 25 | 25 | -272.15 | -90.03425 | -90.03425 | 200 | -90.03425 | -90.03425 | -0.05332097 | 9.805153e-05 | -5.872435e-05 | -2.847194e-06
245.087 | 25 | 25 | -272.15 | -89.0471 | -89.0471 | 200 | -89.0471 | -89.0471 | -0.05214274 | -0.000737801 | -5.742378e-05 | -3.827617e-06
259.462 | 25 | 25 | -272.15 | -87.97411 | -87.97411 | 200 | -87.97411 | -87.97411 | -0.05237421 | 0.0004082816 | -5.754938e-05 | -2.476674e-06
273.873 | 25 | 25 | -272.15 | -86.98338 | -86.98338 | 200 | -86.98338 | -86.98338 | -0.05125385 | 1.928915e-05 | -5.630736e-05 | -2.931495e-06
288.261 | 25 | 25 | -272.15 | -85.99266 | -85.99266 | 200 | -85.99266 | -85.99266 | -0.05072984 | -0.0001269858 | -5.567237e-05 | -3.100834e-06
302.62 | 25 | 25 | -272.15 | -85.02697 | -85.02697 | 200 | -85.02697 | -85.02697 | -0.04988274 | -0.0001527038 | -5.471107e-05 | -3.128444e-06
316.978 | 25 | 25 | -272.15 | -83.99689 | -83.99689 | 200 | -83.99689 | -83.99689 | -0.04899545 | 0.0001607407 | -5.370226e-05 | -2.756959e-06
331.381 | 25 | 25 | -272.15 | -82.97755 | -82.97755 | 200 | -82.97755 | -82.97755 | -0.04882506 | -0.0004307853 | -5.34243e-05 | -3.449919e-06
345.769 | 25 | 25 | -272.15 | -82.01902 | -82.01902 | 200 | -82.01902 | -82.01902 | -0.04969146 | -0.0005384819 | -5.420794e-05 | -3.573971e-06
360.153 | 25 | 25 | -272.15 | -81.03186 | -81.03186 | 200 | -81.03186 | -81.03186 | -0.04819979 | 0.0006445705 | -5.258832e-05 | -2.179779e-06
374.488 | 25 | 25 | -272.15 | -79.9696 | -79.9696 | 200 | -79.9696 | -79.9696 | -0.04941659 | -6.429252e-06 | -5.371802e-05 | -2.942575e-06
388.873 | 25 | 25 | -272.15 | -78.94669 | -78.94669 | 200 | -78.94669 | -78.94669 | -0.04856146 | 0.000157526 | -5.274268e-05 | -2.746937e-06
403.269 | 25 | 25 | -272.15 | -77.99173 | -77.99173 | 200 | -77.99173 | -77.99173 | -0.04724179 | -3.857765e-05 | -5.130144e-05 | -2.974981e-06
417.664 | 25 | 25 | -272.15 | -76.97954 | -76.97954 | 200 | -76.97954 | -76.97954 | -0.04668723 | -0.0002153925 | -5.063315e-05 | -3.180183e-06
432.026 | 25 | 25 | -272.15 | -75.98881 | -75.98881 | 200 | -75.98881 | -75.98881 | -0.04629021 | 0.000459719 | -5.012743e-05 | -2.383416e-06
446.444 | 25 | 25 | -272.15 | -75.01239 | -75.01239 | 200 | -75.01239 | -75.01239 | -0.04531612 | 0.0002555782 | -4.903577e-05 | -2.620856e-06
460.815 | 25 | 25 | -272.15 | -74.01809 | -74.01809 | 200 | -74.01809 | -74.01809 | -0.04552347 | 0.0004484667 | -4.914488e-05 | -2.391265e-06
475.196 | 25 | 25 | -272.15 | -72.97728 | -72.97728 | 200 | -72.97728 | -72.97728 | -0.04528076 | 8.037063e-05 | -4.879111e-05 | -2.82137e-06
489.592 | 25 | 25 | -272.15 | -72.0259 | -72.0259 | 200 | -72.0259 | -72.0259 | -0.04466191 | -8.519257e-05 | -4.806361e-05 | -3.013504e-06
503.941 | 25 | 25 | -272.15 | -71.04233 | -71.04233 | 200 | -71.04233 | -71.04233 | -0.0449432 | 8.519278e-05 | -4.82491e-05 | -2.81041e-06
518.333 | 25 | 25 | -272.15 | -69.98722 | -69.98722 | 200 | -69.98722 | -69.98722 | -0.04428417 | 0.0005191927 | -4.747007e-05 | -2.29706e-06
532.679 | 25 | 25 | -272.15 | -68.94284 | -68.94284 | 200 | -68.94284 | -68.94284 | -0.04338883 | 0.0004259632 | -4.64516e-05 | -2.403861e-06
547.081 | 25 | 25 | -272.15 | -67.9843 | -67.9843 | 200 | -67.9843 | -67.9843 | -0.04352867 | -0.0002539704 | -4.649566e-05 | -3.200972e-06
561.499 | 25 | 25 | -272.15 | -67.01861 | -67.01861 | 200 | -67.01861 | -67.01861 | -0.04251119 | -9.001436e-05 | -4.536094e-05 | -3.005489e-06
575.88 | 25 | 25 | -272.15 | -66.03146 | -66.03146 | 200 | -66.03146 | -66.03146 | -0.04223951 | 0.0001318077 | -4.498316e-05 | -2.741886e-06
590.248 | 25 | 25 | -272.15 | -64.9692 | -64.9692 | 200 | -64.9692 | -64.9692 | -0.04136185 | 0.0001784226 | -4.398086e-05 | -2.684155e-06
604.624 | 25 | 25 | -272.15 | -63.97847 | -63.97847 | 200 | -63.97847 | -63.97847 | -0.04073815 | 0.0007506593 | -4.32444e-05 | -2.008389e-06
618.986 | 25 | 25 | -272.15 | -62.98417 | -62.98417 | 200 | -62.98417 | -62.98417 | -0.04045684 | 0.0002700447 | -4.285609e-05 | -2.570965e-06
633.397 | 25 | 25 | -272.15 | -61.97556 | -61.97556 | 200 | -61.97556 | -61.97556 | -0.03971744 | 0.0003600596 | -4.200002e-05 | -2.462334e-06
647.741 | 25 | 25 | -272.15 | -60.99914 | -60.99914 | 200 | -60.99914 | -60.99914 | -0.03956471 | 9.644249e-06 | -4.174444e-05 | -2.871819e-06
662.116 | 25 | 25 | -272.15 | -59.97622 | -59.97622 | 200 | -59.97622 | -59.97622 | -0.03865651 | 0.0004629334 | -4.071508e-05 | -2.33587e-06
687.291 | 25 | 25 | -272.15 | -49.96164 | -49.96164 | 200 | -49.96164 | -49.96164 | -0.03356104 | 0.0007281564 | -3.450145e-05 | -1.996546e-06
701.742 | 25 | 25 | -272.15 | -39.99356 | -39.99356 | 200 | -39.99356 | -39.99356 | -0.02860062 | 0.000133415 | -2.843005e-05 | -2.668829e-06
716.111 | 25 | 25 | -272.15 | -30.01476 | -30.01476 | 200 | -30.01476 | -30.01476 | -0.02355016 | 0.0008680009 | -2.22659e-05 | -1.777544e-06
730.493 | 25 | 25 | -272.15 | -20.03237 | -20.03237 | 200 | -20.03237 | -20.03237 | -0.01636823 | 0.000615637 | -1.393171e-05 | -2.047088e-06
744.865 | 25 | 25 | -272.15 | -9.996335 | -9.996335 | 200 | -9.996335 | -9.996335 | -0.009411377 | 0.0008358521 | -5.821135e-06 | -1.760643e-06
759.221 | 25 | 25 | -272.15 | -0.0103722 | -0.0103722 | 200 | -0.0103722 | -0.0103722 | -0.002051055 | 0.001650809 | 2.695009e-06 | -7.748056e-07
773.565 | 25 | 25 | -272.15 | 10.01136 | 10.01136 | 200 | 10.01136 | 10.01136 | 0.006596804 | 0.001472386 | 1.252543e-05 | -9.572736e-07
787.881 | 25 | 25 | -272.15 | 19.98659 | 19.98659 | 200 | 19.98659 | 19.98659 | 0.01268728 | 0.002346816 | 1.974787e-05 | 9.848591e-08
802.21 | 25 | 25 | -272.15 | 30.01905 | 30.01905 | 200 | 30.01905 | 30.01905 | 0.02084166 | 0.002407898 | 2.907707e-05 | 1.977498e-07
816.539 | 25 | 25 | -272.15 | 39.9907 | 39.9907 | 200 | 39.9907 | 39.9907 | 0.02581661 | 0.001830838 | 3.516362e-05 | -4.537269e-07
830.866 | 25 | 25 | -272.15 | 50.00886 | 50.00886 | 200 | 50.00886 | 50.00886 | 0.03187328 | 0.002522025 | 4.235605e-05 | 3.866209e-07
845.226 | 25 | 25 | -272.15 | 59.99482 | 59.99482 | 200 | 59.99482 | 59.99482 | 0.03639651 | 0.00297692 | 4.798425e-05 | 9.489573e-07
870.345 | 25 | 25 | -272.15 | 61.02847 | 61.02847 | 200 | 61.02847 | 61.02847 | 0.03758438 | 0.00300746 | 4.92994e-05 | 9.877033e-07
884.727 | 25 | 25 | -272.15 | 62.05138 | 62.05138 | 200 | 62.05138 | 62.05138 | 0.03737381 | 0.002584712 | 4.918994e-05 | 4.932669e-07
899.034 | 25 | 25 | -272.15 | 62.99561 | 62.99561 | 200 | 62.99561 | 62.99561 | 0.03794765 | 0.00292709 | 4.987088e-05 | 8.985494e-07
913.38 | 25 | 25 | -272.15 | 63.96488 | 63.96488 | 200 | 63.96488 | 63.96488 | 0.0375474 | 0.002632934 | 4.956284e-05 | 5.552159e-07
927.757 | 25 | 25 | -272.15 | 65.01641 | 65.01641 | 200 | 65.01641 | 65.01641 | 0.03773709 | 0.00227609 | 4.986375e-05 | 1.38374e-07
942.123 | 25 | 25 | -272.15 | 66.02502 | 66.02502 | 200 | 66.02502 | 66.02502 | 0.03873207 | 0.002634542 | 5.097997e-05 | 5.627382e-07
956.489 | 25 | 25 | -272.15 | 67.0229 | 67.0229 | 200 | 67.0229 | 67.0229 | 0.03880601 | 0.002382178 | 5.115756e-05 | 2.686375e-07
970.792 | 25 | 25 | -272.15 | 68.03509 | 68.03509 | 200 | 68.03509 | 68.03509 | 0.04007426 | 0.002133031 | 5.255233e-05 | -2.163981e-08
985.166 | 25 | 25 | -272.15 | 68.95071 | 68.95071 | 200 | 68.95071 | 68.95071 | 0.03995853 | 0.002350032 | 5.25284e-05 | 2.360962e-07
999.514 | 25 | 25 | -272.15 | 70.05589 | 70.05589 | 200 | 70.05589 | 70.05589 | 0.04058223 | 0.003115157 | 5.32766e-05 | 1.139049e-06
1013.844 | 25 | 25 | -272.15 | 71.02873 | 71.02873 | 200 | 71.02873 | 71.02873 | 0.04015948 | 0.002539705 | 5.294603e-05 | 4.648678e-07
1028.181 | 25 | 25 | -272.15 | 72.00158 | 72.00158 | 200 | 72.00158 | 72.00158 | 0.04181031 | 0.002751882 | 5.472619e-05 | 7.170872e-07
1042.479 | 25 | 25 | -272.15 | 73.01734 | 73.01734 | 200 | 73.01734 | 73.01734 | 0.04167692 | 0.00211535 | 5.469456e-05 | -2.881863e-08
1056.856 | 25 | 25 | -272.15 | 74.03668 | 74.03668 | 200 | 74.03668 | 74.03668 | 0.0416769 | 0.003015497 | 5.479906e-05 | 1.032711e-06
1071.218 | 25 | 25 | -272.15 | 75.01668 | 75.01668 | 200 | 75.01668 | 75.01668 | 0.04360099 | 0.002692409 | 5.685812e-05 | 6.553763e-07
1085.534 | 25 | 25 | -272.15 | 76.04318 | 76.04318 | 200 | 76.04318 | 76.04318 | 0.04400769 | 0.002689194 | 5.737735e-05 | 6.544e-07
1099.863 | 25 | 25 | -272.15 | 76.9731 | 76.9731 | 200 | 76.9731 | 76.9731 | 0.04319273 | 0.002079986 | 5.664313e-05 | -5.960179e-08
1114.236 | 25 | 25 | -272.15 | 78.02821 | 78.02821 | 200 | 78.02821 | 78.02821 | 0.04380516 | 0.003123195 | 5.737473e-05 | 1.170292e-06
1128.582 | 25 | 25 | -272.15 | 79.02609 | 79.02609 | 200 | 79.02609 | 79.02609 | 0.04425845 | 0.003126409 | 5.793846e-05 | 1.176801e-06
1142.938 | 25 | 25 | -272.15 | 80.05616 | 80.05616 | 200 | 80.05616 | 80.05616 | 0.04384856 | 0.003288757 | 5.762685e-05 | 1.370568e-06
1157.274 | 25 | 25 | -272.15 | 80.99324 | 80.99324 | 200 | 80.99324 | 80.99324 | 0.04487729 | 0.002925483 | 5.877009e-05 | 9.458501e-07
1171.604 | 25 | 25 | -272.15 | 81.96966 | 81.96966 | 200 | 81.96966 | 81.96966 | 0.04515376 | 0.003173023 | 5.915164e-05 | 1.239673e-06
1185.932 | 25 | 25 | -272.15 | 83.00331 | 83.00331 | 200 | 83.00331 | 83.00331 | 0.04502517 | 0.002854757 | 5.912673e-05 | 8.681569e-07
1200.266 | 25 | 25 | -272.15 | 84.00119 | 84.00119 | 200 | 84.00119 | 84.00119 | 0.04636736 | 0.00358452 | 6.059528e-05 | 1.729224e-06
1214.613 | 25 | 25 | -272.15 | 85.03126 | 85.03126 | 200 | 85.03126 | 85.03126 | 0.04802941 | 0.002769564 | 6.239274e-05 | 7.734972e-07
1228.946 | 25 | 25 | -272.15 | 85.97549 | 85.97549 | 200 | 85.97549 | 85.97549 | 0.0473093 | 0.002628113 | 6.175655e-05 | 6.097046e-07
1243.262 | 25 | 25 | -272.15 | 87.03775 | 87.03775 | 200 | 87.03775 | 87.03775 | 0.04798279 | 0.003333765 | 6.255103e-05 | 1.442588e-06
1257.643 | 25 | 25 | -272.15 | 87.98556 | 87.98556 | 200 | 87.98556 | 87.98556 | 0.04894723 | 0.002674728 | 6.362993e-05 | 6.700264e-07
1271.994 | 25 | 25 | -272.15 | 89.05855 | 89.05855 | 200 | 89.05855 | 89.05855 | 0.04840072 | 0.003290365 | 6.318364e-05 | 1.397064e-06
1286.346 | 25 | 25 | -272.15 | 89.9849 | 89.9849 | 200 | 89.9849 | 89.9849 | 0.04888134 | 0.002417542 | 6.376786e-05 | 3.729918e-07
1300.687 | 25 | 25 | -272.15 | 90.97205 | 90.97205 | 200 | 90.97205 | 90.97205 | 0.04886364 | 0.003288757 | 6.385106e-05 | 1.400403e-06
1315.029 | 25 | 25 | -272.15 | 91.9592 | 91.9592 | 200 | 91.9592 | 91.9592 | 0.04891669 | 0.002833861 | 6.400628e-05 | 8.680569e-07
1329.347 | 25 | 25 | -272.15 | 92.97496 | 92.97496 | 200 | 92.97496 | 92.97496 | 0.05082146 | 0.002838682 | 6.604934e-05 | 8.765047e-07
1343.739 | 25 | 25 | -272.15 | 93.9943 | 93.9943 | 200 | 93.9943 | 93.9943 | 0.05090183 | 0.002809749 | 6.623567e-05 | 8.452594e-07
1358.053 | 25 | 25 | -272.15 | 95.01364 | 95.01364 | 200 | 95.01364 | 95.01364 | 0.05096131 | 0.003261431 | 6.640073e-05 | 1.379309e-06
1372.409 | 25 | 25 | -272.15 | 95.99364 | 95.99364 | 200 | 95.99364 | 95.99364 | 0.0507877 | 0.002669905 | 6.63245e-05 | 6.862407e-07
1386.759 | 25 | 25 | -272.15 | 96.96648 | 96.96648 | 200 | 96.96648 | 96.96648 | 0.05152229 | 0.002653831 | 6.717199e-05 | 6.699942e-07
1401.125 | 25 | 25 | -272.15 | 98.02517 | 98.02517 | 200 | 98.02517 | 98.02517 | 0.05123456 | 0.002880476 | 6.698766e-05 | 9.394645e-07
1415.486 | 25 | 25 | -272.15 | 99.02663 | 99.02663 | 200 | 99.02663 | 99.02663 | 0.05079413 | 0.003169808 | 6.664202e-05 | 1.282511e-06
1429.818 | 25 | 25 | -272.15 | 99.99589 | 99.99589 | 200 | 99.99589 | 99.99589 | 0.05127957 | 0.003351444 | 6.723555e-05 | 1.498799e-06
1459.496 | 25 | 25 | -272.15 | 8600.561 | 8600.561 | 200 | 8600.561 | 8600.561 | -0.4886985 | 0.01248314 | 0.0003924665 | 3.589583e-05
1478.45 | 25 | 25 | -272.15 | 17099.81 | 17099.81 | 200 | 17099.81 | 17099.81 | -1.175106 | 0.01737125 | 0.00055987 | 4.393597e-05
1493.446 | 25 | 25 | -272.15 | 18499.73 | 18499.73 | 200 | 18499.73 | 18499.73 | -1.277999 | 0.01743233 | 0.0005806652 | 4.283517e-05
1525.419 | 25 | 25 | -272.15 | 9999.958 | 9999.958 | 200 | 9999.958 | 9999.958 | -0.6027436 | 0.01390568 | 0.0004209347 | 4.004149e-05
1544.358 | 25 | 25 | -272.15 | 1499.765 | 1499.765 | 200 | 1499.765 | 1499.765 | 0.0610397 | 0.006230315 | 0.0002208458 | 8.669559e-06
1559.368 | 25 | 25 | -272.15 | 99.76699 | 99.76699 | 200 | 99.76699 | 99.76699 | 0.05415038 | 0.003250179 | 7.013434e-05 | 1.379067e-06
1584.453 | 25 | 25 | -272.15 | 99.02305 | 99.02305 | 200 | 99.02305 | 99.02305 | 0.05335955 | 0.002681157 | 6.925305e-05 | 7.07755e-07
1598.889 | 25 | 25 | -272.15 | 98.02517 | 98.02517 | 200 | 98.02517 | 98.02517 | 0.0523726 | 0.00300746 | 6.81461e-05 | 1.088822e-06
1613.171 | 25 | 25 | -272.15 | 97.00225 | 97.00225 | 200 | 97.00225 | 97.00225 | 0.05147085 | 0.003092654 | 6.71233e-05 | 1.186231e-06
1627.535 | 25 | 25 | -272.15 | 95.97218 | 95.97218 | 200 | 95.97218 | 95.97218 | 0.05125385 | 0.002988172 | 6.67968e-05 | 1.060524e-06
1641.887 | 25 | 25 | -272.15 | 95.06014 | 95.06014 | 200 | 95.06014 | 95.06014 | 0.05132619 | 0.003367522 | 6.677691e-05 | 1.504219e-06
1656.233 | 25 | 25 | -272.15 | 93.99788 | 93.99788 | 200 | 93.99788 | 93.99788 | 0.05144513 | 0.002558994 | 6.678907e-05 | 5.503343e-07
1670.594 | 25 | 25 | -272.15 | 92.96065 | 92.96065 | 200 | 92.96065 | 92.96065 | 0.05091469 | 0.003295187 | 6.614278e-05 | 1.413401e-06
1684.924 | 25 | 25 | -272.15 | 92.01642 | 92.01642 | 200 | 92.01642 | 92.01642 | 0.05134226 | 0.003015498 | 6.648119e-05 | 1.081853e-06
1699.286 | 25 | 25 | -272.15 | 90.97205 | 90.97205 | 200 | 90.97205 | 90.97205 | 0.04916263 | 0.003009068 | 6.41554e-05 | 1.071436e-06
1713.622 | 25 | 25 | -272.15 | 90.00635 | 90.00635 | 200 | 90.00635 | 90.00635 | 0.04842 | 0.002793675 | 6.330046e-05 | 8.154539e-07
1727.94 | 25 | 25 | -272.15 | 89.02636 | 89.02636 | 200 | 89.02636 | 89.02636 | 0.04932015 | 0.003214817 | 6.411625e-05 | 1.308118e-06
1742.321 | 25 | 25 | -272.15 | 88.03563 | 88.03563 | 200 | 88.03563 | 88.03563 | 0.04933783 | 0.00316338 | 6.403267e-05 | 1.24491e-06
1756.661 | 25 | 25 | -272.15 | 87.00198 | 87.00198 | 200 | 87.00198 | 87.00198 | 0.04680939 | 0.002594357 | 6.135292e-05 | 5.72807e-07
1770.976 | 25 | 25 | -272.15 | 85.97191 | 85.97191 | 200 | 85.97191 | 85.97191 | 0.04782848 | 0.002954416 | 6.228467e-05 | 9.934889e-07
1785.333 | 25 | 25 | -272.15 | 85.0098 | 85.0098 | 200 | 85.0098 | 85.0098 | 0.04744592 | 0.003322513 | 6.17966e-05 | 1.42381e-06
1799.662 | 25 | 25 | -272.15 | 84.03695 | 84.03695 | 200 | 84.03695 | 84.03695 | 0.04764042 | 0.00248666 | 6.189483e-05 | 4.38031e-07
1814.022 | 25 | 25 | -272.15 | 83.03192 | 83.03192 | 200 | 83.03192 | 83.03192 | 0.04667437 | 0.002247157 | 6.080842e-05 | 1.535827e-07
1828.373 | 25 | 25 | -272.15 | 81.97323 | 81.97323 | 200 | 81.97323 | 81.97323 | 0.04621305 | 0.003560408 | 6.023027e-05 | 1.69532e-06
1842.685 | 25 | 25 | -272.15 | 81.03973 | 81.03973 | 200 | 81.03973 | 81.03973 | 0.04683832 | 0.002832253 | 6.077104e-05 | 8.363217e-07
1857.044 | 25 | 25 | -272.15 | 80.05258 | 80.05258 | 200 | 80.05258 | 80.05258 | 0.04571636 | 0.002841899 | 5.952775e-05 | 8.449681e-07
1871.356 | 25 | 25 | -272.15 | 78.95456 | 78.95456 | 200 | 78.95456 | 78.95456 | 0.04492713 | 0.00272295 | 5.861179e-05 | 7.020615e-07
1885.759 | 25 | 25 | -272.15 | 77.99959 | 77.99959 | 200 | 77.99959 | 77.99959 | 0.04501232 | 0.002613646 | 5.860059e-05 | 5.708891e-07
1900.094 | 25 | 25 | -272.15 | 76.99456 | 76.99456 | 200 | 76.99456 | 76.99456 | 0.04432596 | 0.003185883 | 5.779888e-05 | 1.241201e-06
1914.41 | 25 | 25 | -272.15 | 76.03245 | 76.03245 | 200 | 76.03245 | 76.03245 | 0.04432274 | 0.002256802 | 5.769696e-05 | 1.457962e-07
1928.728 | 25 | 25 | -272.15 | 75.03814 | 75.03814 | 200 | 75.03814 | 75.03814 | 0.04285679 | 0.002470587 | 5.610278e-05 | 3.945304e-07
1943.088 | 25 | 25 | -272.15 | 74.03311 | 74.03311 | 200 | 74.03311 | 74.03311 | 0.04320236 | 0.002531669 | 5.635149e-05 | 4.636268e-07
1957.44 | 25 | 25 | -272.15 | 72.97085 | 72.97085 | 200 | 72.97085 | 72.97085 | 0.04268315 | 0.002899765 | 5.571406e-05 | 8.936745e-07
1971.799 | 25 | 25 | -272.15 | 72.00873 | 72.00873 | 200 | 72.00873 | 72.00873 | 0.04129756 | 0.001954609 | 5.420499e-05 | -2.206375e-07
1986.067 | 25 | 25 | -272.15 | 71.05019 | 71.05019 | 200 | 71.05019 | 71.05019 | 0.04152744 | 0.002795283 | 5.43407e-05 | 7.655339e-07
2000.432 | 25 | 25 | -272.15 | 69.98793 | 69.98793 | 200 | 69.98793 | 69.98793 | 0.04205627 | 0.002335565 | 5.477009e-05 | 2.21915e-07
2014.79 | 25 | 25 | -272.15 | 69.00078 | 69.00078 | 200 | 69.00078 | 69.00078 | 0.0416801 | 0.002734202 | 5.428596e-05 | 6.880901e-07
2029.11 | 25 | 25 | -272.15 | 68.03867 | 68.03867 | 200 | 68.03867 | 68.03867 | 0.04001481 | 0.003103906 | 5.249217e-05 | 1.120302e-06
2043.45 | 25 | 25 | -272.15 | 66.97998 | 66.97998 | 200 | 66.97998 | 66.97998 | 0.03935573 | 0.002607216 | 5.171273e-05 | 5.332072e-07
2057.826 | 25 | 25 | -272.15 | 65.97853 | 65.97853 | 200 | 65.97853 | 65.97853 | 0.03950686 | 0.002747062 | 5.176388e-05 | 6.949548e-07
2072.168 | 25 | 25 | -272.15 | 64.99495 | 64.99495 | 200 | 64.99495 | 64.99495 | 0.03906641 | 0.002727772 | 5.121469e-05 | 6.695783e-07
2086.517 | 25 | 25 | -272.15 | 64.01138 | 64.01138 | 200 | 64.01138 | 64.01138 | 0.03933808 | 0.002697231 | 5.139038e-05 | 6.309682e-07
2100.872 | 25 | 25 | -272.15 | 62.99204 | 62.99204 | 200 | 62.99204 | 62.99204 | 0.03841379 | 0.002253587 | 5.034501e-05 | 1.063723e-07
2115.185 | 25 | 25 | -272.15 | 62.00846 | 62.00846 | 200 | 62.00846 | 62.00846 | 0.03833504 | 0.002769565 | 5.016399e-05 | 7.105726e-07
2129.535 | 25 | 25 | -272.15 | 60.99628 | 60.99628 | 200 | 60.99628 | 60.99628 | 0.0374381 | 0.001798689 | 4.914719e-05 | -4.341276e-07
2143.865 | 25 | 25 | -272.15 | 59.99482 | 59.99482 | 200 | 59.99482 | 59.99482 | 0.03698481 | 0.002465764 | 4.85831e-05 | 3.477416e-07
2169.053 | 25 | 25 | -272.15 | 50.02316 | 50.02316 | 200 | 50.02316 | 50.02316 | 0.03175916 | 0.002615253 | 4.224135e-05 | 4.963141e-07
2183.439 | 25 | 25 | -272.15 | 39.9907 | 39.9907 | 200 | 39.9907 | 39.9907 | 0.02610111 | 0.002423972 | 3.545322e-05 | 2.439106e-07
2197.783 | 25 | 25 | -272.15 | 29.98328 | 29.98328 | 200 | 29.98328 | 29.98328 | 0.0200492 | 0.001136438 | 2.826674e-05 | -1.297825e-06
2212.102 | 25 | 25 | -272.15 | 20.01163 | 20.01163 | 200 | 20.01163 | 20.01163 | 0.01451811 | 0.001665275 | 2.161409e-05 | -7.030667e-07
2226.405 | 25 | 25 | -272.15 | 9.982743 | 9.982743 | 200 | 9.982743 | 9.982743 | 0.007665728 | 0.002099276 | 1.361058e-05 | -2.200108e-07
2240.729 | 25 | 25 | -272.15 | -0.0067956 | -0.0067956 | 200 | -0.0067956 | -0.0067956 | -0.0007345853 | 0.001335756 | 4.03544e-06 | -1.145357e-06
2255.09 | 25 | 25 | -272.15 | -10.02495 | -10.02495 | 200 | -10.02495 | -10.02495 | -0.01034207 | 0.001779401 | -6.77144e-06 | -6.509286e-07
2269.439 | 25 | 25 | -272.15 | -20.00018 | -20.00018 | 200 | -20.00018 | -20.00018 | -0.01726034 | 0.0007249416 | -1.483651e-05 | -1.918437e-06
2283.808 | 25 | 25 | -272.15 | -29.97184 | -29.97184 | 200 | -29.97184 | -29.97184 | -0.0223655 | 0.0007779856 | -2.105561e-05 | -1.883301e-06
2298.176 | 25 | 25 | -272.15 | -39.98999 | -39.98999 | 200 | -39.98999 | -39.98999 | -0.0282711 | 0.0008953271 | -2.809425e-05 | -1.772667e-06
2312.558 | 25 | 25 | -272.15 | -49.98668 | -49.98668 | 200 | -49.98668 | -49.98668 | -0.03499968 | 0.0003375555 | -3.596843e-05 | -2.456035e-06
2326.959 | 25 | 25 | -272.15 | -59.97264 | -59.97264 | 200 | -59.97264 | -59.97264 | -0.03916285 | 0.0005240148 | -4.123012e-05 | -2.264017e-06
2352.115 | 25 | 25 | -272.15 | -61.01702 | -61.01702 | 200 | -61.01702 | -61.01702 | -0.03778208 | 0.0007394081 | -3.99317e-05 | -2.013528e-06
2366.508 | 25 | 25 | -272.15 | -61.97556 | -61.97556 | 200 | -61.97556 | -61.97556 | -0.04082815 | 0.0004838299 | -4.313064e-05 | -2.316756e-06
2380.89 | 25 | 25 | -272.15 | -62.97702 | -62.97702 | 200 | -62.97702 | -62.97702 | -0.04013536 | 3.536317e-05 | -4.252811e-05 | -2.846975e-06
2395.283 | 25 | 25 | -272.15 | -63.99993 | -63.99993 | 200 | -63.99993 | -63.99993 | -0.04150009 | -0.0001285932 | -4.402219e-05 | -3.042615e-06
2409.671 | 25 | 25 | -272.15 | -64.94416 | -64.94416 | 200 | -64.94416 | -64.94416 | -0.04109178 | 0.0002137851 | -4.370338e-05 | -2.642494e-06
2424.045 | 25 | 25 | -272.15 | -66.04219 | -66.04219 | 200 | -66.04219 | -66.04219 | -0.04117701 | 0.0002829043 | -4.390272e-05 | -2.564198e-06
2438.446 | 25 | 25 | -272.15 | -67.01504 | -67.01504 | 200 | -67.01504 | -67.01504 | -0.04225399 | 0.0006301035 | -4.509876e-05 | -2.158485e-06
2452.829 | 25 | 25 | -272.15 | -68.00576 | -68.00576 | 200 | -68.00576 | -68.00576 | -0.04164316 | -0.0003407705 | -4.457856e-05 | -3.303124e-06
2467.195 | 25 | 25 | -272.15 | -68.95715 | -68.95715 | 200 | -68.95715 | -68.95715 | -0.04290018 | -0.0001510964 | -4.595566e-05 | -3.082632e-06
2481.626 | 25 | 25 | -272.15 | -70.0051 | -70.0051 | 200 | -70.0051 | -70.0051 | -0.04408484 | 5.143721e-05 | -4.7269e-05 | -2.847278e-06
2495.982 | 25 | 25 | -272.15 | -70.97795 | -70.97795 | 200 | -70.97795 | -70.97795 | -0.04414591 | 0.0004629334 | -4.743092e-05 | -2.36594e-06
2510.319 | 25 | 25 | -272.15 | -71.97225 | -71.97225 | 200 | -71.97225 | -71.97225 | -0.0443356 | 4.50074e-05 | -4.772596e-05 | -2.860217e-06
2524.726 | 25 | 25 | -272.15 | -72.97728 | -72.97728 | 200 | -72.97728 | -72.97728 | -0.04392893 | 0.0003873855 | -4.741505e-05 | -2.460263e-06
2539.103 | 25 | 25 | -272.15 | -74.01809 | -74.01809 | 200 | -74.01809 | -74.01809 | -0.04504126 | 0.0003922078 | -4.865403e-05 | -2.457436e-06
2553.495 | 25 | 25 | -272.15 | -74.98735 | -74.98735 | 200 | -74.98735 | -74.98735 | -0.04454295 | 0.0001768149 | -4.824618e-05 | -2.713428e-06
2567.859 | 25 | 25 | -272.15 | -75.97093 | -75.97093 | 200 | -75.97093 | -75.97093 | -0.0449641 | 6.429616e-05 | -4.877572e-05 | -2.848459e-06
2582.213 | 25 | 25 | -272.15 | -77.01888 | -77.01888 | 200 | -77.01888 | -77.01888 | -0.04563599 | 4.822185e-06 | -4.95671e-05 | -2.921276e-06
2596.638 | 25 | 25 | -272.15 | -78.00961 | -78.00961 | 200 | -78.00961 | -78.00961 | -0.04575333 | 0.0006397484 | -4.978814e-05 | -2.177191e-06
2611 | 25 | 25 | -272.15 | -79.00749 | -79.00749 | 200 | -79.00749 | -79.00749 | -0.04756488 | -1.285911e-05 | -5.173447e-05 | -2.947508e-06
2625.408 | 25 | 25 | -272.15 | -80.04114 | -80.04114 | 200 | -80.04114 | -80.04114 | -0.04743628 | -8.197777e-05 | -5.170955e-05 | -3.03163e-06
2639.776 | 25 | 25 | -272.15 | -80.97106 | -80.97106 | 200 | -80.97106 | -80.97106 | -0.04758256 | 0.0007201194 | -5.195379e-05 | -2.090753e-06
2654.127 | 25 | 25 | -272.15 | -81.9904 | -81.9904 | 200 | -81.9904 | -81.9904 | -0.0467676 | -0.0002395038 | -5.122875e-05 | -3.222238e-06
2668.529 | 25 | 25 | -272.15 | -83.00259 | -83.00259 | 200 | -83.00259 | -83.00259 | -0.0480069 | 3.857757e-05 | -5.259405e-05 | -2.897928e-06
2682.933 | 25 | 25 | -272.15 | -83.99689 | -83.99689 | 200 | -83.99689 | -83.99689 | -0.04820622 | 0.0004307857 | -5.289889e-05 | -2.439335e-06
2697.282 | 25 | 25 | -272.15 | -85.02339 | -85.02339 | 200 | -85.02339 | -85.02339 | -0.04976219 | 1.768119e-05 | -5.4588e-05 | -2.928029e-06
2711.662 | 25 | 25 | -272.15 | -85.9855 | -85.9855 | 200 | -85.9855 | -85.9855 | -0.04901795 | 0.0002234296 | -5.392907e-05 | -2.68866e-06
2726.031 | 25 | 25 | -272.15 | -86.99411 | -86.99411 | 200 | -86.99411 | -86.99411 | -0.04978469 | 0.0004211412 | -5.481297e-05 | -2.45887e-06
2740.442 | 25 | 25 | -272.15 | -87.9455 | -87.9455 | 200 | -87.9455 | -87.9455 | -0.05078771 | 0.000343985 | -5.593151e-05 | -2.552221e-06
2754.841 | 25 | 25 | -272.15 | -89.05068 | -89.05068 | 200 | -89.05068 | -89.05068 | -0.05144996 | 0.0002989782 | -5.671895e-05 | -2.608178e-06
2769.219 | 25 | 25 | -272.15 | -90.00564 | -90.00564 | 200 | -90.00564 | -90.00564 | -0.0520463 | -0.000271652 | -5.74239e-05 | -3.281957e-06
2783.631 | 25 | 25 | -272.15 | -90.99994 | -90.99994 | 200 | -90.99994 | -90.99994 | -0.05228741 | -5.786701e-05 | -5.777128e-05 | -3.033223e-06
2797.977 | 25 | 25 | -272.15 | -91.97994 | -91.97994 | 200 | -91.97994 | -91.97994 | -0.05095166 | -0.0001687781 | -5.651207e-05 | -3.166354e-06
2812.368 | 25 | 25 | -272.15 | -92.98498 | -92.98498 | 200 | -92.98498 | -92.98498 | -0.05173446 | 0.000369704 | -5.741195e-05 | -2.535745e-06
2826.762 | 25 | 25 | -272.15 | -94.02578 | -94.02578 | 200 | -94.02578 | -94.02578 | -0.05266514 | -8.680009e-05 | -5.846603e-05 | -3.075524e-06
2841.145 | 25 | 25 | -272.15 | -95.03796 | -95.03796 | 200 | -95.03796 | -95.03796 | -0.05388195 | 0.0001028739 | -5.980843e-05 | -2.855198e-06
2855.499 | 25 | 25 | -272.15 | -96.03227 | -96.03227 | 200 | -96.03227 | -96.03227 | -0.0528291 | -0.0004179262 | -5.883866e-05 | -3.470475e-06
2869.894 | 25 | 25 | -272.15 | -96.96577 | -96.96577 | 200 | -96.96577 | -96.96577 | -0.05424683 | -2.893366e-05 | -6.037752e-05 | -3.015498e-06
2884.302 | 25 | 25 | -272.15 | -97.99584 | -97.99584 | 200 | -97.99584 | -97.99584 | -0.05464547 | -0.0002925488 | -6.088892e-05 | -3.328375e-06
2898.672 | 25 | 25 | -272.15 | -98.97584 | -98.97584 | 200 | -98.97584 | -98.97584 | -0.05503606 | -0.0001076965 | -6.1387e-05 | -3.113632e-06
2913.038 | 25 | 25 | -272.15 | -99.9916 | -99.9916 | 200 | -99.9916 | -99.9916 | -0.05468565 | 9.001488e-05 | -6.113445e-05 | -2.883862e-06
2942.299 | 25 | 25 | -272.15 | -8600.685 | -8600.685 | 200 | -8600.685 | -8600.685 | 0.4850771 | -0.009593009 | -0.0003874745 | -3.723309e-05
2961.28 | 25 | 25 | -272.15 | -17099.81 | -17099.81 | 200 | -17099.81 | -17099.81 | 1.166938 | -0.01387676 | -0.000557135 | -4.428011e-05
2976.315 | 25 | 25 | -272.15 | -18499.74 | -18499.74 | 200 | -18499.74 | -18499.74 | 1.26951 | -0.0141243 | -0.000579648 | -4.548794e-05