## Sheet1
Time_since_start | Raw_Temperature | Temperature | Temperature_2 | Raw_Applied_Field | Applied_Field | Field_Angle | Raw_Applied_Field_For_Plot | Applied_Field_For_Plot | Raw_Signal_Mx | Raw_Signal_My | Signal_X_direction | Signal_Y_direction
23.213 | 25 | 25 | -272.15 | -18499.78 | -18499.78 | 205 | -18499.78 | -18499.78 | 1.269095 | -0.01671703 | -0.000589693 | -5.374536e-05
41.97 | 25 | 25 | -272.15 | -9999.954 | -9999.954 | 205 | -9999.954 | -9999.954 | 0.5982058 | -0.01157817 | -0.0004215841 | -4.583644e-05
60.936 | 25 | 25 | -272.15 | -1499.761 | -1499.761 | 205 | -1499.761 | -1499.761 | -0.06534914 | -0.002571854 | -0.0002165446 | -1.066264e-05
75.968 | 25 | 25 | -272.15 | -99.7627 | -99.7627 | 205 | -99.7627 | -99.7627 | -0.05690065 | 0.0001559184 | -6.418679e-05 | -3.250691e-06
101.131 | 25 | 25 | -272.15 | -99.00087 | -99.00087 | 205 | -99.00087 | -99.00087 | -0.05501034 | -1.28588e-05 | -6.219929e-05 | -3.451703e-06
115.592 | 25 | 25 | -272.15 | -97.99226 | -97.99226 | 205 | -97.99226 | -97.99226 | -0.05419218 | -0.0001125191 | -6.126951e-05 | -3.568722e-06
129.947 | 25 | 25 | -272.15 | -96.94789 | -96.94789 | 205 | -96.94789 | -96.94789 | -0.05517431 | -0.0001607412 | -6.215459e-05 | -3.623675e-06
144.356 | 25 | 25 | -272.15 | -96.03227 | -96.03227 | 205 | -96.03227 | -96.03227 | -0.05455545 | -0.0001076966 | -6.143566e-05 | -3.557034e-06
158.732 | 25 | 25 | -272.15 | -95.04154 | -95.04154 | 205 | -95.04154 | -95.04154 | -0.05402019 | -0.0002941558 | -6.079348e-05 | -3.778659e-06
173.113 | 25 | 25 | -272.15 | -94.02935 | -94.02935 | 205 | -94.02935 | -94.02935 | -0.05417932 | 0.0004693631 | -6.085052e-05 | -2.855938e-06
187.481 | 25 | 25 | -272.15 | -93.00644 | -93.00644 | 205 | -93.00644 | -93.00644 | -0.05348974 | 7.554803e-05 | -6.004917e-05 | -3.327233e-06
201.881 | 25 | 25 | -272.15 | -91.99067 | -91.99067 | 205 | -91.99067 | -91.99067 | -0.05235653 | 1.125137e-05 | -5.880041e-05 | -3.401634e-06
216.251 | 25 | 25 | -272.15 | -91.0214 | -91.0214 | 205 | -91.0214 | -91.0214 | -0.05337722 | -0.0001880668 | -5.973215e-05 | -3.638812e-06
230.63 | 25 | 25 | -272.15 | -89.97703 | -89.97703 | 205 | -89.97703 | -89.97703 | -0.05227777 | 0.0002796887 | -5.851456e-05 | -3.072252e-06
244.981 | 25 | 25 | -272.15 | -89.0471 | -89.0471 | 205 | -89.0471 | -89.0471 | -0.05158979 | -8.197785e-05 | -5.772435e-05 | -3.505102e-06
259.353 | 25 | 25 | -272.15 | -87.98842 | -87.98842 | 205 | -87.98842 | -87.98842 | -0.051765 | 0.000242718 | -5.779288e-05 | -3.110819e-06
273.789 | 25 | 25 | -272.15 | -86.96908 | -86.96908 | 205 | -86.96908 | -86.96908 | -0.05147246 | 0.0005400895 | -5.739294e-05 | -2.749568e-06
288.181 | 25 | 25 | -272.15 | -86.00696 | -86.00696 | 205 | -86.00696 | -86.00696 | -0.05030549 | -0.0003520224 | -5.611558e-05 | -3.821261e-06
302.552 | 25 | 25 | -272.15 | -85.00193 | -85.00193 | 205 | -85.00193 | -85.00193 | -0.05117831 | 9.965954e-05 | -5.689428e-05 | -3.27418e-06
316.898 | 25 | 25 | -272.15 | -84.02551 | -84.02551 | 205 | -84.02551 | -84.02551 | -0.05077967 | 0.0003295188 | -5.639157e-05 | -2.994378e-06
331.292 | 25 | 25 | -272.15 | -82.98471 | -82.98471 | 205 | -82.98471 | -82.98471 | -0.04862575 | 0.000208963 | -5.410921e-05 | -3.136469e-06
345.7 | 25 | 25 | -272.15 | -82.02259 | -82.02259 | 205 | -82.02259 | -82.02259 | -0.04902439 | 0.0003021928 | -5.441332e-05 | -3.021285e-06
360.079 | 25 | 25 | -272.15 | -81.00683 | -81.00683 | 205 | -81.00683 | -81.00683 | -0.04944071 | 0.0004356074 | -5.472979e-05 | -2.857535e-06
374.419 | 25 | 25 | -272.15 | -80.03756 | -80.03756 | 205 | -80.03756 | -80.03756 | -0.04862093 | 0.0002973702 | -5.380241e-05 | -3.021139e-06
388.798 | 25 | 25 | -272.15 | -78.96457 | -78.96457 | 205 | -78.96457 | -78.96457 | -0.04870612 | -0.0007554825 | -5.377854e-05 | -4.286118e-06
403.189 | 25 | 25 | -272.15 | -78.00246 | -78.00246 | 205 | -78.00246 | -78.00246 | -0.04629341 | 0.0003616675 | -5.124282e-05 | -2.937587e-06
417.597 | 25 | 25 | -272.15 | -76.96523 | -76.96523 | 205 | -76.96523 | -76.96523 | -0.04684154 | 0.0001109116 | -5.169024e-05 | -3.236519e-06
431.954 | 25 | 25 | -272.15 | -76.00669 | -76.00669 | 205 | -76.00669 | -76.00669 | -0.04782688 | 0.0005947419 | -5.258736e-05 | -2.650854e-06
446.307 | 25 | 25 | -272.15 | -75.03385 | -75.03385 | 205 | -75.03385 | -75.03385 | -0.04653292 | 0.0003889932 | -5.118063e-05 | -2.895767e-06
460.672 | 25 | 25 | -272.15 | -73.99305 | -73.99305 | 205 | -73.99305 | -73.99305 | -0.04604106 | 0.0008213856 | -5.057716e-05 | -2.371814e-06
475.102 | 25 | 25 | -272.15 | -72.97728 | -72.97728 | 205 | -72.97728 | -72.97728 | -0.04613108 | 0.0001944966 | -5.056403e-05 | -3.123876e-06
489.481 | 25 | 25 | -272.15 | -71.9794 | -71.9794 | 205 | -71.9794 | -71.9794 | -0.04366531 | -4.982981e-05 | -4.797105e-05 | -3.415182e-06
503.862 | 25 | 25 | -272.15 | -71.00656 | -71.00656 | 205 | -71.00656 | -71.00656 | -0.04539488 | 0.0005272301 | -4.961848e-05 | -2.717176e-06
518.253 | 25 | 25 | -272.15 | -70.01941 | -70.01941 | 205 | -70.01941 | -70.01941 | -0.04436454 | 0.0002845112 | -4.847657e-05 | -3.006578e-06
532.586 | 25 | 25 | -272.15 | -69.00007 | -69.00007 | 205 | -69.00007 | -69.00007 | -0.04438222 | 0.0004774004 | -4.839e-05 | -2.771179e-06
547.016 | 25 | 25 | -272.15 | -68.00576 | -68.00576 | 205 | -68.00576 | -68.00576 | -0.04353027 | -8.840722e-05 | -4.742756e-05 | -3.449731e-06
561.41 | 25 | 25 | -272.15 | -67.01504 | -67.01504 | 205 | -67.01504 | -67.01504 | -0.04398518 | 0.0006783263 | -4.778558e-05 | -2.523202e-06
575.772 | 25 | 25 | -272.15 | -66.03146 | -66.03146 | 205 | -66.03146 | -66.03146 | -0.04337598 | 0.0009773041 | -4.706945e-05 | -2.160123e-06
590.13 | 25 | 25 | -272.15 | -65.01212 | -65.01212 | 205 | -65.01212 | -65.01212 | -0.04242115 | 0.0001462743 | -4.600052e-05 | -3.158069e-06
604.52 | 25 | 25 | -272.15 | -63.98205 | -63.98205 | 205 | -63.98205 | -63.98205 | -0.04066103 | 0.0004934746 | -4.411704e-05 | -2.736765e-06
618.894 | 25 | 25 | -272.15 | -63.02351 | -63.02351 | 205 | -63.02351 | -63.02351 | -0.0400566 | 0.000405067 | -4.340828e-05 | -2.840379e-06
633.292 | 25 | 25 | -272.15 | -61.97556 | -61.97556 | 205 | -61.97556 | -61.97556 | -0.03977208 | 0.0004790076 | -4.301352e-05 | -2.748172e-06
647.677 | 25 | 25 | -272.15 | -60.99914 | -60.99914 | 205 | -60.99914 | -60.99914 | -0.04111427 | 1.606894e-06 | -4.426927e-05 | -3.320289e-06
662.036 | 25 | 25 | -272.15 | -59.97264 | -59.97264 | 205 | -59.97264 | -59.97264 | -0.03888961 | 0.000732978 | -4.191691e-05 | -2.436248e-06
687.164 | 25 | 25 | -272.15 | -49.99026 | -49.99026 | 205 | -49.99026 | -49.99026 | -0.03393557 | 0.0002861191 | -3.589003e-05 | -2.944562e-06
701.599 | 25 | 25 | -272.15 | -39.98999 | -39.98999 | 205 | -39.98999 | -39.98999 | -0.02864401 | 0.0004243556 | -2.952037e-05 | -2.748054e-06
715.982 | 25 | 25 | -272.15 | -30.01833 | -30.01833 | 205 | -30.01833 | -30.01833 | -0.02213404 | 0.0009210451 | -2.192288e-05 | -2.119864e-06
730.359 | 25 | 25 | -272.15 | -19.96441 | -19.96441 | 205 | -19.96441 | -19.96441 | -0.0169935 | 0.001163763 | -1.570027e-05 | -1.797343e-06
744.739 | 25 | 25 | -272.15 | -9.989181 | -9.989181 | 205 | -9.989181 | -9.989181 | -0.008794122 | 0.001586512 | -6.395907e-06 | -1.258206e-06
759.111 | 25 | 25 | -272.15 | 0.0039343 | 0.0039343 | 205 | 0.0039343 | 0.0039343 | -0.001139652 | 0.001213594 | 2.359866e-06 | -1.677424e-06
773.449 | 25 | 25 | -272.15 | 10.03282 | 10.03282 | 205 | 10.03282 | 10.03282 | 0.006833094 | 0.001576867 | 1.14408e-05 | -1.209766e-06
787.789 | 25 | 25 | -272.15 | 20.01878 | 20.01878 | 205 | 20.01878 | 20.01878 | 0.01327559 | 0.00194175 | 1.897159e-05 | -7.402984e-07
802.113 | 25 | 25 | -272.15 | 30.00832 | 30.00832 | 205 | 30.00832 | 30.00832 | 0.02071145 | 0.001422556 | 2.750617e-05 | -1.33572e-06
816.458 | 25 | 25 | -272.15 | 39.97997 | 39.97997 | 205 | 39.97997 | 39.97997 | 0.02557228 | 0.001827623 | 3.343781e-05 | -8.178925e-07
830.755 | 25 | 25 | -272.15 | 50.00886 | 50.00886 | 205 | 50.00886 | 50.00886 | 0.03052146 | 0.002558995 | 3.946456e-05 | 9.315288e-08
845.13 | 25 | 25 | -272.15 | 60.00555 | 60.00555 | 205 | 60.00555 | 60.00555 | 0.03602037 | 0.001766542 | 4.60433e-05 | -8.313971e-07
870.22 | 25 | 25 | -272.15 | 61.01774 | 61.01774 | 205 | 61.01774 | 61.01774 | 0.03721307 | 0.002092846 | 4.735178e-05 | -4.353174e-07
884.624 | 25 | 25 | -272.15 | 62.01562 | 62.01562 | 205 | 62.01562 | 62.01562 | 0.03824824 | 0.002171609 | 4.849966e-05 | -3.374505e-07
898.932 | 25 | 25 | -272.15 | 63.00992 | 63.00992 | 205 | 63.00992 | 63.00992 | 0.03757313 | 0.002295379 | 4.791958e-05 | -1.853831e-07
913.282 | 25 | 25 | -272.15 | 64.00423 | 64.00423 | 205 | 64.00423 | 64.00423 | 0.03856329 | 0.002600787 | 4.902163e-05 | 1.854736e-07
927.62 | 25 | 25 | -272.15 | 64.98422 | 64.98422 | 205 | 64.98422 | 64.98422 | 0.03822735 | 0.002745454 | 4.878269e-05 | 3.626697e-07
941.972 | 25 | 25 | -272.15 | 66.0286 | 66.0286 | 205 | 66.0286 | 66.0286 | 0.03862758 | 0.002713305 | 4.929397e-05 | 3.270783e-07
956.328 | 25 | 25 | -272.15 | 67.00144 | 67.00144 | 205 | 67.00144 | 67.00144 | 0.03896191 | 0.002649009 | 4.973135e-05 | 2.525489e-07
970.666 | 25 | 25 | -272.15 | 68.02079 | 68.02079 | 205 | 68.02079 | 68.02079 | 0.04004856 | 0.00284029 | 5.093343e-05 | 4.860116e-07
985.025 | 25 | 25 | -272.15 | 69.01509 | 69.01509 | 205 | 69.01509 | 69.01509 | 0.04004372 | 0.002317883 | 5.103042e-05 | -1.402638e-07
999.374 | 25 | 25 | -272.15 | 70.00224 | 70.00224 | 205 | 70.00224 | 70.00224 | 0.04079601 | 0.002370927 | 5.189146e-05 | -7.340932e-08
1013.702 | 25 | 25 | -272.15 | 71.0037 | 71.0037 | 205 | 71.0037 | 71.0037 | 0.04207232 | 0.001893527 | 5.328329e-05 | -6.45449e-07
1028.041 | 25 | 25 | -272.15 | 72.02662 | 72.02662 | 205 | 72.02662 | 72.02662 | 0.04138918 | 0.002742239 | 5.269802e-05 | 3.799212e-07
1042.388 | 25 | 25 | -272.15 | 72.98158 | 72.98158 | 205 | 72.98158 | 72.98158 | 0.04248546 | 0.002684372 | 5.390324e-05 | 3.13083e-07
1056.723 | 25 | 25 | -272.15 | 73.96873 | 73.96873 | 205 | 73.96873 | 73.96873 | 0.04255135 | 0.002687587 | 5.407093e-05 | 3.199165e-07
1071.07 | 25 | 25 | -272.15 | 75.0131 | 75.0131 | 205 | 75.0131 | 75.0131 | 0.04363316 | 0.002478624 | 5.527069e-05 | 7.134601e-08
1085.406 | 25 | 25 | -272.15 | 75.98237 | 75.98237 | 205 | 75.98237 | 75.98237 | 0.04291143 | 0.002330742 | 5.464095e-05 | -1.038749e-07
1099.71 | 25 | 25 | -272.15 | 76.98741 | 76.98741 | 205 | 76.98741 | 76.98741 | 0.04322166 | 0.002674728 | 5.505729e-05 | 3.134823e-07
1114.069 | 25 | 25 | -272.15 | 77.97098 | 77.97098 | 205 | 77.97098 | 77.97098 | 0.04274748 | 0.002682765 | 5.467907e-05 | 3.261143e-07
1128.458 | 25 | 25 | -272.15 | 78.98675 | 78.98675 | 205 | 78.98675 | 78.98675 | 0.04415396 | 0.003042824 | 5.620386e-05 | 7.628646e-07
1142.779 | 25 | 25 | -272.15 | 79.99893 | 79.99893 | 205 | 79.99893 | 79.99893 | 0.04514413 | 0.00212821 | 5.730775e-05 | -3.357836e-07
1157.102 | 25 | 25 | -272.15 | 80.99681 | 80.99681 | 205 | 80.99681 | 80.99681 | 0.04561188 | 0.002570246 | 5.788247e-05 | 1.99657e-07
1171.453 | 25 | 25 | -272.15 | 82.01973 | 82.01973 | 205 | 82.01973 | 82.01973 | 0.04514412 | 0.003092653 | 5.751477e-05 | 8.319826e-07
1185.777 | 25 | 25 | -272.15 | 83.02477 | 83.02477 | 205 | 83.02477 | 83.02477 | 0.04585781 | 0.002594356 | 5.833865e-05 | 2.347819e-07
1200.117 | 25 | 25 | -272.15 | 84.01907 | 84.01907 | 205 | 84.01907 | 84.01907 | 0.04550418 | 0.002960846 | 5.80833e-05 | 6.79214e-07
1214.443 | 25 | 25 | -272.15 | 85.00264 | 85.00264 | 205 | 85.00264 | 85.00264 | 0.04765972 | 0.002301809 | 6.036144e-05 | -1.11669e-07
1228.774 | 25 | 25 | -272.15 | 85.99695 | 85.99695 | 205 | 85.99695 | 85.99695 | 0.04760506 | 0.002743847 | 6.040809e-05 | 4.237637e-07
1243.161 | 25 | 25 | -272.15 | 87.0306 | 87.0306 | 205 | 87.0306 | 87.0306 | 0.04817408 | 0.002841898 | 6.108877e-05 | 5.449707e-07
1257.517 | 25 | 25 | -272.15 | 88.00702 | 88.00702 | 205 | 88.00702 | 88.00702 | 0.04815801 | 0.002922269 | 6.117257e-05 | 6.447083e-07
1271.87 | 25 | 25 | -272.15 | 89.04782 | 89.04782 | 205 | 89.04782 | 89.04782 | 0.04728839 | 0.002980134 | 6.040077e-05 | 7.175313e-07
1286.242 | 25 | 25 | -272.15 | 90.02424 | 90.02424 | 205 | 90.02424 | 90.02424 | 0.04886043 | 0.003023534 | 6.208877e-05 | 7.727367e-07
1300.583 | 25 | 25 | -272.15 | 91.00424 | 91.00424 | 205 | 91.00424 | 91.00424 | 0.04845698 | 0.002324312 | 6.178162e-05 | -6.65606e-08
1314.896 | 25 | 25 | -272.15 | 92.00927 | 92.00927 | 205 | 92.00927 | 92.00927 | 0.04968343 | 0.002520418 | 6.312346e-05 | 1.7267e-07
1329.243 | 25 | 25 | -272.15 | 92.98569 | 92.98569 | 205 | 92.98569 | 92.98569 | 0.05045016 | 0.003197136 | 6.399799e-05 | 9.907295e-07
1343.591 | 25 | 25 | -272.15 | 94.00503 | 94.00503 | 205 | 94.00503 | 94.00503 | 0.04957894 | 0.003205172 | 6.322238e-05 | 1.003467e-06
1357.93 | 25 | 25 | -272.15 | 95.02437 | 95.02437 | 205 | 95.02437 | 95.02437 | 0.05104168 | 0.002972097 | 6.480436e-05 | 7.257781e-07
1372.303 | 25 | 25 | -272.15 | 96.0151 | 96.0151 | 205 | 96.0151 | 96.0151 | 0.05094845 | 0.003173024 | 6.481168e-05 | 9.707723e-07
1386.647 | 25 | 25 | -272.15 | 96.9951 | 96.9951 | 205 | 96.9951 | 96.9951 | 0.04998883 | 0.00273581 | 6.394274e-05 | 4.470731e-07
1400.969 | 25 | 25 | -272.15 | 98.01086 | 98.01086 | 205 | 98.01086 | 98.01086 | 0.05187592 | 0.002923876 | 6.595301e-05 | 6.766516e-07
1415.323 | 25 | 25 | -272.15 | 99.01947 | 99.01947 | 205 | 99.01947 | 99.01947 | 0.0514596 | 0.003322512 | 6.56358e-05 | 1.159848e-06
1429.687 | 25 | 25 | -272.15 | 100.003 | 100.003 | 205 | 100.003 | 100.003 | 0.05277445 | 0.002539706 | 6.706473e-05 | 2.198812e-07
1459.404 | 25 | 25 | -272.15 | 8600.6 | 8600.6 | 205 | 8600.6 | 8600.6 | -0.4880909 | 0.01324344 | 0.0003948499 | 3.904429e-05
1478.35 | 25 | 25 | -272.15 | 17099.81 | 17099.81 | 205 | 17099.81 | 17099.81 | -1.176044 | 0.01965056 | 0.0005653088 | 5.080355e-05
1493.377 | 25 | 25 | -272.15 | 18499.74 | 18499.74 | 205 | 18499.74 | 18499.74 | -1.279799 | 0.02017458 | 0.0005859644 | 5.049408e-05
1524.843 | 25 | 25 | -272.15 | 9999.897 | 9999.897 | 205 | 9999.897 | 9999.897 | -0.6024848 | 0.0146017 | 0.0004237148 | 4.349286e-05
1543.79 | 25 | 25 | -272.15 | 1499.769 | 1499.769 | 205 | 1499.769 | 1499.769 | 0.06225971 | 0.00550859 | 0.0002201985 | 7.952586e-06
1558.81 | 25 | 25 | -272.15 | 99.77772 | 99.77772 | 205 | 99.77772 | 99.77772 | 0.05370836 | 0.002436832 | 6.798502e-05 | 9.52909e-08
1584.059 | 25 | 25 | -272.15 | 99.05524 | 99.05524 | 205 | 99.05524 | 99.05524 | 0.05366817 | 0.00287083 | 6.78704e-05 | 6.158888e-07
1598.419 | 25 | 25 | -272.15 | 98.03948 | 98.03948 | 205 | 98.03948 | 98.03948 | 0.05298984 | 0.002472195 | 6.708114e-05 | 1.32672e-07
1612.762 | 25 | 25 | -272.15 | 96.96291 | 96.96291 | 205 | 96.96291 | 96.96291 | 0.05177143 | 0.00262329 | 6.57401e-05 | 3.114428e-07
1627.097 | 25 | 25 | -272.15 | 95.99722 | 95.99722 | 205 | 95.99722 | 95.99722 | 0.05133422 | 0.003283935 | 6.519953e-05 | 1.104315e-06
1641.472 | 25 | 25 | -272.15 | 95.02437 | 95.02437 | 205 | 95.02437 | 95.02437 | 0.05115741 | 0.00310712 | 6.492126e-05 | 8.884171e-07
1655.794 | 25 | 25 | -272.15 | 94.02649 | 94.02649 | 205 | 94.02649 | 94.02649 | 0.05131333 | 0.003282327 | 6.497653e-05 | 1.096467e-06
1670.141 | 25 | 25 | -272.15 | 93.02503 | 93.02503 | 205 | 93.02503 | 93.02503 | 0.05149817 | 0.002866009 | 6.506065e-05 | 5.919941e-07
1684.472 | 25 | 25 | -272.15 | 91.97708 | 91.97708 | 205 | 91.97708 | 91.97708 | 0.0504389 | 0.003336979 | 6.388329e-05 | 1.156149e-06
1698.791 | 25 | 25 | -272.15 | 90.98278 | 90.98278 | 205 | 90.98278 | 90.98278 | 0.04868683 | 0.003727579 | 6.20116e-05 | 1.623658e-06
1713.148 | 25 | 25 | -272.15 | 90.03139 | 90.03139 | 205 | 90.03139 | 90.03139 | 0.04875917 | 0.00275349 | 6.198721e-05 | 4.474807e-07
1727.477 | 25 | 25 | -272.15 | 89.05139 | 89.05139 | 205 | 89.05139 | 89.05139 | 0.04837821 | 0.002906194 | 6.150199e-05 | 6.284791e-07
1741.824 | 25 | 25 | -272.15 | 87.99629 | 87.99629 | 205 | 87.99629 | 87.99629 | 0.04882829 | 0.002528453 | 6.184854e-05 | 1.703117e-07
1756.173 | 25 | 25 | -272.15 | 86.98052 | 86.98052 | 205 | 86.98052 | 86.98052 | 0.0476163 | 0.00338038 | 6.052021e-05 | 1.193439e-06
1770.541 | 25 | 25 | -272.15 | 86.00768 | 86.00768 | 205 | 86.00768 | 86.00768 | 0.04799084 | 0.003147305 | 6.079887e-05 | 9.097745e-07
1784.862 | 25 | 25 | -272.15 | 85.01695 | 85.01695 | 205 | 85.01695 | 85.01695 | 0.04800208 | 0.003142483 | 6.070874e-05 | 9.009951e-07
1799.185 | 25 | 25 | -272.15 | 83.99403 | 83.99403 | 205 | 83.99403 | 83.99403 | 0.0479619 | 0.002914233 | 6.056335e-05 | 6.229919e-07
1813.536 | 25 | 25 | -272.15 | 83.00688 | 83.00688 | 205 | 83.00688 | 83.00688 | 0.04668561 | 0.002612038 | 5.917301e-05 | 2.560263e-07
1827.854 | 25 | 25 | -272.15 | 82.02688 | 82.02688 | 205 | 82.02688 | 82.02688 | 0.0470071 | 0.00259275 | 5.939735e-05 | 2.298541e-07
1842.223 | 25 | 25 | -272.15 | 80.98251 | 80.98251 | 205 | 80.98251 | 80.98251 | 0.04551061 | 0.002690802 | 5.777871e-05 | 3.448281e-07
1856.557 | 25 | 25 | -272.15 | 80.01682 | 80.01682 | 205 | 80.01682 | 80.01682 | 0.04503642 | 0.00325661 | 5.720079e-05 | 1.023466e-06
1870.871 | 25 | 25 | -272.15 | 78.96529 | 78.96529 | 205 | 78.96529 | 78.96529 | 0.04503321 | 0.002435224 | 5.708982e-05 | 3.092407e-08
1885.228 | 25 | 25 | -272.15 | 77.97813 | 77.97813 | 205 | 77.97813 | 77.97813 | 0.04471977 | 0.002964061 | 5.667207e-05 | 6.649656e-07
1899.616 | 25 | 25 | -272.15 | 77.03033 | 77.03033 | 205 | 77.03033 | 77.03033 | 0.04383248 | 0.002721344 | 5.567869e-05 | 3.697615e-07
1913.952 | 25 | 25 | -272.15 | 76.02887 | 76.02887 | 205 | 76.02887 | 76.02887 | 0.04329562 | 0.002938342 | 5.50338e-05 | 6.28139e-07
1928.272 | 25 | 25 | -272.15 | 74.98449 | 74.98449 | 205 | 74.98449 | 74.98449 | 0.04392089 | 0.002623291 | 5.555841e-05 | 2.455167e-07
1942.636 | 25 | 25 | -272.15 | 73.99376 | 73.99376 | 205 | 73.99376 | 73.99376 | 0.04248226 | 0.003234106 | 5.40037e-05 | 9.78293e-07
1956.975 | 25 | 25 | -272.15 | 73.01019 | 73.01019 | 205 | 73.01019 | 73.01019 | 0.04139562 | 0.00245612 | 5.28053e-05 | 3.823212e-08
1971.347 | 25 | 25 | -272.15 | 72.04092 | 72.04092 | 205 | 72.04092 | 72.04092 | 0.04202091 | 0.002493091 | 5.333762e-05 | 7.985668e-08
1985.682 | 25 | 25 | -272.15 | 71.01443 | 71.01443 | 205 | 71.01443 | 71.01443 | 0.04157887 | 0.002520417 | 5.278593e-05 | 1.096935e-07
1999.995 | 25 | 25 | -272.15 | 70.03801 | 70.03801 | 205 | 70.03801 | 70.03801 | 0.04108376 | 0.002385394 | 5.218579e-05 | -5.587586e-08
2014.324 | 25 | 25 | -272.15 | 68.96144 | 68.96144 | 205 | 68.96144 | 68.96144 | 0.0411207 | 0.002229475 | 5.211281e-05 | -2.469141e-07
2028.693 | 25 | 25 | -272.15 | 68.02436 | 68.02436 | 205 | 68.02436 | 68.02436 | 0.04150971 | 0.003005854 | 5.240976e-05 | 6.854498e-07
2043.075 | 25 | 25 | -272.15 | 66.99787 | 66.99787 | 205 | 66.99787 | 66.99787 | 0.03930431 | 0.002740632 | 5.007685e-05 | 3.629017e-07
2057.378 | 25 | 25 | -272.15 | 66.05006 | 66.05006 | 205 | 66.05006 | 66.05006 | 0.03964508 | 0.002444869 | 5.032398e-05 | 3.802246e-09
2071.741 | 25 | 25 | -272.15 | 64.97349 | 64.97349 | 205 | 64.97349 | 64.97349 | 0.03969329 | 0.002740631 | 5.026239e-05 | 3.568281e-07
2086.058 | 25 | 25 | -272.15 | 63.96846 | 63.96846 | 205 | 63.96846 | 63.96846 | 0.03810035 | 0.002538099 | 4.855035e-05 | 1.09856e-07
2100.412 | 25 | 25 | -272.15 | 63.00634 | 63.00634 | 205 | 63.00634 | 63.00634 | 0.03853115 | 0.002395039 | 4.888694e-05 | -6.535054e-08
2114.737 | 25 | 25 | -272.15 | 62.04423 | 62.04423 | 205 | 62.04423 | 62.04423 | 0.03813732 | 0.002308238 | 4.839055e-05 | -1.727907e-07
2129.03 | 25 | 25 | -272.15 | 61.01416 | 61.01416 | 205 | 61.01416 | 61.01416 | 0.03603002 | 0.002851542 | 4.615638e-05 | 4.785476e-07
2143.395 | 25 | 25 | -272.15 | 59.95548 | 59.95548 | 205 | 59.95548 | 59.95548 | 0.03635792 | 0.002346817 | 4.637915e-05 | -1.325862e-07
2168.54 | 25 | 25 | -272.15 | 49.99097 | 49.99097 | 205 | 49.99097 | 49.99097 | 0.03164503 | 0.002251979 | 4.059767e-05 | -2.767121e-07
2182.947 | 25 | 25 | -272.15 | 39.95851 | 39.95851 | 205 | 39.95851 | 39.95851 | 0.02691124 | 0.001731179 | 3.478814e-05 | -9.341265e-07
2197.27 | 25 | 25 | -272.15 | 30.00832 | 30.00832 | 205 | 30.00832 | 30.00832 | 0.02040283 | 0.002052661 | 2.719443e-05 | -5.767377e-07
2211.628 | 25 | 25 | -272.15 | 20.04024 | 20.04024 | 205 | 20.04024 | 20.04024 | 0.01294767 | 0.001806727 | 1.864255e-05 | -9.028729e-07
2225.946 | 25 | 25 | -272.15 | 9.993473 | 9.993473 | 205 | 9.993473 | 9.993473 | 0.007535528 | 0.001895134 | 1.214632e-05 | -8.265199e-07
2240.26 | 25 | 25 | -272.15 | -0.0389853 | -0.0389853 | 205 | -0.0389853 | -0.0389853 | -0.0006076003 | 0.001303609 | 2.89291e-06 | -1.569126e-06
2254.592 | 25 | 25 | -272.15 | -10.04283 | -10.04283 | 205 | -10.04283 | -10.04283 | -0.008835921 | 0.001044815 | -6.443625e-06 | -1.910859e-06
2268.935 | 25 | 25 | -272.15 | -19.96441 | -19.96441 | 205 | -19.96441 | -19.96441 | -0.0164711 | 0.001202341 | -1.517258e-05 | -1.750875e-06
2283.323 | 25 | 25 | -272.15 | -30.03979 | -30.03979 | 205 | -30.03979 | -30.03979 | -0.02231567 | 0.001035172 | -2.210855e-05 | -1.982459e-06
2297.667 | 25 | 25 | -272.15 | -40.01502 | -40.01502 | 205 | -40.01502 | -40.01502 | -0.02844952 | 0.0006477857 | -2.932647e-05 | -2.479e-06
2312.026 | 25 | 25 | -272.15 | -50.01887 | -50.01887 | 205 | -50.01887 | -50.01887 | -0.0331174 | 0.0005802749 | -3.506651e-05 | -2.590327e-06
2326.455 | 25 | 25 | -272.15 | -59.97264 | -59.97264 | 205 | -59.97264 | -59.97264 | -0.03873048 | 0.0005529487 | -4.175617e-05 | -2.653099e-06
2351.531 | 25 | 25 | -272.15 | -61.01344 | -61.01344 | 205 | -61.01344 | -61.01344 | -0.03979938 | 0.0001607408 | -4.294253e-05 | -3.128649e-06
2365.968 | 25 | 25 | -272.15 | -62.03278 | -62.03278 | 205 | -62.03278 | -62.03278 | -0.03961616 | 9.001483e-05 | -4.286189e-05 | -3.216899e-06
2380.331 | 25 | 25 | -272.15 | -62.98775 | -62.98775 | 205 | -62.98775 | -62.98775 | -0.04099694 | 0.0002009255 | -4.435448e-05 | -3.086168e-06
2394.736 | 25 | 25 | -272.15 | -63.98205 | -63.98205 | 205 | -63.98205 | -63.98205 | -0.04128467 | 0.0005931342 | -4.474699e-05 | -2.616721e-06
2409.107 | 25 | 25 | -272.15 | -65.00854 | -65.00854 | 205 | -65.00854 | -65.00854 | -0.04144381 | 0.0008503187 | -4.501291e-05 | -2.310013e-06
2423.513 | 25 | 25 | -272.15 | -65.99927 | -65.99927 | 205 | -65.99927 | -65.99927 | -0.04198713 | -0.0001285929 | -4.566323e-05 | -3.492117e-06
2437.889 | 25 | 25 | -272.15 | -66.96496 | -66.96496 | 205 | -66.96496 | -66.96496 | -0.04164797 | 0.0001993188 | -4.541956e-05 | -3.100033e-06
2452.257 | 25 | 25 | -272.15 | -67.95927 | -67.95927 | 205 | -67.95927 | -67.95927 | -0.04211252 | 0.0005272304 | -4.599069e-05 | -2.708035e-06
2466.638 | 25 | 25 | -272.15 | -68.98218 | -68.98218 | 205 | -68.98218 | -68.98218 | -0.04296609 | 0.0009885561 | -4.69577e-05 | -2.155421e-06
2481.05 | 25 | 25 | -272.15 | -70.02656 | -70.02656 | 205 | -70.02656 | -70.02656 | -0.04299342 | 0.0004918674 | -4.709229e-05 | -2.756832e-06
2495.401 | 25 | 25 | -272.15 | -71.03875 | -71.03875 | 205 | -71.03875 | -71.03875 | -0.04428899 | 7.394039e-05 | -4.850469e-05 | -3.263275e-06
2509.768 | 25 | 25 | -272.15 | -72.00444 | -72.00444 | 205 | -72.00444 | -72.00444 | -0.04374729 | 0.0001173408 | -4.805643e-05 | -3.213895e-06
2524.168 | 25 | 25 | -272.15 | -72.96298 | -72.96298 | 205 | -72.96298 | -72.96298 | -0.04422308 | -5.304478e-05 | -4.863524e-05 | -3.422005e-06
2538.52 | 25 | 25 | -272.15 | -73.95728 | -73.95728 | 205 | -73.95728 | -73.95728 | -0.04557169 | 6.59037e-05 | -5.009938e-05 | -3.28171e-06
2552.932 | 25 | 25 | -272.15 | -75.03743 | -75.03743 | 205 | -75.03743 | -75.03743 | -0.04496731 | 0.0004388228 | -4.959953e-05 | -2.835756e-06
2567.311 | 25 | 25 | -272.15 | -75.9602 | -75.9602 | 205 | -75.9602 | -75.9602 | -0.0461375 | 9.644489e-05 | -5.087611e-05 | -3.25093e-06
2581.706 | 25 | 25 | -272.15 | -77.02961 | -77.02961 | 205 | -77.02961 | -77.02961 | -0.04623877 | 0.0003504151 | -5.108796e-05 | -2.948222e-06
2596.087 | 25 | 25 | -272.15 | -77.9953 | -77.9953 | 205 | -77.9953 | -77.9953 | -0.04710836 | 0.0002041413 | -5.206529e-05 | -3.127311e-06
2610.475 | 25 | 25 | -272.15 | -79.00749 | -79.00749 | 205 | -79.00749 | -79.00749 | -0.04686244 | 0.0003038002 | -5.192058e-05 | -3.010304e-06
2624.865 | 25 | 25 | -272.15 | -79.99106 | -79.99106 | 205 | -79.99106 | -79.99106 | -0.04654256 | 0.0002700449 | -5.169822e-05 | -3.053914e-06
2639.252 | 25 | 25 | -272.15 | -81.02829 | -81.02829 | 205 | -81.02829 | -81.02829 | -0.04824641 | 2.411055e-05 | -5.352559e-05 | -3.353262e-06
2653.608 | 25 | 25 | -272.15 | -81.96537 | -81.96537 | 205 | -81.96537 | -81.96537 | -0.04780919 | 0.0002877261 | -5.317995e-05 | -3.038539e-06
2668.006 | 25 | 25 | -272.15 | -82.96682 | -82.96682 | 205 | -82.96682 | -82.96682 | -0.04813228 | 3.857755e-05 | -5.36089e-05 | -3.341651e-06
2682.373 | 25 | 25 | -272.15 | -83.98616 | -83.98616 | 205 | -83.98616 | -83.98616 | -0.04918835 | -0.0003809565 | -5.47801e-05 | -3.850051e-06
2696.751 | 25 | 25 | -272.15 | -85.03054 | -85.03054 | 205 | -85.03054 | -85.03054 | -0.04893598 | -9.162233e-05 | -5.463217e-05 | -3.504671e-06
2711.095 | 25 | 25 | -272.15 | -86.01412 | -86.01412 | 205 | -86.01412 | -86.01412 | -0.04894401 | -0.0001494895 | -5.474105e-05 | -3.577325e-06
2725.484 | 25 | 25 | -272.15 | -86.97623 | -86.97623 | 205 | -86.97623 | -86.97623 | -0.05029103 | -0.000395423 | -5.620027e-05 | -3.876446e-06
2739.897 | 25 | 25 | -272.15 | -87.94907 | -87.94907 | 205 | -87.94907 | -87.94907 | -0.05116544 | 0.000821386 | -5.718321e-05 | -2.413676e-06
2754.259 | 25 | 25 | -272.15 | -89.02207 | -89.02207 | 205 | -89.02207 | -89.02207 | -0.05136316 | 0.0001800294 | -5.749285e-05 | -3.18943e-06
2768.691 | 25 | 25 | -272.15 | -89.97703 | -89.97703 | 205 | -89.97703 | -89.97703 | -0.0507218 | -0.0001880671 | -5.694283e-05 | -3.63568e-06
2782.999 | 25 | 25 | -272.15 | -90.96775 | -90.96775 | 205 | -90.96775 | -90.96775 | -0.05229062 | -0.0001318078 | -5.862904e-05 | -3.570885e-06
2797.373 | 25 | 25 | -272.15 | -91.97994 | -91.97994 | 205 | -91.97994 | -91.97994 | -0.05297216 | 9.644436e-05 | -5.942118e-05 | -3.298984e-06
2811.746 | 25 | 25 | -272.15 | -92.99928 | -92.99928 | 205 | -92.99928 | -92.99928 | -0.05342223 | 3.37558e-05 | -5.998024e-05 | -3.377552e-06
2826.155 | 25 | 25 | -272.15 | -94.01862 | -94.01862 | 205 | -94.01862 | -94.01862 | -0.0524144 | 0.000233074 | -5.906663e-05 | -3.140524e-06
2840.523 | 25 | 25 | -272.15 | -94.96643 | -94.96643 | 205 | -94.96643 | -94.96643 | -0.05291429 | 9.483715e-05 | -5.966869e-05 | -3.309878e-06
2854.942 | 25 | 25 | -272.15 | -96.02869 | -96.02869 | 205 | -96.02869 | -96.02869 | -0.05411341 | -0.0003038001 | -6.098878e-05 | -3.793237e-06
2869.281 | 25 | 25 | -272.15 | -97.00154 | -97.00154 | 205 | -97.00154 | -97.00154 | -0.05440435 | 5.465127e-05 | -6.138233e-05 | -3.364388e-06
2883.696 | 25 | 25 | -272.15 | -98.02803 | -98.02803 | 205 | -98.02803 | -98.02803 | -0.05364406 | 0.0002668297 | -6.07195e-05 | -3.111891e-06
2898.019 | 25 | 25 | -272.15 | -98.9973 | -98.9973 | 205 | -98.9973 | -98.9973 | -0.0558253 | 0.0001639553 | -6.302213e-05 | -3.238714e-06
2912.423 | 25 | 25 | -272.15 | -99.98445 | -99.98445 | 205 | -99.98445 | -99.98445 | -0.0547403 | -6.911831e-05 | -6.202727e-05 | -3.52242e-06
2941.671 | 25 | 25 | -272.15 | -8600.703 | -8600.703 | 205 | -8600.703 | -8600.703 | 0.4858358 | -0.01085322 | -0.000390987 | -4.17306e-05
2960.641 | 25 | 25 | -272.15 | -17099.79 | -17099.79 | 205 | -17099.79 | -17099.79 | 1.166958 | -0.01648878 | -0.0005659975 | -5.227138e-05
2975.696 | 25 | 25 | -272.15 | -18499.74 | -18499.74 | 205 | -18499.74 | -18499.74 | 1.269933 | -0.01655951 | -0.0005888338 | -5.355563e-05