## Sheet1
Time_since_start | Raw_Temperature | Temperature | Temperature_2 | Raw_Applied_Field | Applied_Field | Field_Angle | Raw_Applied_Field_For_Plot | Applied_Field_For_Plot | Raw_Signal_Mx | Raw_Signal_My | Signal_X_direction | Signal_Y_direction
23.262 | 25 | 25 | -272.15 | -18499.78 | -18499.78 | 215 | -18499.78 | -18499.78 | 1.268194 | -0.02165663 | -0.0005989933 | -6.837654e-05
41.998 | 25 | 25 | -272.15 | -9999.95 | -9999.95 | 215 | -9999.95 | -9999.95 | 0.5970228 | -0.01420628 | -0.0004226082 | -5.444369e-05
61.002 | 25 | 25 | -272.15 | -1499.761 | -1499.761 | 215 | -1499.761 | -1499.761 | -0.06627822 | -0.002427186 | -0.0002096283 | -1.122427e-05
76.045 | 25 | 25 | -272.15 | -99.75912 | -99.75912 | 215 | -99.75912 | -99.75912 | -0.05695851 | 0.0006686821 | -5.863824e-05 | -2.51676e-06
101.124 | 25 | 25 | -272.15 | -99.01518 | -99.01518 | 215 | -99.01518 | -99.01518 | -0.05685564 | 0.0007844157 | -5.846221e-05 | -2.36766e-06
115.574 | 25 | 25 | -272.15 | -98.0173 | -98.0173 | 215 | -98.0173 | -98.0173 | -0.05620946 | 0.0003520225 | -5.772787e-05 | -2.911588e-06
129.951 | 25 | 25 | -272.15 | -97.01584 | -97.01584 | 215 | -97.01584 | -97.01584 | -0.05488497 | 2.08967e-05 | -5.632813e-05 | -3.327302e-06
144.34 | 25 | 25 | -272.15 | -96.00365 | -96.00365 | 215 | -96.00365 | -96.00365 | -0.05546684 | 7.072586e-05 | -5.679632e-05 | -3.260703e-06
158.734 | 25 | 25 | -272.15 | -95.00577 | -95.00577 | 215 | -95.00577 | -95.00577 | -0.05391249 | 0.0008856817 | -5.517158e-05 | -2.225527e-06
173.098 | 25 | 25 | -272.15 | -94.01862 | -94.01862 | 215 | -94.01862 | -94.01862 | -0.05487051 | 0.000345593 | -5.601109e-05 | -2.905832e-06
187.464 | 25 | 25 | -272.15 | -92.9814 | -92.9814 | 215 | -92.9814 | -92.9814 | -0.05262978 | 0.0004452527 | -5.370945e-05 | -2.776061e-06
201.841 | 25 | 25 | -272.15 | -91.95848 | -91.95848 | 215 | -91.95848 | -91.95848 | -0.05328561 | 0.0007956671 | -5.424907e-05 | -2.328893e-06
216.247 | 25 | 25 | -272.15 | -91.01067 | -91.01067 | 215 | -91.01067 | -91.01067 | -0.05336116 | 0.0007345863 | -5.422736e-05 | -2.402926e-06
230.604 | 25 | 25 | -272.15 | -89.99133 | -89.99133 | 215 | -89.99133 | -89.99133 | -0.05259443 | 0.0003552372 | -5.337265e-05 | -2.879627e-06
245.012 | 25 | 25 | -272.15 | -88.99345 | -88.99345 | 215 | -88.99345 | -88.99345 | -0.05171035 | 0.0004532892 | -5.240505e-05 | -2.752029e-06
259.341 | 25 | 25 | -272.15 | -87.99199 | -87.99199 | 215 | -87.99199 | -87.99199 | -0.05239672 | 0.0007458374 | -5.297678e-05 | -2.378192e-06
273.762 | 25 | 25 | -272.15 | -86.9655 | -86.9655 | 215 | -86.9655 | -86.9655 | -0.05165731 | 0.000642964 | -5.214814e-05 | -2.504859e-06
288.132 | 25 | 25 | -272.15 | -85.98193 | -85.98193 | 215 | -85.98193 | -85.98193 | -0.05092916 | 0.0005883112 | -5.133486e-05 | -2.57063e-06
302.519 | 25 | 25 | -272.15 | -85.00551 | -85.00551 | 215 | -85.00551 | -85.00551 | -0.05131332 | 0.0006718969 | -5.161283e-05 | -2.46142e-06
316.92 | 25 | 25 | -272.15 | -83.98974 | -83.98974 | 215 | -83.98974 | -83.98974 | -0.05047265 | 0.0003214818 | -5.068599e-05 | -2.901504e-06
331.299 | 25 | 25 | -272.15 | -82.99186 | -82.99186 | 215 | -82.99186 | -82.99186 | -0.05110597 | 0.001007845 | -5.120607e-05 | -2.029123e-06
345.649 | 25 | 25 | -272.15 | -81.97967 | -81.97967 | 215 | -81.97967 | -81.97967 | -0.04958377 | 3.857741e-05 | -4.961141e-05 | -3.252667e-06
360.043 | 25 | 25 | -272.15 | -80.97822 | -80.97822 | 215 | -80.97822 | -80.97822 | -0.04884436 | 0.001030349 | -4.878529e-05 | -1.993636e-06
374.421 | 25 | 25 | -272.15 | -79.98033 | -79.98033 | 215 | -79.98033 | -79.98033 | -0.04817729 | 0.0002893334 | -4.803046e-05 | -2.92827e-06
388.785 | 25 | 25 | -272.15 | -78.95742 | -78.95742 | 215 | -78.95742 | -78.95742 | -0.04849234 | 0.0006108149 | -4.823597e-05 | -2.51773e-06
403.185 | 25 | 25 | -272.15 | -78.02392 | -78.02392 | 215 | -78.02392 | -78.02392 | -0.04678689 | 0.0007024375 | -4.64696e-05 | -2.398495e-06
417.597 | 25 | 25 | -272.15 | -77.00457 | -77.00457 | 215 | -77.00457 | -77.00457 | -0.0459205 | 0.0003986375 | -4.551718e-05 | -2.779553e-06
431.995 | 25 | 25 | -272.15 | -76.03531 | -76.03531 | 215 | -76.03531 | -76.03531 | -0.04721124 | 0.0005191931 | -4.668469e-05 | -2.623566e-06
446.369 | 25 | 25 | -272.15 | -75.0267 | -75.0267 | 215 | -75.0267 | -75.0267 | -0.04592211 | 0.0004934737 | -4.53189e-05 | -2.65262e-06
460.725 | 25 | 25 | -272.15 | -73.95013 | -73.95013 | 215 | -73.95013 | -73.95013 | -0.04559581 | 2.41108e-05 | -4.489021e-05 | -3.243078e-06
475.12 | 25 | 25 | -272.15 | -73.01305 | -73.01305 | 215 | -73.01305 | -73.01305 | -0.04620662 | 0.0003986368 | -4.539436e-05 | -2.765683e-06
489.527 | 25 | 25 | -272.15 | -72.00086 | -72.00086 | 215 | -72.00086 | -72.00086 | -0.04573564 | 0.0002571856 | -4.483033e-05 | -2.941238e-06
503.883 | 25 | 25 | -272.15 | -71.01014 | -71.01014 | 215 | -71.01014 | -71.01014 | -0.04503804 | 0.00101749 | -4.404628e-05 | -1.975275e-06
518.246 | 25 | 25 | -272.15 | -69.98364 | -69.98364 | 215 | -69.98364 | -69.98364 | -0.04423111 | 0.0002250371 | -4.315144e-05 | -2.974927e-06
532.621 | 25 | 25 | -272.15 | -68.94642 | -68.94642 | 215 | -68.94642 | -68.94642 | -0.04417004 | 0.0009114007 | -4.298676e-05 | -2.102408e-06
547.011 | 25 | 25 | -272.15 | -68.02007 | -68.02007 | 215 | -68.02007 | -68.02007 | -0.04350618 | 4.179268e-05 | -4.224229e-05 | -3.200085e-06
561.383 | 25 | 25 | -272.15 | -67.00431 | -67.00431 | 215 | -67.00431 | -67.00431 | -0.04207236 | 0.000893719 | -4.073393e-05 | -2.118044e-06
575.779 | 25 | 25 | -272.15 | -65.97424 | -65.97424 | 215 | -65.97424 | -65.97424 | -0.04297412 | 0.0007136894 | -4.151393e-05 | -2.342376e-06
590.142 | 25 | 25 | -272.15 | -64.97993 | -64.97993 | 215 | -64.97993 | -64.97993 | -0.04115288 | 0.0001189479 | -3.96279e-05 | -3.091845e-06
604.544 | 25 | 25 | -272.15 | -64.01424 | -64.01424 | 215 | -64.01424 | -64.01424 | -0.0410516 | 0.001003023 | -3.943102e-05 | -1.969278e-06
618.93 | 25 | 25 | -272.15 | -62.98775 | -62.98775 | 215 | -62.98775 | -62.98775 | -0.04156601 | 0.0006783264 | -3.983162e-05 | -2.376766e-06
633.286 | 25 | 25 | -272.15 | -61.97198 | -61.97198 | 215 | -61.97198 | -61.97198 | -0.04194212 | 0.0006301047 | -4.009773e-05 | -2.434283e-06
647.704 | 25 | 25 | -272.15 | -61.00629 | -61.00629 | 215 | -61.00629 | -61.00629 | -0.03969011 | 0.0003439852 | -3.779226e-05 | -2.793146e-06
662.091 | 25 | 25 | -272.15 | -59.97622 | -59.97622 | 215 | -59.97622 | -59.97622 | -0.03959526 | 0.0008165635 | -3.759518e-05 | -2.191297e-06
687.235 | 25 | 25 | -272.15 | -49.97595 | -49.97595 | 215 | -49.97595 | -49.97595 | -0.03432135 | 0.0002009261 | -3.141408e-05 | -2.935922e-06
701.72 | 25 | 25 | -272.15 | -39.98641 | -39.98641 | 215 | -39.98641 | -39.98641 | -0.02838522 | 0.0006445705 | -2.458483e-05 | -2.339568e-06
716.103 | 25 | 25 | -272.15 | -29.98614 | -29.98614 | 215 | -29.98614 | -29.98614 | -0.02309527 | 0.001313253 | -1.838801e-05 | -1.458285e-06
730.48 | 25 | 25 | -272.15 | -19.97157 | -19.97157 | 215 | -19.97157 | -19.97157 | -0.01668006 | 0.0009949857 | -1.108652e-05 | -1.8264e-06
744.818 | 25 | 25 | -272.15 | -9.992758 | -9.992758 | 215 | -9.992758 | -9.992758 | -0.009803584 | 0.001022312 | -3.336426e-06 | -1.757129e-06
759.219 | 25 | 25 | -272.15 | -0.0139489 | -0.0139489 | 215 | -0.0139489 | -0.0139489 | -0.001660453 | 0.0008824674 | 5.65551e-06 | -1.899489e-06
773.551 | 25 | 25 | -272.15 | 10.0507 | 10.0507 | 215 | 10.0507 | 10.0507 | 0.005558421 | 0.001851734 | 1.374997e-05 | -6.374531e-07
787.864 | 25 | 25 | -272.15 | 20.0152 | 20.0152 | 215 | 20.0152 | 20.0152 | 0.01336078 | 0.001612231 | 2.240637e-05 | -9.060287e-07
802.194 | 25 | 25 | -272.15 | 29.98328 | 29.98328 | 215 | 29.98328 | 29.98328 | 0.01965538 | 0.001589727 | 2.958491e-05 | -8.998782e-07
816.531 | 25 | 25 | -272.15 | 40.02647 | 40.02647 | 215 | 40.02647 | 40.02647 | 0.02502093 | 0.002060697 | 3.586018e-05 | -2.687431e-07
830.877 | 25 | 25 | -272.15 | 50.01601 | 50.01601 | 215 | 50.01601 | 50.01601 | 0.03163377 | 0.002293772 | 4.335289e-05 | 6.103725e-08
845.227 | 25 | 25 | -272.15 | 59.96263 | 59.96263 | 215 | 59.96263 | 59.96263 | 0.03597376 | 0.002428793 | 4.861294e-05 | 2.66535e-07
870.314 | 25 | 25 | -272.15 | 61.03562 | 61.03562 | 215 | 61.03562 | 61.03562 | 0.03718252 | 0.001986757 | 4.990644e-05 | -2.8934e-07
884.683 | 25 | 25 | -272.15 | 62.00489 | 62.00489 | 215 | 62.00489 | 62.00489 | 0.03742685 | 0.002546135 | 5.024393e-05 | 4.221829e-07
899.01 | 25 | 25 | -272.15 | 63.00992 | 63.00992 | 215 | 63.00992 | 63.00992 | 0.03727575 | 0.002708482 | 5.019735e-05 | 6.312023e-07
913.374 | 25 | 25 | -272.15 | 64.03641 | 64.03641 | 215 | 64.03641 | 64.03641 | 0.03779977 | 0.002067127 | 5.081483e-05 | -1.771659e-07
927.715 | 25 | 25 | -272.15 | 65.03072 | 65.03072 | 215 | 65.03072 | 65.03072 | 0.03844111 | 0.002296986 | 5.154407e-05 | 1.17284e-07
942.051 | 25 | 25 | -272.15 | 66.02145 | 66.02145 | 215 | 66.02145 | 66.02145 | 0.0396081 | 0.002190896 | 5.278831e-05 | -1.358005e-08
956.39 | 25 | 25 | -272.15 | 67.01933 | 67.01933 | 215 | 67.01933 | 67.01933 | 0.0399762 | 0.00206552 | 5.325003e-05 | -1.688342e-07
970.73 | 25 | 25 | -272.15 | 68.01721 | 68.01721 | 215 | 68.01721 | 68.01721 | 0.03948273 | 0.002321098 | 5.286707e-05 | 1.581867e-07
985.049 | 25 | 25 | -272.15 | 68.95786 | 68.95786 | 215 | 68.95786 | 68.95786 | 0.03996015 | 0.002989779 | 5.343018e-05 | 1.007985e-06
999.447 | 25 | 25 | -272.15 | 70.00224 | 70.00224 | 215 | 70.00224 | 70.00224 | 0.04086192 | 0.001657238 | 5.441982e-05 | -6.753401e-07
1013.77 | 25 | 25 | -272.15 | 70.99297 | 70.99297 | 215 | 70.99297 | 70.99297 | 0.04208681 | 0.001637949 | 5.572082e-05 | -6.963171e-07
1028.094 | 25 | 25 | -272.15 | 72.00158 | 72.00158 | 215 | 72.00158 | 72.00158 | 0.04166405 | 0.001819587 | 5.540826e-05 | -4.628646e-07
1042.403 | 25 | 25 | -272.15 | 72.99231 | 72.99231 | 215 | 72.99231 | 72.99231 | 0.04113361 | 0.002750276 | 5.498833e-05 | 7.188015e-07
1056.756 | 25 | 25 | -272.15 | 74.02953 | 74.02953 | 215 | 74.02953 | 74.02953 | 0.04308181 | 0.002343601 | 5.700317e-05 | 2.075687e-07
1071.12 | 25 | 25 | -272.15 | 75.0596 | 75.0596 | 215 | 75.0596 | 75.0596 | 0.04257387 | 0.002051052 | 5.660926e-05 | -1.592098e-07
1085.474 | 25 | 25 | -272.15 | 76.05033 | 76.05033 | 215 | 76.05033 | 76.05033 | 0.04227489 | 0.002313061 | 5.641625e-05 | 1.759276e-07
1099.802 | 25 | 25 | -272.15 | 76.99814 | 76.99814 | 215 | 76.99814 | 76.99814 | 0.04417647 | 0.002235906 | 5.837636e-05 | 8.154579e-08
1114.171 | 25 | 25 | -272.15 | 77.9674 | 77.9674 | 215 | 77.9674 | 77.9674 | 0.04391768 | 0.002793676 | 5.822057e-05 | 7.910337e-07
1128.481 | 25 | 25 | -272.15 | 78.95813 | 78.95813 | 215 | 78.95813 | 78.95813 | 0.04425523 | 0.002706875 | 5.865163e-05 | 6.845893e-07
1142.848 | 25 | 25 | -272.15 | 80.02755 | 80.02755 | 215 | 80.02755 | 80.02755 | 0.04389196 | 0.002303417 | 5.840353e-05 | 1.775398e-07
1157.192 | 25 | 25 | -272.15 | 80.98966 | 80.98966 | 215 | 80.98966 | 80.98966 | 0.04433238 | 0.002620076 | 5.893255e-05 | 5.817636e-07
1171.514 | 25 | 25 | -272.15 | 82.00185 | 82.00185 | 215 | 82.00185 | 82.00185 | 0.04538362 | 0.002354853 | 6.006547e-05 | 2.495177e-07
1185.876 | 25 | 25 | -272.15 | 83.01046 | 83.01046 | 215 | 83.01046 | 83.01046 | 0.04639951 | 0.002885297 | 6.116337e-05 | 9.245484e-07
1200.199 | 25 | 25 | -272.15 | 84.05126 | 84.05126 | 215 | 84.05126 | 84.05126 | 0.04598158 | 0.002268053 | 6.08588e-05 | 1.46754e-07
1214.545 | 25 | 25 | -272.15 | 85.05272 | 85.05272 | 215 | 85.05272 | 85.05272 | 0.0474186 | 0.002380572 | 6.236887e-05 | 2.926786e-07
1228.836 | 25 | 25 | -272.15 | 85.97907 | 85.97907 | 215 | 85.97907 | 85.97907 | 0.04710997 | 0.002509164 | 6.215989e-05 | 4.586921e-07
1243.203 | 25 | 25 | -272.15 | 86.97337 | 86.97337 | 215 | 86.97337 | 86.97337 | 0.04785581 | 0.001883883 | 6.299159e-05 | -3.294392e-07
1257.57 | 25 | 25 | -272.15 | 87.97125 | 87.97125 | 215 | 87.97125 | 87.97125 | 0.04847787 | 0.002242335 | 6.37023e-05 | 1.27818e-07
1271.923 | 25 | 25 | -272.15 | 89.05139 | 89.05139 | 215 | 89.05139 | 89.05139 | 0.04842322 | 0.002459334 | 6.375786e-05 | 4.062847e-07
1286.26 | 25 | 25 | -272.15 | 90.02066 | 90.02066 | 215 | 90.02066 | 90.02066 | 0.04870934 | 0.002293772 | 6.413632e-05 | 2.000575e-07
1300.612 | 25 | 25 | -272.15 | 90.99708 | 90.99708 | 215 | 90.99708 | 90.99708 | 0.04923014 | 0.002481839 | 6.474558e-05 | 4.415371e-07
1314.927 | 25 | 25 | -272.15 | 91.96993 | 91.96993 | 215 | 91.96993 | 91.96993 | 0.04981844 | 0.003028357 | 6.542066e-05 | 1.136793e-06
1329.29 | 25 | 25 | -272.15 | 93.02503 | 93.02503 | 215 | 93.02503 | 93.02503 | 0.04925585 | 0.002866008 | 6.497571e-05 | 9.349308e-07
1343.63 | 25 | 25 | -272.15 | 94.00146 | 94.00146 | 215 | 94.00146 | 94.00146 | 0.05022512 | 0.002587927 | 6.602466e-05 | 5.86282e-07
1357.961 | 25 | 25 | -272.15 | 95.04226 | 95.04226 | 215 | 95.04226 | 95.04226 | 0.05112527 | 0.001965861 | 6.701234e-05 | -1.976176e-07
1372.282 | 25 | 25 | -272.15 | 96.02583 | 96.02583 | 215 | 96.02583 | 96.02583 | 0.05178108 | 0.002579891 | 6.775469e-05 | 5.831431e-07
1386.635 | 25 | 25 | -272.15 | 97.02371 | 97.02371 | 215 | 97.02371 | 97.02371 | 0.05122493 | 0.002004438 | 6.731027e-05 | -1.418934e-07
1400.991 | 25 | 25 | -272.15 | 98.01802 | 98.01802 | 215 | 98.01802 | 98.01802 | 0.05213311 | 0.002837076 | 6.830113e-05 | 9.15655e-07
1415.332 | 25 | 25 | -272.15 | 98.98728 | 98.98728 | 215 | 98.98728 | 98.98728 | 0.05189199 | 0.002565423 | 6.816268e-05 | 5.751191e-07
1429.683 | 25 | 25 | -272.15 | 100.0388 | 100.0388 | 215 | 100.0388 | 100.0388 | 0.05243047 | 0.002702053 | 6.879686e-05 | 7.517426e-07
1459.349 | 25 | 25 | -272.15 | 8600.614 | 8600.614 | 215 | 8600.614 | 8600.614 | -0.4877646 | 0.01495372 | 0.000401318 | 4.625741e-05
1478.314 | 25 | 25 | -272.15 | 17099.8 | 17099.8 | 215 | 17099.8 | 17099.8 | -1.174535 | 0.02356623 | 0.0005815766 | 6.41354e-05
1493.302 | 25 | 25 | -272.15 | 18499.77 | 18499.77 | 215 | 18499.77 | 18499.77 | -1.278241 | 0.02419794 | 0.0006037825 | 6.436492e-05
1524.798 | 25 | 25 | -272.15 | 9999.994 | 9999.994 | 215 | 9999.994 | 9999.994 | -0.6015862 | 0.01712693 | 0.0004321625 | 5.241602e-05
1543.724 | 25 | 25 | -272.15 | 1499.783 | 1499.783 | 215 | 1499.783 | 1499.783 | 0.06268086 | 0.005498944 | 0.0002204331 | 9.112465e-06
1558.752 | 25 | 25 | -272.15 | 99.78845 | 99.78845 | 215 | 99.78845 | 99.78845 | 0.05371157 | 0.002848327 | 7.002756e-05 | 9.36051e-07
1583.985 | 25 | 25 | -272.15 | 99.03378 | 99.03378 | 215 | 99.03378 | 99.03378 | 0.05310879 | 0.00266026 | 6.936034e-05 | 6.953408e-07
1598.365 | 25 | 25 | -272.15 | 98.03232 | 98.03232 | 215 | 98.03232 | 98.03232 | 0.0535669 | 0.002054268 | 6.970828e-05 | -7.530574e-08
1612.688 | 25 | 25 | -272.15 | 97.03086 | 97.03086 | 215 | 97.03086 | 97.03086 | 0.05244333 | 0.002779209 | 6.850553e-05 | 8.389669e-07
1627.044 | 25 | 25 | -272.15 | 96.00437 | 96.00437 | 215 | 96.00437 | 96.00437 | 0.05275999 | 0.002920661 | 6.871226e-05 | 1.014472e-06
1641.37 | 25 | 25 | -272.15 | 95.03153 | 95.03153 | 215 | 95.03153 | 95.03153 | 0.05218775 | 0.003052468 | 6.805293e-05 | 1.177956e-06
1655.713 | 25 | 25 | -272.15 | 94.03007 | 94.03007 | 215 | 94.03007 | 94.03007 | 0.05016243 | 0.002305024 | 6.596609e-05 | 2.282348e-07
1670.074 | 25 | 25 | -272.15 | 92.97854 | 92.97854 | 215 | 92.97854 | 92.97854 | 0.04986506 | 0.002665084 | 6.556828e-05 | 6.804051e-07
1684.441 | 25 | 25 | -272.15 | 92.00212 | 92.00212 | 215 | 92.00212 | 92.00212 | 0.04978147 | 0.002771172 | 6.538767e-05 | 8.11316e-07
1698.76 | 25 | 25 | -272.15 | 90.99351 | 90.99351 | 215 | 90.99351 | 90.99351 | 0.05054339 | 0.002430401 | 6.603274e-05 | 3.764063e-07
1713.107 | 25 | 25 | -272.15 | 89.9849 | 89.9849 | 215 | 89.9849 | 89.9849 | 0.04951626 | 0.002459335 | 6.492381e-05 | 4.095309e-07
1727.421 | 25 | 25 | -272.15 | 89.04782 | 89.04782 | 215 | 89.04782 | 89.04782 | 0.04901957 | 0.002382179 | 6.434216e-05 | 3.085973e-07
1741.772 | 25 | 25 | -272.15 | 87.94979 | 87.94979 | 215 | 87.94979 | 87.94979 | 0.04899064 | 0.002340387 | 6.420285e-05 | 2.518736e-07
1756.171 | 25 | 25 | -272.15 | 86.96622 | 86.96622 | 215 | 86.96622 | 86.96622 | 0.04838786 | 0.002462549 | 6.351249e-05 | 4.031094e-07
1770.495 | 25 | 25 | -272.15 | 85.98264 | 85.98264 | 215 | 85.98264 | 85.98264 | 0.04827856 | 0.00226966 | 6.330594e-05 | 1.554999e-07
1784.808 | 25 | 25 | -272.15 | 85.02053 | 85.02053 | 215 | 85.02053 | 85.02053 | 0.04818854 | 0.002079986 | 6.312047e-05 | -8.796443e-08
1799.148 | 25 | 25 | -272.15 | 83.99761 | 83.99761 | 215 | 83.99761 | 83.99761 | 0.04788153 | 0.002657045 | 6.271611e-05 | 6.390183e-07
1813.498 | 25 | 25 | -272.15 | 82.96039 | 82.96039 | 215 | 82.96039 | 82.96039 | 0.04616965 | 0.002502735 | 6.093296e-05 | 4.400627e-07
1827.827 | 25 | 25 | -272.15 | 82.01973 | 82.01973 | 215 | 82.01973 | 82.01973 | 0.04672421 | 0.002626504 | 6.13816e-05 | 5.934818e-07
1842.175 | 25 | 25 | -272.15 | 81.03973 | 81.03973 | 215 | 81.03973 | 81.03973 | 0.04536112 | 0.001949787 | 5.994619e-05 | -2.66627e-07
1856.514 | 25 | 25 | -272.15 | 80.05258 | 80.05258 | 215 | 80.05258 | 80.05258 | 0.04557813 | 0.002092846 | 6.00592e-05 | -8.894821e-08
1870.824 | 25 | 25 | -272.15 | 78.97244 | 78.97244 | 215 | 78.97244 | 78.97244 | 0.0441845 | 0.002309846 | 5.858373e-05 | 1.820131e-07
1885.192 | 25 | 25 | -272.15 | 78.00317 | 78.00317 | 215 | 78.00317 | 78.00317 | 0.04435971 | 0.002232691 | 5.865756e-05 | 8.096898e-08
1899.532 | 25 | 25 | -272.15 | 76.96595 | 76.96595 | 215 | 76.96595 | 76.96595 | 0.04383409 | 0.002243942 | 5.803743e-05 | 9.160724e-08
1913.89 | 25 | 25 | -272.15 | 75.98595 | 75.98595 | 215 | 75.98595 | 75.98595 | 0.04267515 | 0.002341995 | 5.680217e-05 | 2.123334e-07
1928.227 | 25 | 25 | -272.15 | 75.00953 | 75.00953 | 215 | 75.00953 | 75.00953 | 0.04419737 | 0.001300393 | 5.81959e-05 | -1.109694e-06
1942.557 | 25 | 25 | -272.15 | 73.97946 | 73.97946 | 215 | 73.97946 | 73.97946 | 0.04218165 | 0.00254292 | 5.611559e-05 | 4.59726e-07
1956.952 | 25 | 25 | -272.15 | 72.99946 | 72.99946 | 215 | 72.99946 | 72.99946 | 0.04319433 | 0.00192246 | 5.700939e-05 | -3.291618e-07
1971.298 | 25 | 25 | -272.15 | 72.03735 | 72.03735 | 215 | 72.03735 | 72.03735 | 0.04184731 | 0.002070342 | 5.559155e-05 | -1.452922e-07
1985.64 | 25 | 25 | -272.15 | 71.02873 | 71.02873 | 215 | 71.02873 | 71.02873 | 0.04241633 | 0.00237575 | 5.60475e-05 | 2.378395e-07
1999.943 | 25 | 25 | -272.15 | 70.05947 | 70.05947 | 215 | 70.05947 | 70.05947 | 0.04164475 | 0.002459334 | 5.51931e-05 | 3.402868e-07
2014.313 | 25 | 25 | -272.15 | 68.99005 | 68.99005 | 215 | 68.99005 | 68.99005 | 0.04122681 | 0.002526847 | 5.467528e-05 | 4.220386e-07
2028.665 | 25 | 25 | -272.15 | 68.01721 | 68.01721 | 215 | 68.01721 | 68.01721 | 0.03991998 | 0.002872439 | 5.329574e-05 | 8.561665e-07
2042.997 | 25 | 25 | -272.15 | 67.01217 | 67.01217 | 215 | 67.01217 | 67.01217 | 0.04068669 | 0.002380572 | 5.394588e-05 | 2.299867e-07
2057.339 | 25 | 25 | -272.15 | 66.01429 | 66.01429 | 215 | 66.01429 | 66.01429 | 0.03968047 | 0.002473802 | 5.285854e-05 | 3.445444e-07
2071.698 | 25 | 25 | -272.15 | 64.9878 | 64.9878 | 215 | 64.9878 | 64.9878 | 0.03960811 | 0.002083202 | 5.268387e-05 | -1.5351e-07
2086.009 | 25 | 25 | -272.15 | 63.98277 | 63.98277 | 215 | 63.98277 | 63.98277 | 0.03876421 | 0.00245612 | 5.175495e-05 | 3.151e-07
2100.365 | 25 | 25 | -272.15 | 63.02065 | 63.02065 | 215 | 63.02065 | 63.02065 | 0.03930591 | 0.002369319 | 5.218882e-05 | 2.018699e-07
2114.696 | 25 | 25 | -272.15 | 61.99773 | 61.99773 | 215 | 61.99773 | 61.99773 | 0.03784476 | 0.002142676 | 5.065293e-05 | -8.860785e-08
2129.014 | 25 | 25 | -272.15 | 61.01774 | 61.01774 | 215 | 61.01774 | 61.01774 | 0.0354192 | 0.001874238 | 4.817586e-05 | -4.318483e-07
2143.345 | 25 | 25 | -272.15 | 59.95548 | 59.95548 | 215 | 59.95548 | 59.95548 | 0.03615861 | 0.002557387 | 4.879344e-05 | 4.293058e-07
2168.448 | 25 | 25 | -272.15 | 49.99097 | 49.99097 | 215 | 49.99097 | 49.99097 | 0.03216904 | 0.001716712 | 4.387514e-05 | -6.695895e-07
2182.865 | 25 | 25 | -272.15 | 40.00501 | 40.00501 | 215 | 40.00501 | 40.00501 | 0.02550797 | 0.002200542 | 3.633551e-05 | -9.177839e-08
2197.21 | 25 | 25 | -272.15 | 30.00474 | 30.00474 | 215 | 30.00474 | 30.00474 | 0.02095418 | 0.001465957 | 3.086042e-05 | -1.056491e-06
2211.521 | 25 | 25 | -272.15 | 20.02236 | 20.02236 | 215 | 20.02236 | 20.02236 | 0.01395713 | 0.001917638 | 2.299175e-05 | -5.193674e-07
2225.849 | 25 | 25 | -272.15 | 10.00778 | 10.00778 | 215 | 10.00778 | 10.00778 | 0.00610815 | 0.001573653 | 1.428459e-05 | -9.896439e-07
2240.194 | 25 | 25 | -272.15 | -0.0139489 | -0.0139489 | 215 | -0.0139489 | -0.0139489 | -0.001126793 | 0.001117149 | 6.178715e-06 | -1.60239e-06
2254.52 | 25 | 25 | -272.15 | -10.01064 | -10.01064 | 215 | -10.01064 | -10.01064 | -0.008657502 | 0.00181155 | -2.214604e-06 | -7.580404e-07
2268.849 | 25 | 25 | -272.15 | -20.0431 | -20.0431 | 215 | -20.0431 | -20.0431 | -0.01677169 | 0.001023919 | -1.118358e-05 | -1.79002e-06
2283.23 | 25 | 25 | -272.15 | -29.99687 | -29.99687 | 215 | -29.99687 | -29.99687 | -0.02359838 | 0.001070533 | -1.888234e-05 | -1.765598e-06
2297.626 | 25 | 25 | -272.15 | -40.0186 | -40.0186 | 215 | -40.0186 | -40.0186 | -0.0286826 | 0.0008888969 | -2.487963e-05 | -2.03037e-06
2312.006 | 25 | 25 | -272.15 | -50.0296 | -50.0296 | 215 | -50.0296 | -50.0296 | -0.03434064 | 0.000953193 | -3.143842e-05 | -1.983763e-06
2326.412 | 25 | 25 | -272.15 | -59.98695 | -59.98695 | 215 | -59.98695 | -59.98695 | -0.03862437 | 0.0006911856 | -3.66444e-05 | -2.350059e-06
2351.508 | 25 | 25 | -272.15 | -61.01344 | -61.01344 | 215 | -61.01344 | -61.01344 | -0.03927054 | 0.0004098887 | -3.738163e-05 | -2.709739e-06
2365.927 | 25 | 25 | -272.15 | -61.98986 | -61.98986 | 215 | -61.98986 | -61.98986 | -0.04008713 | 0.0005304449 | -3.828089e-05 | -2.560512e-06
2380.291 | 25 | 25 | -272.15 | -62.96271 | -62.96271 | 215 | -62.96271 | -62.96271 | -0.03969813 | 0.0005159778 | -3.799781e-05 | -2.582207e-06
2394.684 | 25 | 25 | -272.15 | -63.96059 | -63.96059 | 215 | -63.96059 | -63.96059 | -0.04134254 | 0.0007603044 | -3.971084e-05 | -2.276365e-06
2409.071 | 25 | 25 | -272.15 | -64.94416 | -64.94416 | 215 | -64.94416 | -64.94416 | -0.04180872 | 0.0008583559 | -4.026728e-05 | -2.155653e-06
2423.454 | 25 | 25 | -272.15 | -65.98139 | -65.98139 | 215 | -65.98139 | -65.98139 | -0.04216234 | 0.0008020969 | -4.071878e-05 | -2.23048e-06
2437.818 | 25 | 25 | -272.15 | -66.98285 | -66.98285 | 215 | -66.98285 | -66.98285 | -0.04289375 | 0.0002684372 | -4.153705e-05 | -2.909556e-06
2452.241 | 25 | 25 | -272.15 | -67.96642 | -67.96642 | 215 | -67.96642 | -67.96642 | -0.0428632 | 0.0004163189 | -4.160649e-05 | -2.725761e-06
2466.6 | 25 | 25 | -272.15 | -68.99291 | -68.99291 | 215 | -68.99291 | -68.99291 | -0.04332614 | 0.0005738453 | -4.216409e-05 | -2.529904e-06
2480.985 | 25 | 25 | -272.15 | -70.04087 | -70.04087 | 215 | -70.04087 | -70.04087 | -0.0441379 | -0.0001221626 | -4.306583e-05 | -3.41467e-06
2495.405 | 25 | 25 | -272.15 | -70.99583 | -70.99583 | 215 | -70.99583 | -70.99583 | -0.04330364 | -8.84076e-05 | -4.234442e-05 | -3.375256e-06
2509.742 | 25 | 25 | -272.15 | -71.98656 | -71.98656 | 215 | -71.98656 | -71.98656 | -0.04379068 | 0.0005625928 | -4.292203e-05 | -2.554553e-06
2524.149 | 25 | 25 | -272.15 | -72.97013 | -72.97013 | 215 | -72.97013 | -72.97013 | -0.04468281 | 0.0001269844 | -4.389606e-05 | -3.109437e-06
2538.523 | 25 | 25 | -272.15 | -73.97517 | -73.97517 | 215 | -73.97517 | -73.97517 | -0.04570994 | 0.000342378 | -4.500463e-05 | -2.840249e-06
2552.911 | 25 | 25 | -272.15 | -74.98735 | -74.98735 | 215 | -74.98735 | -74.98735 | -0.04559902 | 0.0009194371 | -4.499816e-05 | -2.113228e-06
2567.303 | 25 | 25 | -272.15 | -76.00312 | -76.00312 | 215 | -76.00312 | -76.00312 | -0.04600569 | -5.947396e-05 | -4.549951e-05 | -3.356028e-06
2581.655 | 25 | 25 | -272.15 | -76.99742 | -76.99742 | 215 | -76.99742 | -76.99742 | -0.04593336 | 0.0003455926 | -4.552906e-05 | -2.846682e-06
2596.036 | 25 | 25 | -272.15 | -77.9953 | -77.9953 | 215 | -77.9953 | -77.9953 | -0.04807763 | -0.0002539706 | -4.773216e-05 | -3.609177e-06
2610.43 | 25 | 25 | -272.15 | -78.94669 | -78.94669 | 215 | -78.94669 | -78.94669 | -0.04760506 | 0.0001366298 | -4.736498e-05 | -3.117996e-06
2624.812 | 25 | 25 | -272.15 | -80.01252 | -80.01252 | 215 | -80.01252 | -80.01252 | -0.04909351 | 7.876244e-05 | -4.893197e-05 | -3.194958e-06
2639.179 | 25 | 25 | -272.15 | -81.00325 | -81.00325 | 215 | -81.00325 | -81.00325 | -0.04845055 | 0.0004565037 | -4.840172e-05 | -2.720192e-06
2653.526 | 25 | 25 | -272.15 | -81.9761 | -81.9761 | 215 | -81.9761 | -81.9761 | -0.04860646 | 0.0002378968 | -4.865288e-05 | -3.000323e-06
2667.899 | 25 | 25 | -272.15 | -82.99901 | -82.99901 | 215 | -82.99901 | -82.99901 | -0.04935712 | 0.0006767192 | -4.94922e-05 | -2.448342e-06
2682.344 | 25 | 25 | -272.15 | -84.03266 | -84.03266 | 215 | -84.03266 | -84.03266 | -0.05104649 | 0.0001687776 | -5.125292e-05 | -3.094972e-06
2696.688 | 25 | 25 | -272.15 | -85.02339 | -85.02339 | 215 | -85.02339 | -85.02339 | -0.04950983 | 0.0004693634 | -4.984647e-05 | -2.717883e-06
2711.059 | 25 | 25 | -272.15 | -86.00339 | -86.00339 | 215 | -86.00339 | -86.00339 | -0.04964323 | 0.0002121772 | -5.00763e-05 | -3.046878e-06
2725.434 | 25 | 25 | -272.15 | -87.02273 | -87.02273 | 215 | -87.02273 | -87.02273 | -0.04987631 | 0.0002636148 | -5.040781e-05 | -2.985302e-06
2739.806 | 25 | 25 | -272.15 | -87.9598 | -87.9598 | 215 | -87.9598 | -87.9598 | -0.05049034 | 0.0002973706 | -5.11045e-05 | -2.945825e-06
2754.24 | 25 | 25 | -272.15 | -88.98272 | -88.98272 | 215 | -88.98272 | -88.98272 | -0.05134226 | -0.0008085266 | -5.204309e-05 | -4.34941e-06
2768.627 | 25 | 25 | -272.15 | -90.04141 | -90.04141 | 215 | -90.04141 | -90.04141 | -0.05231795 | 0.0004806151 | -5.310664e-05 | -2.721077e-06
2782.992 | 25 | 25 | -272.15 | -90.99637 | -90.99637 | 215 | -90.99637 | -90.99637 | -0.05325184 | 0.0002266448 | -5.411874e-05 | -3.045914e-06
2797.368 | 25 | 25 | -272.15 | -92.02286 | -92.02286 | 215 | -92.02286 | -92.02286 | -0.05253496 | 0.0003616672 | -5.351962e-05 | -2.878547e-06
2811.759 | 25 | 25 | -272.15 | -92.97067 | -92.97067 | 215 | -92.97067 | -92.97067 | -0.05165409 | 0.0003648818 | -5.275179e-05 | -2.877771e-06
2826.129 | 25 | 25 | -272.15 | -94.01862 | -94.01862 | 215 | -94.01862 | -94.01862 | -0.0541311 | 0.0001784223 | -5.528616e-05 | -3.117464e-06
2840.495 | 25 | 25 | -272.15 | -95.03081 | -95.03081 | 215 | -95.03081 | -95.03081 | -0.05369228 | 6.429494e-06 | -5.495822e-05 | -3.338719e-06
2854.881 | 25 | 25 | -272.15 | -95.99293 | -95.99293 | 215 | -95.99293 | -95.99293 | -0.05405073 | 0.0002973707 | -5.540686e-05 | -2.97374e-06
2869.255 | 25 | 25 | -272.15 | -96.99438 | -96.99438 | 215 | -96.99438 | -96.99438 | -0.05436417 | -6.429621e-05 | -5.581536e-05 | -3.435079e-06
2883.645 | 25 | 25 | -272.15 | -98.00657 | -98.00657 | 215 | -98.00657 | -98.00657 | -0.05457153 | 0.0002555775 | -5.612093e-05 | -3.033647e-06
2898.004 | 25 | 25 | -272.15 | -98.97941 | -98.97941 | 215 | -98.97941 | -98.97941 | -0.0541986 | 0.0004356083 | -5.585362e-05 | -2.809114e-06
2912.415 | 25 | 25 | -272.15 | -99.98445 | -99.98445 | 215 | -99.98445 | -99.98445 | -0.05531093 | 0.0004098888 | -5.704571e-05 | -2.845167e-06
2942.118 | 25 | 25 | -272.15 | -8600.542 | -8600.542 | 215 | -8600.542 | -8600.542 | 0.4837108 | -0.01246384 | -0.0003915597 | -4.838856e-05
2961.085 | 25 | 25 | -272.15 | -17099.81 | -17099.81 | 215 | -17099.81 | -17099.81 | 1.165948 | -0.02029031 | -0.0005740006 | -6.496812e-05
2976.171 | 25 | 25 | -272.15 | -18499.75 | -18499.75 | 215 | -18499.75 | -18499.75 | 1.267394 | -0.0215634 | -0.0005997826 | -6.825851e-05