## Sheet1
Time_since_start | Raw_Temperature | Temperature | Temperature_2 | Raw_Applied_Field | Applied_Field | Field_Angle | Raw_Applied_Field_For_Plot | Applied_Field_For_Plot | Raw_Signal_Mx | Raw_Signal_My | Signal_X_direction | Signal_Y_direction
23.422 | 25 | 25 | -272.15 | -18499.79 | -18499.79 | 220 | -18499.79 | -18499.79 | 1.266983 | -0.02289756 | -0.000612459 | -7.242408e-05
42.174 | 25 | 25 | -272.15 | -9999.954 | -9999.954 | 220 | -9999.954 | -9999.954 | 0.5957948 | -0.01478493 | -0.0004291043 | -5.677691e-05
61.13 | 25 | 25 | -272.15 | -1499.765 | -1499.765 | 220 | -1499.765 | -1499.765 | -0.0663409 | -0.002341994 | -0.0002085821 | -1.11065e-05
76.147 | 25 | 25 | -272.15 | -99.77343 | -99.77343 | 220 | -99.77343 | -99.77343 | -0.05675598 | 3.054047e-05 | -5.860847e-05 | -3.036223e-06
101.273 | 25 | 25 | -272.15 | -99.00087 | -99.00087 | 220 | -99.00087 | -99.00087 | -0.05528842 | 0.001281104 | -5.712108e-05 | -1.41102e-06
115.701 | 25 | 25 | -272.15 | -97.99584 | -97.99584 | 220 | -97.99584 | -97.99584 | -0.05611945 | -3.8578e-05 | -5.781869e-05 | -3.119454e-06
130.121 | 25 | 25 | -272.15 | -96.98008 | -96.98008 | 220 | -96.98008 | -96.98008 | -0.05559223 | 0.0007361927 | -5.721032e-05 | -2.110635e-06
144.484 | 25 | 25 | -272.15 | -95.95716 | -95.95716 | 220 | -95.95716 | -95.95716 | -0.05542345 | 8.51928e-05 | -5.694559e-05 | -2.951497e-06
158.88 | 25 | 25 | -272.15 | -95.0022 | -95.0022 | 220 | -95.0022 | -95.0022 | -0.05502 | 0.0007361929 | -5.646223e-05 | -2.10347e-06
173.23 | 25 | 25 | -272.15 | -93.97213 | -93.97213 | 220 | -93.97213 | -93.97213 | -0.05392535 | 0.0009949859 | -5.530729e-05 | -1.763997e-06
187.612 | 25 | 25 | -272.15 | -92.97782 | -92.97782 | 220 | -92.97782 | -92.97782 | -0.05342223 | 0.000257185 | -5.472423e-05 | -2.717573e-06
202.002 | 25 | 25 | -272.15 | -91.98709 | -91.98709 | 220 | -91.98709 | -91.98709 | -0.0531329 | 0.0001896743 | -5.434692e-05 | -2.801568e-06
216.388 | 25 | 25 | -272.15 | -90.96775 | -90.96775 | 220 | -90.96775 | -90.96775 | -0.05366013 | 0.0003166595 | -5.475122e-05 | -2.633133e-06
230.764 | 25 | 25 | -272.15 | -89.99491 | -89.99491 | 220 | -89.99491 | -89.99491 | -0.05217971 | 0.0007747715 | -5.32314e-05 | -2.035283e-06
245.162 | 25 | 25 | -272.15 | -89.01134 | -89.01134 | 220 | -89.01134 | -89.01134 | -0.05241922 | 0.0008117411 | -5.336286e-05 | -1.983758e-06
259.545 | 25 | 25 | -272.15 | -87.94907 | -87.94907 | 220 | -87.94907 | -87.94907 | -0.05123456 | 0.0006686817 | -5.211822e-05 | -2.165507e-06
273.963 | 25 | 25 | -272.15 | -86.96908 | -86.96908 | 220 | -86.96908 | -86.96908 | -0.05184055 | 0.0007201192 | -5.260214e-05 | -2.095225e-06
288.346 | 25 | 25 | -272.15 | -86.01412 | -86.01412 | 220 | -86.01412 | -86.01412 | -0.05188395 | 0.0003680964 | -5.254807e-05 | -2.548459e-06
302.693 | 25 | 25 | -272.15 | -85.01981 | -85.01981 | 220 | -85.01981 | -85.01981 | -0.04915619 | 0.0005449115 | -4.982776e-05 | -2.315468e-06
317.087 | 25 | 25 | -272.15 | -83.99332 | -83.99332 | 220 | -83.99332 | -83.99332 | -0.05109151 | 0.001057675 | -5.158411e-05 | -1.646522e-06
331.457 | 25 | 25 | -272.15 | -82.96325 | -82.96325 | 220 | -82.96325 | -82.96325 | -0.05035852 | 0.0006638601 | -5.077663e-05 | -2.153702e-06
345.847 | 25 | 25 | -272.15 | -81.96894 | -81.96894 | 220 | -81.96894 | -81.96894 | -0.04971718 | 0.0007940603 | -5.006077e-05 | -1.981187e-06
360.24 | 25 | 25 | -272.15 | -80.97464 | -80.97464 | 220 | -80.97464 | -80.97464 | -0.04832035 | 0.0006783266 | -4.861911e-05 | -2.127731e-06
374.591 | 25 | 25 | -272.15 | -80.02683 | -80.02683 | 220 | -80.02683 | -80.02683 | -0.04815478 | 0.0005979556 | -4.8365e-05 | -2.228566e-06
388.949 | 25 | 25 | -272.15 | -78.98961 | -78.98961 | 220 | -78.98961 | -78.98961 | -0.04730769 | 0.0006670741 | -4.744717e-05 | -2.135139e-06
403.354 | 25 | 25 | -272.15 | -77.96669 | -77.96669 | 220 | -77.96669 | -77.96669 | -0.04712284 | 0.0003922078 | -4.7167e-05 | -2.488028e-06
417.765 | 25 | 25 | -272.15 | -76.97954 | -76.97954 | 220 | -76.97954 | -76.97954 | -0.04814675 | 0.0001977113 | -4.80517e-05 | -2.73678e-06
432.132 | 25 | 25 | -272.15 | -76.02458 | -76.02458 | 220 | -76.02458 | -76.02458 | -0.04851967 | 0.0002684368 | -4.831421e-05 | -2.641566e-06
446.508 | 25 | 25 | -272.15 | -75.02312 | -75.02312 | 220 | -75.02312 | -75.02312 | -0.04688816 | 0.0005947408 | -4.664637e-05 | -2.214612e-06
460.87 | 25 | 25 | -272.15 | -74.01093 | -74.01093 | 220 | -74.01093 | -74.01093 | -0.04583692 | 0.0006960082 | -4.553493e-05 | -2.079568e-06
475.247 | 25 | 25 | -272.15 | -72.99874 | -72.99874 | 220 | -72.99874 | -72.99874 | -0.04656186 | 0.0004565037 | -4.612989e-05 | -2.386619e-06
489.643 | 25 | 25 | -272.15 | -72.01875 | -72.01875 | 220 | -72.01875 | -72.01875 | -0.04497374 | 0.000822993 | -4.450589e-05 | -1.907609e-06
504.039 | 25 | 25 | -272.15 | -71.02802 | -71.02802 | 220 | -71.02802 | -71.02802 | -0.04523093 | 0.0006558224 | -4.465362e-05 | -2.120897e-06
518.401 | 25 | 25 | -272.15 | -70.04802 | -70.04802 | 220 | -70.04802 | -70.04802 | -0.04502357 | 0.0004597188 | -4.435614e-05 | -2.37176e-06
532.779 | 25 | 25 | -272.15 | -68.98218 | -68.98218 | 220 | -68.98218 | -68.98218 | -0.04344832 | 0.0003600593 | -4.273588e-05 | -2.497192e-06
547.165 | 25 | 25 | -272.15 | -67.96284 | -67.96284 | 220 | -67.96284 | -67.96284 | -0.04398198 | 0.0009901638 | -4.314636e-05 | -1.67604e-06
561.582 | 25 | 25 | -272.15 | -66.99358 | -66.99358 | 220 | -66.99358 | -66.99358 | -0.04339204 | 0.0008680004 | -4.248241e-05 | -1.831017e-06
575.931 | 25 | 25 | -272.15 | -66.04219 | -66.04219 | 220 | -66.04219 | -66.04219 | -0.04278928 | 0.0009789118 | -4.180792e-05 | -1.683681e-06
590.286 | 25 | 25 | -272.15 | -64.98708 | -64.98708 | 220 | -64.98708 | -64.98708 | -0.04216396 | 0.0005770594 | -4.110136e-05 | -2.201198e-06
604.669 | 25 | 25 | -272.15 | -63.94986 | -63.94986 | 220 | -63.94986 | -63.94986 | -0.04202893 | 0.001181445 | -4.086763e-05 | -1.413348e-06
619.062 | 25 | 25 | -272.15 | -62.99848 | -62.99848 | 220 | -62.99848 | -62.99848 | -0.04119788 | 0.0007844153 | -3.997381e-05 | -1.924984e-06
633.454 | 25 | 25 | -272.15 | -62.02921 | -62.02921 | 220 | -62.02921 | -62.02921 | -0.04017555 | 0.0009419409 | -3.889445e-05 | -1.717109e-06
647.834 | 25 | 25 | -272.15 | -61.0349 | -61.0349 | 220 | -61.0349 | -61.0349 | -0.04034916 | 0.000562593 | -3.896153e-05 | -2.20565e-06
662.182 | 25 | 25 | -272.15 | -59.9798 | -59.9798 | 220 | -59.9798 | -59.9798 | -0.04077188 | 0.0007024375 | -3.926185e-05 | -2.020402e-06
687.27 | 25 | 25 | -272.15 | -49.96522 | -49.96522 | 220 | -49.96522 | -49.96522 | -0.0352665 | 0.0001736001 | -3.296849e-05 | -2.670208e-06
701.76 | 25 | 25 | -272.15 | -39.99356 | -39.99356 | 220 | -39.99356 | -39.99356 | -0.02956505 | 0.001342186 | -2.649107e-05 | -1.118036e-06
716.116 | 25 | 25 | -272.15 | -29.98614 | -29.98614 | 220 | -29.98614 | -29.98614 | -0.02279629 | 0.0007779858 | -1.898468e-05 | -1.813746e-06
730.528 | 25 | 25 | -272.15 | -20.02522 | -20.02522 | 220 | -20.02522 | -20.02522 | -0.01649521 | 0.001007845 | -1.193226e-05 | -1.479459e-06
744.844 | 25 | 25 | -272.15 | -10.01064 | -10.01064 | 220 | -10.01064 | -10.01064 | -0.009187944 | 0.001380765 | -3.907801e-06 | -9.593815e-07
759.237 | 25 | 25 | -272.15 | -0.0103722 | -0.0103722 | 220 | -0.0103722 | -0.0103722 | -0.0006413562 | 0.001089823 | 5.305863e-06 | -1.300608e-06
773.562 | 25 | 25 | -272.15 | 10.01851 | 10.01851 | 220 | 10.01851 | 10.01851 | 0.006717359 | 0.001618661 | 1.338119e-05 | -5.781988e-07
787.907 | 25 | 25 | -272.15 | 20.01163 | 20.01163 | 220 | 20.01163 | 20.01163 | 0.01346525 | 0.001647593 | 2.08661e-05 | -5.044658e-07
802.224 | 25 | 25 | -272.15 | 30.03693 | 30.03693 | 220 | 30.03693 | 30.03693 | 0.01990452 | 0.001708675 | 2.805773e-05 | -3.889077e-07
816.563 | 25 | 25 | -272.15 | 40.01932 | 40.01932 | 220 | 40.01932 | 40.01932 | 0.02589857 | 0.002231084 | 3.481733e-05 | 3.249912e-07
830.89 | 25 | 25 | -272.15 | 50.01601 | 50.01601 | 220 | 50.01601 | 50.01601 | 0.03059539 | 0.002470587 | 4.03321e-05 | 6.719185e-07
845.227 | 25 | 25 | -272.15 | 59.98051 | 59.98051 | 220 | 59.98051 | 59.98051 | 0.03644955 | 0.00249952 | 4.695551e-05 | 7.45548e-07
870.347 | 25 | 25 | -272.15 | 61.01416 | 61.01416 | 220 | 61.01416 | 61.01416 | 0.03561852 | 0.002459335 | 4.626077e-05 | 6.97159e-07
884.75 | 25 | 25 | -272.15 | 61.98343 | 61.98343 | 220 | 61.98343 | 61.98343 | 0.03697999 | 0.002128209 | 4.766595e-05 | 2.710881e-07
899.08 | 25 | 25 | -272.15 | 63.04211 | 63.04211 | 220 | 63.04211 | 63.04211 | 0.03736576 | 0.002391824 | 4.814274e-05 | 6.169202e-07
913.397 | 25 | 25 | -272.15 | 63.9935 | 63.9935 | 220 | 63.9935 | 63.9935 | 0.03810036 | 0.002198935 | 4.894388e-05 | 3.701237e-07
927.75 | 25 | 25 | -272.15 | 65.01284 | 65.01284 | 220 | 65.01284 | 65.01284 | 0.03744935 | 0.002314668 | 4.842066e-05 | 5.239612e-07
942.127 | 25 | 25 | -272.15 | 65.98926 | 65.98926 | 220 | 65.98926 | 65.98926 | 0.03973832 | 0.002578284 | 5.071763e-05 | 8.69497e-07
956.445 | 25 | 25 | -272.15 | 67.00144 | 67.00144 | 220 | 67.00144 | 67.00144 | 0.03831574 | 0.002071949 | 4.945243e-05 | 2.162762e-07
970.794 | 25 | 25 | -272.15 | 68.02079 | 68.02079 | 220 | 68.02079 | 68.02079 | 0.03981548 | 0.002353246 | 5.099548e-05 | 5.849057e-07
985.112 | 25 | 25 | -272.15 | 68.99721 | 68.99721 | 220 | 68.99721 | 68.99721 | 0.04110143 | 0.001827624 | 5.232882e-05 | -9.346772e-08
999.473 | 25 | 25 | -272.15 | 70.02728 | 70.02728 | 220 | 70.02728 | 70.02728 | 0.0392127 | 0.002096061 | 5.061758e-05 | 2.585176e-07
1013.812 | 25 | 25 | -272.15 | 70.98939 | 70.98939 | 220 | 70.98939 | 70.98939 | 0.04092624 | 0.002814572 | 5.236028e-05 | 1.194154e-06
1028.115 | 25 | 25 | -272.15 | 72.02662 | 72.02662 | 220 | 72.02662 | 72.02662 | 0.04124613 | 0.002284129 | 5.277162e-05 | 5.097475e-07
1042.475 | 25 | 25 | -272.15 | 72.99231 | 72.99231 | 220 | 72.99231 | 72.99231 | 0.04227165 | 0.001840483 | 5.385369e-05 | -6.231388e-08
1056.842 | 25 | 25 | -272.15 | 74.01165 | 74.01165 | 220 | 74.01165 | 74.01165 | 0.04252561 | 0.002497912 | 5.41999e-05 | 7.942871e-07
1071.21 | 25 | 25 | -272.15 | 75.02383 | 75.02383 | 220 | 75.02383 | 75.02383 | 0.0419984 | 0.002510772 | 5.37949e-05 | 8.146376e-07
1085.528 | 25 | 25 | -272.15 | 75.98237 | 75.98237 | 220 | 75.98237 | 75.98237 | 0.04211895 | 0.002350031 | 5.400683e-05 | 6.095739e-07
1099.863 | 25 | 25 | -272.15 | 76.97668 | 76.97668 | 220 | 76.97668 | 76.97668 | 0.04373442 | 0.002094453 | 5.565855e-05 | 2.816044e-07
1114.217 | 25 | 25 | -272.15 | 78.02821 | 78.02821 | 220 | 78.02821 | 78.02821 | 0.04400768 | 0.001994793 | 5.602652e-05 | 1.561208e-07
1128.563 | 25 | 25 | -272.15 | 78.96529 | 78.96529 | 220 | 78.96529 | 78.96529 | 0.04501392 | 0.002224653 | 5.70872e-05 | 4.577213e-07
1142.92 | 25 | 25 | -272.15 | 80.04901 | 80.04901 | 220 | 80.04901 | 80.04901 | 0.04468602 | 0.002256802 | 5.688085e-05 | 5.033543e-07
1157.246 | 25 | 25 | -272.15 | 81.04689 | 81.04689 | 220 | 81.04689 | 81.04689 | 0.04579512 | 0.002017298 | 5.804645e-05 | 1.96251e-07
1171.541 | 25 | 25 | -272.15 | 81.99827 | 81.99827 | 220 | 81.99827 | 81.99827 | 0.04525986 | 0.002144283 | 5.762762e-05 | 3.644394e-07
1185.944 | 25 | 25 | -272.15 | 83.00331 | 83.00331 | 220 | 83.00331 | 83.00331 | 0.04604909 | 0.002245549 | 5.848663e-05 | 4.994568e-07
1200.263 | 25 | 25 | -272.15 | 84.01192 | 84.01192 | 220 | 84.01192 | 84.01192 | 0.0452904 | 0.002253588 | 5.785888e-05 | 5.135395e-07
1214.605 | 25 | 25 | -272.15 | 85.01695 | 85.01695 | 220 | 85.01695 | 85.01695 | 0.04779473 | 0.00240629 | 6.036562e-05 | 7.152864e-07
1228.949 | 25 | 25 | -272.15 | 85.98264 | 85.98264 | 220 | 85.98264 | 85.98264 | 0.04687048 | 0.00244969 | 5.957451e-05 | 7.750887e-07
1243.262 | 25 | 25 | -272.15 | 87.02344 | 87.02344 | 220 | 87.02344 | 87.02344 | 0.04689137 | 0.002147498 | 5.969895e-05 | 3.868133e-07
1257.652 | 25 | 25 | -272.15 | 87.99629 | 87.99629 | 220 | 87.99629 | 87.99629 | 0.04872059 | 0.00241915 | 6.155387e-05 | 7.427613e-07
1271.995 | 25 | 25 | -272.15 | 89.02636 | 89.02636 | 220 | 89.02636 | 89.02636 | 0.0481146 | 0.002157142 | 6.107498e-05 | 4.065794e-07
1286.342 | 25 | 25 | -272.15 | 90.03854 | 90.03854 | 220 | 90.03854 | 90.03854 | 0.0481371 | 0.002631328 | 6.119809e-05 | 1.025426e-06
1300.679 | 25 | 25 | -272.15 | 91.01139 | 91.01139 | 220 | 91.01139 | 91.01139 | 0.04799083 | 0.002430402 | 6.115512e-05 | 7.68281e-07
1315.01 | 25 | 25 | -272.15 | 92.00212 | 92.00212 | 220 | 92.00212 | 92.00212 | 0.05040997 | 0.002547742 | 6.357858e-05 | 9.240992e-07
1329.38 | 25 | 25 | -272.15 | 93.0143 | 93.0143 | 220 | 93.0143 | 93.0143 | 0.05022512 | 0.002210186 | 6.350249e-05 | 4.898412e-07
1343.726 | 25 | 25 | -272.15 | 94.02292 | 94.02292 | 220 | 94.02292 | 94.02292 | 0.04993257 | 0.002295379 | 6.332257e-05 | 6.040191e-07
1358.074 | 25 | 25 | -272.15 | 95.00649 | 95.00649 | 220 | 95.00649 | 95.00649 | 0.05140173 | 0.00276635 | 6.483266e-05 | 1.21859e-06
1372.45 | 25 | 25 | -272.15 | 96.00437 | 96.00437 | 220 | 96.00437 | 96.00437 | 0.0514821 | 0.002756705 | 6.500994e-05 | 1.209693e-06
1386.752 | 25 | 25 | -272.15 | 97.00583 | 97.00583 | 220 | 97.00583 | 97.00583 | 0.05096291 | 0.001909601 | 6.461156e-05 | 1.143396e-07
1401.119 | 25 | 25 | -272.15 | 98.03232 | 98.03232 | 220 | 98.03232 | 98.03232 | 0.05085039 | 0.002730988 | 6.46064e-05 | 1.183674e-06
1415.464 | 25 | 25 | -272.15 | 99.00517 | 99.00517 | 220 | 99.00517 | 99.00517 | 0.05206238 | 0.002528453 | 6.586833e-05 | 9.244422e-07
1429.821 | 25 | 25 | -272.15 | 100.0424 | 100.0424 | 220 | 100.0424 | 100.0424 | 0.05190003 | 0.00232592 | 6.581636e-05 | 6.654448e-07
1459.491 | 25 | 25 | -272.15 | 8600.614 | 8600.614 | 220 | 8600.614 | 8600.614 | -0.4884639 | 0.01509356 | 0.0004021973 | 4.848694e-05
1478.444 | 25 | 25 | -272.15 | 17099.8 | 17099.8 | 220 | 17099.8 | 17099.8 | -1.175092 | 0.02552084 | 0.0005896134 | 6.96784e-05
1493.465 | 25 | 25 | -272.15 | 18499.73 | 18499.73 | 220 | 18499.73 | 18499.73 | -1.276812 | 0.0269466 | 0.0006149301 | 7.1023e-05
1524.919 | 25 | 25 | -272.15 | 9999.912 | 9999.912 | 220 | 9999.912 | 9999.912 | -0.6001636 | 0.01830514 | 0.000436214 | 5.62305e-05
1543.849 | 25 | 25 | -272.15 | 1499.765 | 1499.765 | 220 | 1499.765 | 1499.765 | 0.06259566 | 0.004756321 | 0.0002165948 | 8.843238e-06
1558.849 | 25 | 25 | -272.15 | 99.79203 | 99.79203 | 220 | 99.79203 | 99.79203 | 0.05336919 | 0.002163571 | 6.720271e-05 | 4.539164e-07
1583.911 | 25 | 25 | -272.15 | 99.0159 | 99.0159 | 220 | 99.0159 | 99.0159 | 0.05246262 | 0.001874239 | 6.625392e-05 | 7.574319e-08
1598.34 | 25 | 25 | -272.15 | 98.0359 | 98.0359 | 220 | 98.0359 | 98.0359 | 0.0521556 | 0.002401468 | 6.58607e-05 | 7.561888e-07
1612.694 | 25 | 25 | -272.15 | 96.98794 | 96.98794 | 220 | 96.98794 | 96.98794 | 0.05198522 | 0.002454513 | 6.559191e-05 | 8.212092e-07
1627.055 | 25 | 25 | -272.15 | 96.00437 | 96.00437 | 220 | 96.00437 | 96.00437 | 0.05174089 | 0.002547743 | 6.525856e-05 | 9.385978e-07
1641.406 | 25 | 25 | -272.15 | 94.99218 | 94.99218 | 220 | 94.99218 | 94.99218 | 0.05206077 | 0.002423972 | 6.546437e-05 | 7.743585e-07
1655.721 | 25 | 25 | -272.15 | 94.01576 | 94.01576 | 220 | 94.01576 | 94.01576 | 0.050897 | 0.002341994 | 6.42484e-05 | 6.644687e-07
1670.056 | 25 | 25 | -272.15 | 92.99642 | 92.99642 | 220 | 92.99642 | 92.99642 | 0.05060285 | 0.002250372 | 6.38636e-05 | 5.419116e-07
1684.43 | 25 | 25 | -272.15 | 91.96277 | 91.96277 | 220 | 91.96277 | 91.96277 | 0.04994382 | 0.002393431 | 6.31268e-05 | 7.237629e-07
1698.758 | 25 | 25 | -272.15 | 91.04716 | 91.04716 | 220 | 91.04716 | 91.04716 | 0.04986345 | 0.002436831 | 6.295777e-05 | 7.767512e-07
1713.1 | 25 | 25 | -272.15 | 89.9992 | 89.9992 | 220 | 89.9992 | 89.9992 | 0.04903242 | 0.001729571 | 6.20543e-05 | -1.445998e-07
1727.438 | 25 | 25 | -272.15 | 88.99417 | 88.99417 | 220 | 88.99417 | 88.99417 | 0.04936355 | 0.00188549 | 6.227164e-05 | 5.40387e-08
1741.775 | 25 | 25 | -272.15 | 88.00344 | 88.00344 | 220 | 88.00344 | 88.00344 | 0.04873345 | 0.002358068 | 6.156694e-05 | 6.635438e-07
1756.177 | 25 | 25 | -272.15 | 87.01987 | 87.01987 | 220 | 87.01987 | 87.01987 | 0.04855182 | 0.002039802 | 6.129381e-05 | 2.47082e-07
1770.474 | 25 | 25 | -272.15 | 86.02556 | 86.02556 | 220 | 86.02556 | 86.02556 | 0.04743306 | 0.002231083 | 6.01193e-05 | 4.916372e-07
1784.849 | 25 | 25 | -272.15 | 84.98476 | 84.98476 | 220 | 84.98476 | 84.98476 | 0.04812425 | 0.002314668 | 6.067897e-05 | 5.963047e-07
1799.204 | 25 | 25 | -272.15 | 84.0298 | 84.0298 | 220 | 84.0298 | 84.0298 | 0.04721446 | 0.002425579 | 5.970916e-05 | 7.367345e-07
1813.51 | 25 | 25 | -272.15 | 82.989 | 82.989 | 220 | 82.989 | 82.989 | 0.04676599 | 0.002205365 | 5.917393e-05 | 4.472725e-07
1827.867 | 25 | 25 | -272.15 | 82.00542 | 82.00542 | 220 | 82.00542 | 82.00542 | 0.04617447 | 0.00236289 | 5.850701e-05 | 6.480732e-07
1842.226 | 25 | 25 | -272.15 | 81.03973 | 81.03973 | 220 | 81.03973 | 81.03973 | 0.04497052 | 0.002031765 | 5.725353e-05 | 2.149939e-07
1856.538 | 25 | 25 | -272.15 | 80.05974 | 80.05974 | 220 | 80.05974 | 80.05974 | 0.04464743 | 0.00239986 | 5.684486e-05 | 6.88988e-07
1870.891 | 25 | 25 | -272.15 | 79.00105 | 79.00105 | 220 | 79.00105 | 79.00105 | 0.04378425 | 0.001859772 | 5.590942e-05 | -1.55238e-08
1885.238 | 25 | 25 | -272.15 | 78.02105 | 78.02105 | 220 | 78.02105 | 78.02105 | 0.04411699 | 0.002239119 | 5.613082e-05 | 4.730684e-07
1899.607 | 25 | 25 | -272.15 | 77.03748 | 77.03748 | 220 | 77.03748 | 77.03748 | 0.04380677 | 0.002213402 | 5.573415e-05 | 4.361416e-07
1913.954 | 25 | 25 | -272.15 | 76.03245 | 76.03245 | 220 | 76.03245 | 76.03245 | 0.04382927 | 0.002346816 | 5.565499e-05 | 6.055842e-07
1928.282 | 25 | 25 | -272.15 | 75.04887 | 75.04887 | 220 | 75.04887 | 75.04887 | 0.04332454 | 0.002208579 | 5.507145e-05 | 4.226809e-07
1942.639 | 25 | 25 | -272.15 | 74.02953 | 74.02953 | 220 | 74.02953 | 74.02953 | 0.04289214 | 0.001793869 | 5.455382e-05 | -1.190306e-07
1956.969 | 25 | 25 | -272.15 | 72.978 | 72.978 | 220 | 72.978 | 72.978 | 0.04252726 | 0.002184468 | 5.409783e-05 | 3.838998e-07
1971.316 | 25 | 25 | -272.15 | 72.03019 | 72.03019 | 220 | 72.03019 | 72.03019 | 0.04268957 | 0.001597764 | 5.415872e-05 | -3.806876e-07
1985.645 | 25 | 25 | -272.15 | 71.0037 | 71.0037 | 220 | 71.0037 | 71.0037 | 0.04267031 | 0.002079986 | 5.403728e-05 | 2.412e-07
1999.975 | 25 | 25 | -272.15 | 70.05947 | 70.05947 | 220 | 70.05947 | 70.05947 | 0.0419148 | 0.001366297 | 5.321676e-05 | -6.881163e-07
2014.318 | 25 | 25 | -272.15 | 68.95786 | 68.95786 | 220 | 68.95786 | 68.95786 | 0.04052115 | 0.001605801 | 5.176739e-05 | -3.813891e-07
2028.685 | 25 | 25 | -272.15 | 68.01006 | 68.01006 | 220 | 68.01006 | 68.01006 | 0.04081049 | 0.002039802 | 5.195032e-05 | 1.782235e-07
2043.036 | 25 | 25 | -272.15 | 66.97641 | 66.97641 | 220 | 66.97641 | 66.97641 | 0.03900049 | 0.00231949 | 5.010777e-05 | 5.373291e-07
2057.376 | 25 | 25 | -272.15 | 66.03575 | 66.03575 | 220 | 66.03575 | 66.03575 | 0.04040379 | 0.001740823 | 5.136162e-05 | -2.168041e-07
2071.677 | 25 | 25 | -272.15 | 64.97349 | 64.97349 | 220 | 64.97349 | 64.97349 | 0.03892012 | 0.001996401 | 4.982971e-05 | 1.109187e-07
2086.033 | 25 | 25 | -272.15 | 64.02926 | 64.02926 | 220 | 64.02926 | 64.02926 | 0.03913874 | 0.002030157 | 4.994506e-05 | 1.512915e-07
2100.364 | 25 | 25 | -272.15 | 62.98131 | 62.98131 | 220 | 62.98131 | 62.98131 | 0.03767277 | 0.002374143 | 4.843159e-05 | 5.937613e-07
2114.697 | 25 | 25 | -272.15 | 62.01562 | 62.01562 | 220 | 62.01562 | 62.01562 | 0.03852632 | 0.001985149 | 4.915477e-05 | 8.56066e-08
2129.026 | 25 | 25 | -272.15 | 61.04993 | 61.04993 | 220 | 61.04993 | 61.04993 | 0.03796694 | 0.001618661 | 4.852053e-05 | -3.933503e-07
2143.367 | 25 | 25 | -272.15 | 60.00197 | 60.00197 | 220 | 60.00197 | 60.00197 | 0.03676459 | 0.001981935 | 4.726033e-05 | 7.414361e-08
2168.59 | 25 | 25 | -272.15 | 50.00886 | 50.00886 | 220 | 50.00886 | 50.00886 | 0.03158716 | 0.002380572 | 4.128419e-05 | 5.551135e-07
2182.943 | 25 | 25 | -272.15 | 39.97997 | 39.97997 | 220 | 39.97997 | 39.97997 | 0.027207 | 0.001747253 | 3.607042e-05 | -3.028429e-07
2197.266 | 25 | 25 | -272.15 | 29.99759 | 29.99759 | 220 | 29.99759 | 29.99759 | 0.02136086 | 0.001732787 | 2.945292e-05 | -3.577694e-07
2211.615 | 25 | 25 | -272.15 | 20.03666 | 20.03666 | 220 | 20.03666 | 20.03666 | 0.01448435 | 0.002112135 | 2.184767e-05 | 9.82928e-08
2225.937 | 25 | 25 | -272.15 | 9.993473 | 9.993473 | 220 | 9.993473 | 9.993473 | 0.006572691 | 0.001547934 | 1.323969e-05 | -6.700463e-07
2240.258 | 25 | 25 | -272.15 | -0.0246788 | -0.0246788 | 220 | -0.0246788 | -0.0246788 | -0.002141068 | 0.001268245 | 3.863628e-06 | -1.069185e-06
2254.597 | 25 | 25 | -272.15 | -10.02495 | -10.02495 | 220 | -10.02495 | -10.02495 | -0.009615509 | 0.001385586 | -4.320006e-06 | -9.531786e-07
2268.934 | 25 | 25 | -272.15 | -20.00376 | -20.00376 | 220 | -20.00376 | -20.00376 | -0.01711567 | 0.001089823 | -1.25262e-05 | -1.373029e-06
2283.314 | 25 | 25 | -272.15 | -29.97184 | -29.97184 | 220 | -29.97184 | -29.97184 | -0.02273842 | 0.001175016 | -1.892765e-05 | -1.298611e-06
2297.668 | 25 | 25 | -272.15 | -39.98641 | -39.98641 | 220 | -39.98641 | -39.98641 | -0.02900407 | 0.0003198744 | -2.595141e-05 | -2.444295e-06
2312.059 | 25 | 25 | -272.15 | -49.95449 | -49.95449 | 220 | -49.95449 | -49.95449 | -0.03458657 | 0.000651001 | -3.231419e-05 | -2.050819e-06
2326.451 | 25 | 25 | -272.15 | -59.97622 | -59.97622 | 220 | -59.97622 | -59.97622 | -0.04000995 | 0.0008551412 | -3.852949e-05 | -1.822281e-06
2351.544 | 25 | 25 | -272.15 | -60.99198 | -60.99198 | 220 | -60.99198 | -60.99198 | -0.03959846 | 0.0009467639 | -3.823602e-05 | -1.707095e-06
2365.963 | 25 | 25 | -272.15 | -62.04709 | -62.04709 | 220 | -62.04709 | -62.04709 | -0.03944093 | 0.000961231 | -3.819048e-05 | -1.692148e-06
2380.329 | 25 | 25 | -272.15 | -63.01994 | -63.01994 | 220 | -63.01994 | -63.01994 | -0.04000194 | 0.0001350222 | -3.882701e-05 | -2.767544e-06
2394.725 | 25 | 25 | -272.15 | -63.98563 | -63.98563 | 220 | -63.98563 | -63.98563 | -0.04048098 | 0.0005802744 | -3.938406e-05 | -2.193399e-06
2409.137 | 25 | 25 | -272.15 | -64.95132 | -64.95132 | 220 | -64.95132 | -64.95132 | -0.04205626 | 0.001298786 | -4.09943e-05 | -1.264744e-06
2423.484 | 25 | 25 | -272.15 | -66.03504 | -66.03504 | 220 | -66.03504 | -66.03504 | -0.04271854 | 0.0007040447 | -4.173924e-05 | -2.040251e-06
2437.908 | 25 | 25 | -272.15 | -67.00788 | -67.00788 | 220 | -67.00788 | -67.00788 | -0.04212377 | 0.001015883 | -4.126539e-05 | -1.639215e-06
2452.263 | 25 | 25 | -272.15 | -67.98073 | -67.98073 | 220 | -67.98073 | -67.98073 | -0.0428616 | 0.0004806155 | -4.207179e-05 | -2.337162e-06
2466.651 | 25 | 25 | -272.15 | -68.98218 | -68.98218 | 220 | -68.98218 | -68.98218 | -0.04343544 | 0.0002555781 | -4.272351e-05 | -2.632739e-06
2481.035 | 25 | 25 | -272.15 | -70.00868 | -70.00868 | 220 | -70.00868 | -70.00868 | -0.04410896 | 0.0002652223 | -4.347351e-05 | -2.623946e-06
2495.419 | 25 | 25 | -272.15 | -70.99225 | -70.99225 | 220 | -70.99225 | -70.99225 | -0.04492711 | 0.0001912815 | -4.435815e-05 | -2.723434e-06
2509.777 | 25 | 25 | -272.15 | -71.9651 | -71.9651 | 220 | -71.9651 | -71.9651 | -0.04421987 | 0.000681541 | -4.377625e-05 | -2.090926e-06
2524.165 | 25 | 25 | -272.15 | -72.99159 | -72.99159 | 220 | -72.99159 | -72.99159 | -0.04346117 | 0.0006879708 | -4.315028e-05 | -2.086302e-06
2538.55 | 25 | 25 | -272.15 | -73.99663 | -73.99663 | 220 | -73.99663 | -73.99663 | -0.04644612 | 0.001105898 | -4.611876e-05 | -1.547751e-06
2552.95 | 25 | 25 | -272.15 | -75.02312 | -75.02312 | 220 | -75.02312 | -75.02312 | -0.04654417 | 0.000638141 | -4.63159e-05 | -2.158307e-06
2567.316 | 25 | 25 | -272.15 | -75.96735 | -75.96735 | 220 | -75.96735 | -75.96735 | -0.04619054 | 0.000175207 | -4.607085e-05 | -2.76231e-06
2581.713 | 25 | 25 | -272.15 | -76.95808 | -76.95808 | 220 | -76.95808 | -76.95808 | -0.04686083 | 0.0004822223 | -4.681415e-05 | -2.367595e-06
2596.082 | 25 | 25 | -272.15 | -78.00961 | -78.00961 | 220 | -78.00961 | -78.00961 | -0.0475054 | 0.0003455934 | -4.753884e-05 | -2.548658e-06
2610.482 | 25 | 25 | -272.15 | -78.98245 | -78.98245 | 220 | -78.98245 | -78.98245 | -0.04748611 | 0.0001173411 | -4.761787e-05 | -2.848303e-06
2624.883 | 25 | 25 | -272.15 | -79.99106 | -79.99106 | 220 | -79.99106 | -79.99106 | -0.04861932 | 0.0003263039 | -4.880771e-05 | -2.580861e-06
2639.244 | 25 | 25 | -272.15 | -80.99252 | -80.99252 | 220 | -80.99252 | -80.99252 | -0.04807763 | -8.51928e-05 | -4.838771e-05 | -3.118339e-06
2653.578 | 25 | 25 | -272.15 | -81.96537 | -81.96537 | 220 | -81.96537 | -81.96537 | -0.04897134 | 0.0004484672 | -4.934388e-05 | -2.429525e-06
2667.934 | 25 | 25 | -272.15 | -83.00259 | -83.00259 | 220 | -83.00259 | -83.00259 | -0.04995829 | 0.0004147111 | -5.039606e-05 | -2.477075e-06
2682.383 | 25 | 25 | -272.15 | -83.97901 | -83.97901 | 220 | -83.97901 | -83.97901 | -0.04976379 | 0.0006992231 | -5.030712e-05 | -2.111504e-06
2696.753 | 25 | 25 | -272.15 | -85.01981 | -85.01981 | 220 | -85.01981 | -85.01981 | -0.05003384 | 0.0005047267 | -5.067093e-05 | -2.367601e-06
2711.101 | 25 | 25 | -272.15 | -85.98193 | -85.98193 | 220 | -85.98193 | -85.98193 | -0.04939088 | 0.0007779859 | -5.01497e-05 | -2.016577e-06
2725.47 | 25 | 25 | -272.15 | -86.98696 | -86.98696 | 220 | -86.98696 | -86.98696 | -0.05103364 | 0.0006156375 | -5.182872e-05 | -2.230838e-06
2739.878 | 25 | 25 | -272.15 | -87.99557 | -87.99557 | 220 | -87.99557 | -87.99557 | -0.05211863 | 0.0003954224 | -5.297223e-05 | -2.520185e-06
2754.273 | 25 | 25 | -272.15 | -89.01491 | -89.01491 | 220 | -89.01491 | -89.01491 | -0.05232599 | 0.000109304 | -5.327366e-05 | -2.89507e-06
2768.675 | 25 | 25 | -272.15 | -90.01995 | -90.01995 | 220 | -90.01995 | -90.01995 | -0.05273587 | 0.0004307856 | -5.376822e-05 | -2.48164e-06
2783.011 | 25 | 25 | -272.15 | -91.03571 | -91.03571 | 220 | -91.03571 | -91.03571 | -0.05233403 | 0.0006799339 | -5.348402e-05 | -2.162089e-06
2797.399 | 25 | 25 | -272.15 | -91.98709 | -91.98709 | 220 | -91.98709 | -91.98709 | -0.05208327 | 0.000165563 | -5.333852e-05 | -2.832849e-06
2811.777 | 25 | 25 | -272.15 | -92.95636 | -92.95636 | 220 | -92.95636 | -92.95636 | -0.05290626 | 0.0002089628 | -5.422637e-05 | -2.780055e-06
2826.141 | 25 | 25 | -272.15 | -93.98643 | -93.98643 | 220 | -93.98643 | -93.98643 | -0.05445901 | 0.0001752078 | -5.582142e-05 | -2.827578e-06
2840.519 | 25 | 25 | -272.15 | -95.0165 | -95.0165 | 220 | -95.0165 | -95.0165 | -0.05334186 | 0.0002748669 | -5.485145e-05 | -2.702018e-06
2854.886 | 25 | 25 | -272.15 | -95.98577 | -95.98577 | 220 | -95.98577 | -95.98577 | -0.05459403 | -0.0001205557 | -5.615162e-05 | -3.218526e-06
2869.29 | 25 | 25 | -272.15 | -96.95862 | -96.95862 | 220 | -96.95862 | -96.95862 | -0.0545217 | -9.644442e-05 | -5.617969e-05 | -3.190769e-06
2883.708 | 25 | 25 | -272.15 | -98.01015 | -98.01015 | 220 | -98.01015 | -98.01015 | -0.05386427 | 0.0004131037 | -5.565353e-05 | -2.533522e-06
2898.049 | 25 | 25 | -272.15 | -99.02949 | -99.02949 | 220 | -99.02949 | -99.02949 | -0.05477566 | -0.0005224074 | -5.663134e-05 | -3.750889e-06
2912.459 | 25 | 25 | -272.15 | -100.0238 | -100.0238 | 220 | -100.0238 | -100.0238 | -0.05533504 | 0.0002620075 | -5.726845e-05 | -2.736839e-06
2941.676 | 25 | 25 | -272.15 | -8600.764 | -8600.764 | 220 | -8600.764 | -8600.764 | 0.4827544 | -0.0115203 | -0.0003966788 | -4.851224e-05
2960.654 | 25 | 25 | -272.15 | -17099.81 | -17099.81 | 220 | -17099.81 | -17099.81 | 1.165334 | -0.02231566 | -0.0005857507 | -6.986966e-05
2975.672 | 25 | 25 | -272.15 | -18499.74 | -18499.74 | 220 | -18499.74 | -18499.74 | 1.266531 | -0.02304384 | -0.0006128939 | -7.261384e-05