## Sheet1
Time_since_start | Raw_Temperature | Temperature | Temperature_2 | Raw_Applied_Field | Applied_Field | Field_Angle | Raw_Applied_Field_For_Plot | Applied_Field_For_Plot | Raw_Signal_Mx | Raw_Signal_My | Signal_X_direction | Signal_Y_direction
23.182 | 25 | 25 | -272.15 | -18499.78 | -18499.78 | 225 | -18499.78 | -18499.78 | 1.266609 | -0.02555942 | -0.0006250481 | -7.879315e-05
41.939 | 25 | 25 | -272.15 | -9999.954 | -9999.954 | 225 | -9999.954 | -9999.954 | 0.595941 | -0.01561275 | -0.0004338787 | -5.995795e-05
60.908 | 25 | 25 | -272.15 | -1499.761 | -1499.761 | 225 | -1499.761 | -1499.761 | -0.06732785 | -0.00228252 | -0.000207723 | -1.164017e-05
75.904 | 25 | 25 | -272.15 | -99.78416 | -99.78416 | 225 | -99.78416 | -99.78416 | -0.05637985 | 0.0009692666 | -5.788714e-05 | -2.147367e-06
101.052 | 25 | 25 | -272.15 | -99.01518 | -99.01518 | 225 | -99.01518 | -99.01518 | -0.0560648 | 0.0007329785 | -5.751473e-05 | -2.458275e-06
115.461 | 25 | 25 | -272.15 | -98.0638 | -98.0638 | 225 | -98.0638 | -98.0638 | -0.05560991 | 0.0003455933 | -5.699282e-05 | -2.969158e-06
129.849 | 25 | 25 | -272.15 | -97.01584 | -97.01584 | 225 | -97.01584 | -97.01584 | -0.05533183 | 0.0006976155 | -5.66274e-05 | -2.497733e-06
144.22 | 25 | 25 | -272.15 | -95.96431 | -95.96431 | 225 | -95.96431 | -95.96431 | -0.0558044 | 0.0005995628 | -5.69668e-05 | -2.624001e-06
158.602 | 25 | 25 | -272.15 | -94.99862 | -94.99862 | 225 | -94.99862 | -94.99862 | -0.05402018 | 0.0007378003 | -5.519467e-05 | -2.436795e-06
172.992 | 25 | 25 | -272.15 | -94.01862 | -94.01862 | 225 | -94.01862 | -94.01862 | -0.05443972 | 0.0005416969 | -5.549136e-05 | -2.693545e-06
187.351 | 25 | 25 | -272.15 | -92.97067 | -92.97067 | 225 | -92.97067 | -92.97067 | -0.05443329 | 0.0002202146 | -5.538114e-05 | -3.116544e-06
201.765 | 25 | 25 | -272.15 | -91.97279 | -91.97279 | 225 | -91.97279 | -91.97279 | -0.05340938 | 0.000646178 | -5.432005e-05 | -2.547113e-06
216.125 | 25 | 25 | -272.15 | -91.02498 | -91.02498 | 225 | -91.02498 | -91.02498 | -0.05307182 | 0.0006911858 | -5.390871e-05 | -2.483784e-06
230.527 | 25 | 25 | -272.15 | -89.97345 | -89.97345 | 225 | -89.97345 | -89.97345 | -0.05213792 | 0.0006252819 | -5.292685e-05 | -2.567358e-06
244.849 | 25 | 25 | -272.15 | -88.98272 | -88.98272 | 225 | -88.98272 | -88.98272 | -0.05235814 | 0.0001800296 | -5.303523e-05 | -3.154941e-06
259.228 | 25 | 25 | -272.15 | -87.97053 | -87.97053 | 225 | -87.97053 | -87.97053 | -0.05147085 | 0.0009805188 | -5.210107e-05 | -2.08808e-06
273.642 | 25 | 25 | -272.15 | -87.00842 | -87.00842 | 225 | -87.00842 | -87.00842 | -0.05164766 | 0.0003439853 | -5.217152e-05 | -2.929795e-06
288.024 | 25 | 25 | -272.15 | -85.96762 | -85.96762 | 225 | -85.96762 | -85.96762 | -0.05223919 | 0.0009371192 | -5.262374e-05 | -2.138197e-06
302.385 | 25 | 25 | -272.15 | -84.99478 | -84.99478 | 225 | -84.99478 | -84.99478 | -0.05005955 | 0.0005047261 | -5.047943e-05 | -2.70877e-06
316.771 | 25 | 25 | -272.15 | -83.97901 | -83.97901 | 225 | -83.97901 | -83.97901 | -0.05063179 | 0.0006413559 | -5.091602e-05 | -2.52351e-06
331.155 | 25 | 25 | -272.15 | -82.98471 | -82.98471 | 225 | -82.98471 | -82.98471 | -0.05049998 | 0.0008294233 | -5.069334e-05 | -2.270022e-06
345.554 | 25 | 25 | -272.15 | -81.96179 | -81.96179 | 225 | -81.96179 | -81.96179 | -0.04985219 | 0.0004098895 | -4.99831e-05 | -2.823329e-06
359.928 | 25 | 25 | -272.15 | -81.02471 | -81.02471 | 225 | -81.02471 | -81.02471 | -0.04897777 | 0.0004709709 | -4.906849e-05 | -2.738695e-06
374.288 | 25 | 25 | -272.15 | -79.97676 | -79.97676 | 225 | -79.97676 | -79.97676 | -0.0490485 | 0.0006542151 | -4.903076e-05 | -2.49141e-06
388.655 | 25 | 25 | -272.15 | -79.01822 | -79.01822 | 225 | -79.01822 | -79.01822 | -0.04805673 | 0.0004966889 | -4.800377e-05 | -2.697009e-06
403.058 | 25 | 25 | -272.15 | -77.9953 | -77.9953 | 225 | -77.9953 | -77.9953 | -0.04744591 | 0.0006252815 | -4.732827e-05 | -2.522397e-06
417.476 | 25 | 25 | -272.15 | -76.99742 | -76.99742 | 225 | -76.99742 | -76.99742 | -0.04690423 | 0.0005352672 | -4.672019e-05 | -2.638191e-06
431.845 | 25 | 25 | -272.15 | -76.01742 | -76.01742 | 225 | -76.01742 | -76.01742 | -0.04747165 | 0.001067319 | -4.71558e-05 | -1.92794e-06
446.23 | 25 | 25 | -272.15 | -75.01239 | -75.01239 | 225 | -75.01239 | -75.01239 | -0.04634486 | 0.0006365339 | -4.599736e-05 | -2.496256e-06
460.607 | 25 | 25 | -272.15 | -73.94655 | -73.94655 | 225 | -73.94655 | -73.94655 | -0.04716302 | 0.0009162231 | -4.665999e-05 | -2.120824e-06
474.968 | 25 | 25 | -272.15 | -72.95582 | -72.95582 | 225 | -72.95582 | -72.95582 | -0.04499464 | 0.0005031189 | -4.452449e-05 | -2.665714e-06
489.386 | 25 | 25 | -272.15 | -72.01875 | -72.01875 | 225 | -72.01875 | -72.01875 | -0.04521485 | 0.000951586 | -4.46382e-05 | -2.066625e-06
503.759 | 25 | 25 | -272.15 | -70.99941 | -70.99941 | 225 | -70.99941 | -70.99941 | -0.0434467 | 0.0007876294 | -4.287582e-05 | -2.280536e-06
518.115 | 25 | 25 | -272.15 | -70.02656 | -70.02656 | 225 | -70.02656 | -70.02656 | -0.0448339 | 0.00109143 | -4.408226e-05 | -1.873432e-06
532.507 | 25 | 25 | -272.15 | -69.01437 | -69.01437 | 225 | -69.01437 | -69.01437 | -0.04355279 | 0.0001494888 | -4.277814e-05 | -3.120545e-06
546.915 | 25 | 25 | -272.15 | -67.97715 | -67.97715 | 225 | -67.97715 | -67.97715 | -0.04375693 | 0.001567224 | -4.28668e-05 | -1.233878e-06
561.293 | 25 | 25 | -272.15 | -67.02577 | -67.02577 | 225 | -67.02577 | -67.02577 | -0.04401091 | 0.0006718967 | -4.30108e-05 | -2.419315e-06
575.627 | 25 | 25 | -272.15 | -65.96708 | -65.96708 | 225 | -65.96708 | -65.96708 | -0.04237134 | 0.000676719 | -4.136531e-05 | -2.408937e-06
590.046 | 25 | 25 | -272.15 | -65.00497 | -65.00497 | 225 | -65.00497 | -65.00497 | -0.04310913 | 0.0006140298 | -4.196275e-05 | -2.488577e-06
604.379 | 25 | 25 | -272.15 | -63.98563 | -63.98563 | 225 | -63.98563 | -63.98563 | -0.04198392 | 0.00087443 | -4.080438e-05 | -2.138936e-06
618.81 | 25 | 25 | -272.15 | -62.98059 | -62.98059 | 225 | -62.98059 | -62.98059 | -0.0416142 | 0.0007972751 | -4.035714e-05 | -2.237626e-06
633.205 | 25 | 25 | -272.15 | -62.02921 | -62.02921 | 225 | -62.02921 | -62.02921 | -0.04028647 | 0.001051245 | -3.901526e-05 | -1.896779e-06
647.573 | 25 | 25 | -272.15 | -61.0349 | -61.0349 | 225 | -61.0349 | -61.0349 | -0.03981711 | 0.0003295184 | -3.847548e-05 | -2.851511e-06
661.953 | 25 | 25 | -272.15 | -59.94403 | -59.94403 | 225 | -59.94403 | -59.94403 | -0.04008872 | 0.001078571 | -3.862219e-05 | -1.852662e-06
687.079 | 25 | 25 | -272.15 | -49.97595 | -49.97595 | 225 | -49.97595 | -49.97595 | -0.03515398 | 0.0006574297 | -3.299541e-05 | -2.374528e-06
701.504 | 25 | 25 | -272.15 | -39.95065 | -39.95065 | 225 | -39.95065 | -39.95065 | -0.02934966 | 0.0007586968 | -2.654605e-05 | -2.202411e-06
715.907 | 25 | 25 | -272.15 | -29.99687 | -29.99687 | 225 | -29.99687 | -29.99687 | -0.02366107 | 0.0009580154 | -2.021251e-05 | -1.90035e-06
730.281 | 25 | 25 | -272.15 | -19.95726 | -19.95726 | 225 | -19.95726 | -19.95726 | -0.0171012 | 0.00150132 | -1.305195e-05 | -1.141148e-06
744.648 | 25 | 25 | -272.15 | -10.00349 | -10.00349 | 225 | -10.00349 | -10.00349 | -0.01036456 | 0.001213593 | -5.733855e-06 | -1.48589e-06
758.991 | 25 | 25 | -272.15 | 0.0110876 | 0.0110876 | 225 | 0.0110876 | 0.0110876 | -0.00144506 | 0.001658846 | 3.6409e-06 | -8.569959e-07
773.314 | 25 | 25 | -272.15 | 9.99705 | 9.99705 | 225 | 9.99705 | 9.99705 | 0.005656471 | 0.001419341 | 1.130498e-05 | -1.137577e-06
787.653 | 25 | 25 | -272.15 | 20.04382 | 20.04382 | 225 | 20.04382 | 20.04382 | 0.01214237 | 0.001514179 | 1.839677e-05 | -9.739195e-07
801.986 | 25 | 25 | -272.15 | 29.9797 | 29.9797 | 225 | 29.9797 | 29.9797 | 0.01977112 | 0.001871023 | 2.655114e-05 | -4.627289e-07
816.291 | 25 | 25 | -272.15 | 40.00501 | 40.00501 | 225 | 40.00501 | 40.00501 | 0.02716842 | 0.002652224 | 3.449698e-05 | 6.123501e-07
830.649 | 25 | 25 | -272.15 | 49.99455 | 49.99455 | 225 | 49.99455 | 49.99455 | 0.03074488 | 0.001824409 | 3.88499e-05 | -4.495042e-07
844.995 | 25 | 25 | -272.15 | 60.02343 | 60.02343 | 225 | 60.02343 | 60.02343 | 0.03636274 | 0.002141068 | 4.512445e-05 | 8.670287e-09
870.124 | 25 | 25 | -272.15 | 61.04277 | 61.04277 | 225 | 61.04277 | 61.04277 | 0.03626309 | 0.002094453 | 4.513218e-05 | -4.940959e-08
884.523 | 25 | 25 | -272.15 | 62.04423 | 62.04423 | 225 | 62.04423 | 62.04423 | 0.03728539 | 0.002094453 | 4.619211e-05 | -4.56509e-08
898.821 | 25 | 25 | -272.15 | 62.98488 | 62.98488 | 225 | 62.98488 | 62.98488 | 0.03667458 | 0.002049445 | 4.571182e-05 | -1.018904e-07
913.179 | 25 | 25 | -272.15 | 63.96488 | 63.96488 | 225 | 63.96488 | 63.96488 | 0.03723074 | 0.002078378 | 4.633172e-05 | -5.978797e-08
927.535 | 25 | 25 | -272.15 | 65.01641 | 65.01641 | 225 | 65.01641 | 65.01641 | 0.03872885 | 0.001817979 | 4.78436e-05 | -4.016552e-07
941.904 | 25 | 25 | -272.15 | 65.99641 | 65.99641 | 225 | 65.99641 | 65.99641 | 0.03782548 | 0.002155534 | 4.70924e-05 | 5.0302e-08
956.231 | 25 | 25 | -272.15 | 66.99787 | 66.99787 | 225 | 66.99787 | 66.99787 | 0.03908572 | 0.002329134 | 4.837584e-05 | 2.846041e-07
970.574 | 25 | 25 | -272.15 | 67.96356 | 67.96356 | 225 | 67.96356 | 67.96356 | 0.03882852 | 0.00182923 | 4.823024e-05 | -3.756508e-07
984.953 | 25 | 25 | -272.15 | 68.99721 | 68.99721 | 225 | 68.99721 | 68.99721 | 0.04029769 | 0.001986756 | 4.971316e-05 | -1.625738e-07
999.31 | 25 | 25 | -272.15 | 69.99151 | 69.99151 | 225 | 69.99151 | 69.99151 | 0.04125735 | 0.002192505 | 5.071354e-05 | 1.143956e-07
1013.65 | 25 | 25 | -272.15 | 70.99297 | 70.99297 | 225 | 70.99297 | 70.99297 | 0.04077834 | 0.002190897 | 5.036311e-05 | 1.160191e-07
1027.998 | 25 | 25 | -272.15 | 71.99085 | 71.99085 | 225 | 71.99085 | 71.99085 | 0.04202412 | 0.001853342 | 5.163262e-05 | -3.285131e-07
1042.322 | 25 | 25 | -272.15 | 73.03165 | 73.03165 | 225 | 73.03165 | 73.03165 | 0.04044884 | 0.00244969 | 5.025625e-05 | 4.673539e-07
1056.653 | 25 | 25 | -272.15 | 73.99376 | 73.99376 | 225 | 73.99376 | 73.99376 | 0.04116092 | 0.002014083 | 5.102084e-05 | -1.075284e-07
1071.054 | 25 | 25 | -272.15 | 75.04529 | 75.04529 | 225 | 75.04529 | 75.04529 | 0.04272979 | 0.002432009 | 5.25992e-05 | 4.514312e-07
1085.385 | 25 | 25 | -272.15 | 76.01099 | 76.01099 | 225 | 76.01099 | 76.01099 | 0.04363638 | 0.001980327 | 5.354687e-05 | -1.447844e-07
1099.759 | 25 | 25 | -272.15 | 76.96952 | 76.96952 | 225 | 76.96952 | 76.96952 | 0.04366691 | 0.002216616 | 5.367085e-05 | 1.726086e-07
1114.059 | 25 | 25 | -272.15 | 78.00675 | 78.00675 | 225 | 78.00675 | 78.00675 | 0.04332454 | 0.002229475 | 5.345234e-05 | 1.935794e-07
1128.413 | 25 | 25 | -272.15 | 79.02609 | 79.02609 | 225 | 79.02609 | 79.02609 | 0.04413307 | 0.002038194 | 5.431322e-05 | -5.661867e-08
1142.788 | 25 | 25 | -272.15 | 79.9882 | 79.9882 | 225 | 79.9882 | 79.9882 | 0.04420219 | 0.002211794 | 5.447381e-05 | 1.775368e-07
1157.157 | 25 | 25 | -272.15 | 80.97893 | 80.97893 | 225 | 80.97893 | 80.97893 | 0.04513127 | 0.001752075 | 5.54451e-05 | -4.292592e-07
1171.459 | 25 | 25 | -272.15 | 82.03046 | 82.03046 | 225 | 82.03046 | 82.03046 | 0.04586906 | 0.001885491 | 5.624274e-05 | -2.481328e-07
1185.839 | 25 | 25 | -272.15 | 83.00688 | 83.00688 | 225 | 83.00688 | 83.00688 | 0.04699103 | 0.002099275 | 5.73938e-05 | 3.944021e-08
1200.194 | 25 | 25 | -272.15 | 84.00834 | 84.00834 | 225 | 84.00834 | 84.00834 | 0.04602338 | 0.00202212 | 5.658434e-05 | -5.926292e-08
1214.507 | 25 | 25 | -272.15 | 85.01337 | 85.01337 | 225 | 85.01337 | 85.01337 | 0.04743467 | 0.002677943 | 5.801005e-05 | 8.154517e-07
1228.845 | 25 | 25 | -272.15 | 86.0041 | 86.0041 | 225 | 86.0041 | 86.0041 | 0.04711802 | 0.00192889 | 5.781107e-05 | -1.755825e-07
1243.182 | 25 | 25 | -272.15 | 87.00556 | 87.00556 | 225 | 87.00556 | 87.00556 | 0.04688493 | 0.002869224 | 5.769167e-05 | 1.076954e-06
1257.499 | 25 | 25 | -272.15 | 87.99986 | 87.99986 | 225 | 87.99986 | 87.99986 | 0.04836857 | 0.002407897 | 5.918427e-05 | 4.680379e-07
1271.873 | 25 | 25 | -272.15 | 89.04066 | 89.04066 | 225 | 89.04066 | 89.04066 | 0.04849073 | 0.002573461 | 5.940251e-05 | 6.91816e-07
1286.221 | 25 | 25 | -272.15 | 90.00278 | 90.00278 | 225 | 90.00278 | 90.00278 | 0.04904528 | 0.002186075 | 6.001911e-05 | 1.809732e-07
1300.555 | 25 | 25 | -272.15 | 91.0257 | 91.0257 | 225 | 91.0257 | 91.0257 | 0.0496786 | 0.002253587 | 6.071576e-05 | 2.744691e-07
1314.916 | 25 | 25 | -272.15 | 92.00212 | 92.00212 | 225 | 92.00212 | 92.00212 | 0.04970432 | 0.002795283 | 6.083699e-05 | 9.975157e-07
1329.263 | 25 | 25 | -272.15 | 92.96423 | 92.96423 | 225 | 92.96423 | 92.96423 | 0.05076038 | 0.001964253 | 6.192473e-05 | -1.024941e-07
1343.637 | 25 | 25 | -272.15 | 94.05153 | 94.05153 | 225 | 94.05153 | 94.05153 | 0.04919316 | 0.00239504 | 6.056055e-05 | 4.736786e-07
1357.955 | 25 | 25 | -272.15 | 94.98861 | 94.98861 | 225 | 94.98861 | 94.98861 | 0.05123939 | 0.002136246 | 6.257597e-05 | 1.335145e-07
1372.306 | 25 | 25 | -272.15 | 95.97576 | 95.97576 | 225 | 95.97576 | 95.97576 | 0.05058357 | 0.002237512 | 6.205803e-05 | 2.71703e-07
1386.666 | 25 | 25 | -272.15 | 97.02013 | 97.02013 | 225 | 97.02013 | 97.02013 | 0.05076199 | 0.002075165 | 6.232946e-05 | 6.002322e-08
1401.03 | 25 | 25 | -272.15 | 98.05378 | 98.05378 | 225 | 98.05378 | 98.05378 | 0.0513937 | 0.002388609 | 6.302567e-05 | 4.801616e-07
1415.332 | 25 | 25 | -272.15 | 98.99086 | 98.99086 | 225 | 98.99086 | 98.99086 | 0.05132457 | 0.002364497 | 6.305389e-05 | 4.516588e-07
1429.71 | 25 | 25 | -272.15 | 100.0352 | 100.0352 | 225 | 100.0352 | 100.0352 | 0.05181965 | 0.002872439 | 6.36228e-05 | 1.130133e-06
1459.387 | 25 | 25 | -272.15 | 8600.564 | 8600.564 | 225 | 8600.564 | 8600.564 | -0.4864771 | 0.01608211 | 0.0004060706 | 5.105841e-05
1478.294 | 25 | 25 | -272.15 | 17099.8 | 17099.8 | 225 | 17099.8 | 17099.8 | -1.172873 | 0.02746097 | 0.0006010892 | 7.440188e-05
1493.336 | 25 | 25 | -272.15 | 18499.75 | 18499.75 | 225 | 18499.75 | 18499.75 | -1.275832 | 0.02876618 | 0.0006264525 | 7.567758e-05
1525.336 | 25 | 25 | -272.15 | 9999.958 | 9999.958 | 225 | 9999.958 | 9999.958 | -0.6003534 | 0.01883239 | 0.0004392056 | 5.843679e-05
1544.238 | 25 | 25 | -272.15 | 1499.79 | 1499.79 | 225 | 1499.79 | 1499.79 | 0.06293483 | 0.004598795 | 0.0002133635 | 8.630508e-06
1559.247 | 25 | 25 | -272.15 | 99.76699 | 99.76699 | 225 | 99.76699 | 99.76699 | 0.05209131 | 0.002163572 | 6.385133e-05 | 1.877403e-07
1584.381 | 25 | 25 | -272.15 | 99.00159 | 99.00159 | 225 | 99.00159 | 99.00159 | 0.05249476 | 0.002375749 | 6.415425e-05 | 4.666415e-07
1598.759 | 25 | 25 | -272.15 | 98.0359 | 98.0359 | 225 | 98.0359 | 98.0359 | 0.05212667 | 0.002473801 | 6.371246e-05 | 5.932309e-07
1613.106 | 25 | 25 | -272.15 | 96.97006 | 96.97006 | 225 | 96.97006 | 96.97006 | 0.05184216 | 0.001954609 | 6.333921e-05 | -1.002653e-07
1627.464 | 25 | 25 | -272.15 | 96.01868 | 96.01868 | 225 | 96.01868 | 96.01868 | 0.05214435 | 0.002223046 | 6.352852e-05 | 2.52652e-07
1641.81 | 25 | 25 | -272.15 | 95.04226 | 95.04226 | 225 | 95.04226 | 95.04226 | 0.05113651 | 0.002539705 | 6.248466e-05 | 6.695155e-07
1656.126 | 25 | 25 | -272.15 | 94.00503 | 94.00503 | 225 | 94.00503 | 94.00503 | 0.05071055 | 0.002309846 | 6.198138e-05 | 3.603656e-07
1670.456 | 25 | 25 | -272.15 | 93.00715 | 93.00715 | 225 | 93.00715 | 93.00715 | 0.05036656 | 0.002581497 | 6.155904e-05 | 7.17377e-07
1684.84 | 25 | 25 | -272.15 | 91.98066 | 91.98066 | 225 | 91.98066 | 91.98066 | 0.05073145 | 0.001686171 | 6.179977e-05 | -4.754829e-07
1699.182 | 25 | 25 | -272.15 | 91.00424 | 91.00424 | 225 | 91.00424 | 91.00424 | 0.05015279 | 0.002407899 | 6.115909e-05 | 4.793174e-07
1713.481 | 25 | 25 | -272.15 | 90.0457 | 90.0457 | 225 | 90.0457 | 90.0457 | 0.04991329 | 0.00241915 | 6.08388e-05 | 4.90661e-07
1727.822 | 25 | 25 | -272.15 | 88.98701 | 88.98701 | 225 | 88.98701 | 88.98701 | 0.04896009 | 0.002348424 | 5.98381e-05 | 3.927622e-07
1742.162 | 25 | 25 | -272.15 | 88.01059 | 88.01059 | 225 | 88.01059 | 88.01059 | 0.04927997 | 0.002182861 | 6.004153e-05 | 1.692269e-07
1756.53 | 25 | 25 | -272.15 | 86.99125 | 86.99125 | 225 | 86.99125 | 86.99125 | 0.04820462 | 0.002245549 | 5.892998e-05 | 2.486509e-07
1770.89 | 25 | 25 | -272.15 | 86.04344 | 86.04344 | 225 | 86.04344 | 86.04344 | 0.04815961 | 0.001676527 | 5.879347e-05 | -5.105774e-07
1785.241 | 25 | 25 | -272.15 | 84.98476 | 84.98476 | 225 | 84.98476 | 84.98476 | 0.0473543 | 0.00223269 | 5.79317e-05 | 2.240425e-07
1799.54 | 25 | 25 | -272.15 | 84.04411 | 84.04411 | 225 | 84.04411 | 84.04411 | 0.04678689 | 0.002348424 | 5.730515e-05 | 3.742075e-07
1813.885 | 25 | 25 | -272.15 | 82.97112 | 82.97112 | 225 | 82.97112 | 82.97112 | 0.04610535 | 0.001769757 | 5.655822e-05 | -3.982992e-07
1828.197 | 25 | 25 | -272.15 | 82.00542 | 82.00542 | 225 | 82.00542 | 82.00542 | 0.04535308 | 0.002488268 | 5.575552e-05 | 5.522706e-07
1842.563 | 25 | 25 | -272.15 | 81.02543 | 81.02543 | 225 | 81.02543 | 81.02543 | 0.04625484 | 0.001406483 | 5.650523e-05 | -8.880359e-07
1856.915 | 25 | 25 | -272.15 | 79.99893 | 79.99893 | 225 | 79.99893 | 79.99893 | 0.04518752 | 0.002277698 | 5.540052e-05 | 2.650976e-07
1871.246 | 25 | 25 | -272.15 | 79.01178 | 79.01178 | 225 | 79.01178 | 79.01178 | 0.04541578 | 0.001986758 | 5.55168e-05 | -1.249807e-07
1885.583 | 25 | 25 | -272.15 | 78.02821 | 78.02821 | 225 | 78.02821 | 78.02821 | 0.04387748 | 0.002170002 | 5.397391e-05 | 1.146787e-07
1899.951 | 25 | 25 | -272.15 | 77.00529 | 77.00529 | 225 | 77.00529 | 77.00529 | 0.04371353 | 0.002293772 | 5.37182e-05 | 2.752074e-07
1914.283 | 25 | 25 | -272.15 | 76.03602 | 76.03602 | 225 | 76.03602 | 76.03602 | 0.04395625 | 0.002051053 | 5.384986e-05 | -5.076535e-08
1928.597 | 25 | 25 | -272.15 | 75.00595 | 75.00595 | 225 | 75.00595 | 75.00595 | 0.04256744 | 0.001768149 | 5.244278e-05 | -4.303326e-07
1942.819 | 25 | 25 | -272.15 | 74.02238 | 74.02238 | 225 | 74.02238 | 74.02238 | 0.04254172 | 0.002221438 | 5.232083e-05 | 1.679504e-07
1957.252 | 25 | 25 | -272.15 | 72.97085 | 72.97085 | 225 | 72.97085 | 72.97085 | 0.04220253 | 0.002036586 | 5.189765e-05 | -8.148329e-08
1971.516 | 25 | 25 | -272.15 | 71.99443 | 71.99443 | 225 | 71.99443 | 71.99443 | 0.04264458 | 0.002441653 | 5.221585e-05 | 4.527872e-07
1985.97 | 25 | 25 | -272.15 | 71.03231 | 71.03231 | 225 | 71.03231 | 71.03231 | 0.04191318 | 0.001890312 | 5.143311e-05 | -2.83014e-07
2000.287 | 25 | 25 | -272.15 | 70.03801 | 70.03801 | 225 | 70.03801 | 70.03801 | 0.04055974 | 0.001718319 | 5.006281e-05 | -5.151553e-07
2014.607 | 25 | 25 | -272.15 | 68.96502 | 68.96502 | 225 | 68.96502 | 68.96502 | 0.0403588 | 0.002669905 | 4.976737e-05 | 7.445379e-07
2028.968 | 25 | 25 | -272.15 | 68.02436 | 68.02436 | 225 | 68.02436 | 68.02436 | 0.04117859 | 0.002002831 | 5.044398e-05 | -1.448779e-07
2043.332 | 25 | 25 | -272.15 | 67.03721 | 67.03721 | 225 | 67.03721 | 67.03721 | 0.0399537 | 0.002235905 | 4.919515e-05 | 1.60942e-07
2057.662 | 25 | 25 | -272.15 | 66.05006 | 66.05006 | 225 | 66.05006 | 66.05006 | 0.03905194 | 0.001623483 | 4.824989e-05 | -6.560695e-07
2071.992 | 25 | 25 | -272.15 | 64.99853 | 64.99853 | 225 | 64.99853 | 64.99853 | 0.0381952 | 0.002116958 | 4.734051e-05 | -4.674091e-09
2086.365 | 25 | 25 | -272.15 | 64.03284 | 64.03284 | 225 | 64.03284 | 64.03284 | 0.03862277 | 0.001896742 | 4.764617e-05 | -3.007492e-07
2100.733 | 25 | 25 | -272.15 | 63.0278 | 63.0278 | 225 | 63.0278 | 63.0278 | 0.03773546 | 0.001914424 | 4.67127e-05 | -2.810393e-07
2115.048 | 25 | 25 | -272.15 | 62.04423 | 62.04423 | 225 | 62.04423 | 62.04423 | 0.03736416 | 0.001949786 | 4.626611e-05 | -2.377704e-07
2129.366 | 25 | 25 | -272.15 | 61.02847 | 61.02847 | 225 | 61.02847 | 61.02847 | 0.03649616 | 0.002756704 | 4.534971e-05 | 8.300169e-07
2143.708 | 25 | 25 | -272.15 | 59.96263 | 59.96263 | 225 | 59.96263 | 59.96263 | 0.03725968 | 0.001901564 | 4.596101e-05 | -3.09623e-07
2168.832 | 25 | 25 | -272.15 | 49.96951 | 49.96951 | 225 | 49.96951 | 49.96951 | 0.03182987 | 0.002113742 | 3.986667e-05 | -6.535943e-08
2183.247 | 25 | 25 | -272.15 | 39.97282 | 39.97282 | 225 | 39.97282 | 39.97282 | 0.02650296 | 0.001888705 | 3.386864e-05 | -4.017363e-07
2197.568 | 25 | 25 | -272.15 | 29.98686 | 29.98686 | 225 | 29.98686 | 29.98686 | 0.01970361 | 0.00189192 | 2.648843e-05 | -4.34951e-07
2211.895 | 25 | 25 | -272.15 | 19.98659 | 19.98659 | 225 | 19.98659 | 19.98659 | 0.01393462 | 0.001393623 | 2.007475e-05 | -1.134234e-06
2226.263 | 25 | 25 | -272.15 | 10.01136 | 10.01136 | 225 | 10.01136 | 10.01136 | 0.005862216 | 0.001199127 | 1.149968e-05 | -1.429972e-06
2240.586 | 25 | 25 | -272.15 | 0.0182408 | 0.0182408 | 225 | 0.0182408 | 0.0182408 | -0.000929082 | 0.001326112 | 4.12633e-06 | -1.298844e-06
2254.888 | 25 | 25 | -272.15 | -10.02495 | -10.02495 | 225 | -10.02495 | -10.02495 | -0.009887163 | 0.001226453 | -5.28751e-06 | -1.468892e-06
2269.257 | 25 | 25 | -272.15 | -20.00733 | -20.00733 | 225 | -20.00733 | -20.00733 | -0.01670579 | 0.0009226527 | -1.268547e-05 | -1.909815e-06
2283.593 | 25 | 25 | -272.15 | -29.96826 | -29.96826 | 225 | -29.96826 | -29.96826 | -0.02363214 | 0.0008213862 | -2.018248e-05 | -2.081688e-06
2297.976 | 25 | 25 | -272.15 | -39.9578 | -39.9578 | 225 | -39.9578 | -39.9578 | -0.02924519 | 0.0008085266 | -2.644861e-05 | -2.136264e-06
2312.35 | 25 | 25 | -272.15 | -50.02245 | -50.02245 | 225 | -50.02245 | -50.02245 | -0.03446602 | 0.001261816 | -3.235375e-05 | -1.572068e-06
2326.745 | 25 | 25 | -272.15 | -59.95118 | -59.95118 | 225 | -59.95118 | -59.95118 | -0.0392818 | 0.0008872898 | -3.786486e-05 | -2.106714e-06
2351.858 | 25 | 25 | -272.15 | -60.99556 | -60.99556 | 225 | -60.99556 | -60.99556 | -0.03906641 | 0.001089823 | -3.776635e-05 | -1.841666e-06
2366.318 | 25 | 25 | -272.15 | -61.99344 | -61.99344 | 225 | -61.99344 | -61.99344 | -0.04055005 | 0.0004211413 | -3.925931e-05 | -2.733432e-06
2380.666 | 25 | 25 | -272.15 | -62.99132 | -62.99132 | 225 | -62.99132 | -62.99132 | -0.04136504 | 0.0005931339 | -4.012413e-05 | -2.508769e-06
2395.035 | 25 | 25 | -272.15 | -64.02497 | -64.02497 | 225 | -64.02497 | -64.02497 | -0.04050991 | 0.0002346812 | -3.942357e-05 | -2.98868e-06
2409.409 | 25 | 25 | -272.15 | -64.95847 | -64.95847 | 225 | -64.95847 | -64.95847 | -0.04215432 | 0.0006268891 | -4.106117e-05 | -2.471326e-06
2423.814 | 25 | 25 | -272.15 | -65.98497 | -65.98497 | 225 | -65.98497 | -65.98497 | -0.04193732 | 0.0005095489 | -4.095937e-05 | -2.631008e-06
2438.203 | 25 | 25 | -272.15 | -67.02219 | -67.02219 | 225 | -67.02219 | -67.02219 | -0.04320076 | 0.0009001484 | -4.224938e-05 | -2.116179e-06
2452.568 | 25 | 25 | -272.15 | -67.99146 | -67.99146 | 225 | -67.99146 | -67.99146 | -0.04248223 | 0.0003214814 | -4.167074e-05 | -2.888296e-06
2466.961 | 25 | 25 | -272.15 | -68.9643 | -68.9643 | 225 | -68.9643 | -68.9643 | -0.04353029 | 0.0007104741 | -4.275202e-05 | -2.37536e-06
2481.354 | 25 | 25 | -272.15 | -69.98722 | -69.98722 | 225 | -69.98722 | -69.98722 | -0.04448027 | 0.001031957 | -4.374614e-05 | -1.952266e-06
2495.693 | 25 | 25 | -272.15 | -71.00656 | -71.00656 | 225 | -71.00656 | -71.00656 | -0.04468763 | 0.000900149 | -4.404228e-05 | -2.131135e-06
2510.055 | 25 | 25 | -272.15 | -72.03305 | -72.03305 | 225 | -72.03305 | -72.03305 | -0.04545115 | 0.001070534 | -4.48616e-05 | -1.908714e-06
2524.45 | 25 | 25 | -272.15 | -72.97013 | -72.97013 | 225 | -72.97013 | -72.97013 | -0.04445456 | 0.0006526076 | -4.401855e-05 | -2.467244e-06
2538.85 | 25 | 25 | -272.15 | -73.97517 | -73.97517 | 225 | -73.97517 | -73.97517 | -0.04472299 | 0.001102683 | -4.437063e-05 | -1.87331e-06
2553.233 | 25 | 25 | -272.15 | -74.99093 | -74.99093 | 225 | -74.99093 | -74.99093 | -0.04638343 | 0.0003327337 | -4.603147e-05 | -2.899627e-06
2567.606 | 25 | 25 | -272.15 | -75.99239 | -75.99239 | 225 | -75.99239 | -75.99239 | -0.04577905 | 0.0006172451 | -4.556326e-05 | -2.525551e-06
2581.971 | 25 | 25 | -272.15 | -77.0153 | -77.0153 | 225 | -77.0153 | -77.0153 | -0.04524861 | 0.0007249414 | -4.516665e-05 | -2.386368e-06
2596.392 | 25 | 25 | -272.15 | -78.00603 | -78.00603 | 225 | -78.00603 | -78.00603 | -0.04690262 | 0.0003455928 | -4.681895e-05 | -2.893868e-06
2610.765 | 25 | 25 | -272.15 | -78.98245 | -78.98245 | 225 | -78.98245 | -78.98245 | -0.04790886 | 0.0006140297 | -4.786131e-05 | -2.541044e-06
2625.161 | 25 | 25 | -272.15 | -79.99822 | -79.99822 | 225 | -79.99822 | -79.99822 | -0.04799082 | 0.0001848523 | -4.803928e-05 | -3.114812e-06
2639.533 | 25 | 25 | -272.15 | -81.00683 | -81.00683 | 225 | -81.00683 | -81.00683 | -0.04882828 | 0.0006815414 | -4.892628e-05 | -2.458987e-06
2653.888 | 25 | 25 | -272.15 | -82.01544 | -82.01544 | 225 | -82.01544 | -82.01544 | -0.04887811 | 0.0003439853 | -4.907337e-05 | -2.911052e-06
2668.246 | 25 | 25 | -272.15 | -82.98471 | -82.98471 | 225 | -82.98471 | -82.98471 | -0.05016725 | 0.001213593 | -5.038077e-05 | -1.759839e-06
2682.668 | 25 | 25 | -272.15 | -84.01835 | -84.01835 | 225 | -84.01835 | -84.01835 | -0.04996954 | 0.0006059932 | -5.02978e-05 | -2.57062e-06
2697.038 | 25 | 25 | -272.15 | -85.03054 | -85.03054 | 225 | -85.03054 | -85.03054 | -0.04955322 | 0.0006799338 | -5.000733e-05 | -2.476225e-06
2711.431 | 25 | 25 | -272.15 | -85.98908 | -85.98908 | 225 | -85.98908 | -85.98908 | -0.05071216 | 0.0008921117 | -5.119135e-05 | -2.198048e-06
2725.779 | 25 | 25 | -272.15 | -87.02273 | -87.02273 | 225 | -87.02273 | -87.02273 | -0.04994542 | 0.0008937188 | -5.057383e-05 | -2.199794e-06
2740.161 | 25 | 25 | -272.15 | -87.98484 | -87.98484 | 225 | -87.98484 | -87.98484 | -0.05113008 | 0.0003729191 | -5.178237e-05 | -2.895035e-06
2754.591 | 25 | 25 | -272.15 | -89.00776 | -89.00776 | 225 | -89.00776 | -89.00776 | -0.05210738 | 0.0001109113 | -5.280216e-05 | -3.246825e-06
2768.97 | 25 | 25 | -272.15 | -90.02352 | -90.02352 | 225 | -90.02352 | -90.02352 | -0.05241118 | 0.0009580155 | -5.318853e-05 | -2.125671e-06
2783.329 | 25 | 25 | -272.15 | -91.01067 | -91.01067 | 225 | -91.01067 | -91.01067 | -0.05140013 | 0.0004806151 | -5.233687e-05 | -2.763371e-06
2797.671 | 25 | 25 | -272.15 | -92.01928 | -92.01928 | 225 | -92.01928 | -92.01928 | -0.05269569 | 0.0007233338 | -5.365422e-05 | -2.444823e-06
2812.091 | 25 | 25 | -272.15 | -92.95994 | -92.95994 | 225 | -92.95994 | -92.95994 | -0.05297377 | 0.0009178301 | -5.400897e-05 | -2.19006e-06
2826.467 | 25 | 25 | -272.15 | -93.97213 | -93.97213 | 225 | -93.97213 | -93.97213 | -0.05344474 | 0.0009949856 | -5.455203e-05 | -2.091396e-06
2840.863 | 25 | 25 | -272.15 | -95.00935 | -95.00935 | 225 | -95.00935 | -95.00935 | -0.0534994 | 0.0006960077 | -5.47065e-05 | -2.492336e-06
2855.213 | 25 | 25 | -272.15 | -96.00008 | -96.00008 | 225 | -96.00008 | -96.00008 | -0.05432881 | 0.0003616668 | -5.558416e-05 | -2.940065e-06
2869.615 | 25 | 25 | -272.15 | -96.9765 | -96.9765 | 225 | -96.9765 | -96.9765 | -0.05566134 | 0.0005690226 | -5.693304e-05 | -2.668359e-06
2884.008 | 25 | 25 | -272.15 | -98.04591 | -98.04591 | 225 | -98.04591 | -98.04591 | -0.05551668 | 0.0008487115 | -5.690345e-05 | -2.300942e-06
2898.391 | 25 | 25 | -272.15 | -99.02233 | -99.02233 | 225 | -99.02233 | -99.02233 | -0.05602462 | 0.0006059929 | -5.74777e-05 | -2.626941e-06
2912.766 | 25 | 25 | -272.15 | -100.0166 | -100.0166 | 225 | -100.0166 | -100.0166 | -0.05573689 | -8.68004e-05 | -5.730625e-05 | -3.550713e-06
2942.009 | 25 | 25 | -272.15 | -8600.689 | -8600.689 | 225 | -8600.689 | -8600.689 | 0.4828975 | -0.01368066 | -0.0004002602 | -5.320319e-05
2960.972 | 25 | 25 | -272.15 | -17099.81 | -17099.81 | 225 | -17099.81 | -17099.81 | 1.162512 | -0.02425742 | -0.0005994686 | -7.516262e-05
2976.009 | 25 | 25 | -272.15 | -18499.74 | -18499.74 | 225 | -18499.74 | -18499.74 | 1.266705 | -0.02549351 | -0.000624953 | -7.870562e-05