## Sheet1
Time_since_start | Raw_Temperature | Temperature | Temperature_2 | Raw_Applied_Field | Applied_Field | Field_Angle | Raw_Applied_Field_For_Plot | Applied_Field_For_Plot | Raw_Signal_Mx | Raw_Signal_My | Signal_X_direction | Signal_Y_direction
23.373 | 25 | 25 | -272.15 | -18499.77 | -18499.77 | 235 | -18499.77 | -18499.77 | 1.26142 | -0.02860382 | -0.0006419786 | -8.446763e-05
42.123 | 25 | 25 | -272.15 | -9999.957 | -9999.957 | 235 | -9999.957 | -9999.957 | 0.5940475 | -0.0171446 | -0.0004366142 | -6.345963e-05
61.079 | 25 | 25 | -272.15 | -1499.757 | -1499.757 | 235 | -1499.757 | -1499.757 | -0.06699833 | -0.001216809 | -0.0001985301 | -1.04658e-05
76.124 | 25 | 25 | -272.15 | -99.74481 | -99.74481 | 235 | -99.74481 | -99.74481 | -0.05643771 | 0.0006268892 | -5.256774e-05 | -2.672146e-06
101.263 | 25 | 25 | -272.15 | -98.97584 | -98.97584 | 235 | -98.97584 | -98.97584 | -0.05576904 | 0.0003986366 | -5.189362e-05 | -2.982843e-06
115.722 | 25 | 25 | -272.15 | -97.98869 | -97.98869 | 235 | -97.98869 | -97.98869 | -0.05570152 | 0.0003873851 | -5.173711e-05 | -2.994535e-06
130.112 | 25 | 25 | -272.15 | -96.98008 | -96.98008 | 235 | -96.98008 | -96.98008 | -0.05388999 | 0.0006944002 | -5.001533e-05 | -2.568829e-06
144.507 | 25 | 25 | -272.15 | -96.02869 | -96.02869 | 235 | -96.02869 | -96.02869 | -0.05521931 | 0.0006606444 | -5.11143e-05 | -2.61158e-06
158.867 | 25 | 25 | -272.15 | -95.01293 | -95.01293 | 235 | -95.01293 | -95.01293 | -0.0546535 | 0.00052723 | -5.050838e-05 | -2.791022e-06
173.275 | 25 | 25 | -272.15 | -94.01862 | -94.01862 | 235 | -94.01862 | -94.01862 | -0.05495249 | 0.0009789122 | -5.067967e-05 | -2.16659e-06
187.631 | 25 | 25 | -272.15 | -93.01001 | -93.01001 | 235 | -93.01001 | -93.01001 | -0.05455063 | 0.0007876301 | -5.02214e-05 | -2.425572e-06
202.022 | 25 | 25 | -272.15 | -92.01213 | -92.01213 | 235 | -92.01213 | -92.01213 | -0.05417932 | 0.0005368749 | -4.979155e-05 | -2.766315e-06
216.442 | 25 | 25 | -272.15 | -91.0071 | -91.0071 | 235 | -91.0071 | -91.0071 | -0.05297698 | 0.0008262077 | -4.861615e-05 | -2.36492e-06
230.82 | 25 | 25 | -272.15 | -89.99849 | -89.99849 | 235 | -89.99849 | -89.99849 | -0.05231312 | 0.0002121782 | -4.792304e-05 | -3.204781e-06
245.158 | 25 | 25 | -272.15 | -89.01134 | -89.01134 | 235 | -89.01134 | -89.01134 | -0.05230348 | 0.0008117416 | -4.781841e-05 | -2.377179e-06
259.547 | 25 | 25 | -272.15 | -87.95623 | -87.95623 | 235 | -87.95623 | -87.95623 | -0.05185663 | 0.0006268891 | -4.731528e-05 | -2.627149e-06
273.949 | 25 | 25 | -272.15 | -86.9655 | -86.9655 | 235 | -86.9655 | -86.9655 | -0.05147406 | 0.0006976148 | -4.687604e-05 | -2.526187e-06
288.334 | 25 | 25 | -272.15 | -85.98908 | -85.98908 | 235 | -85.98908 | -85.98908 | -0.05120242 | 0.0007410153 | -4.653761e-05 | -2.462825e-06
302.724 | 25 | 25 | -272.15 | -84.98405 | -84.98405 | 235 | -84.98405 | -84.98405 | -0.05020582 | 0.000829423 | -4.554662e-05 | -2.337512e-06
317.093 | 25 | 25 | -272.15 | -83.99689 | -83.99689 | 235 | -83.99689 | -83.99689 | -0.04954197 | 0.0008053114 | -4.48556e-05 | -2.366874e-06
331.47 | 25 | 25 | -272.15 | -82.95252 | -82.95252 | 235 | -82.95252 | -82.95252 | -0.0498313 | 0.0008278151 | -4.501337e-05 | -2.331967e-06
345.823 | 25 | 25 | -272.15 | -82.01186 | -82.01186 | 235 | -82.01186 | -82.01186 | -0.04896652 | 0.0003150524 | -4.414678e-05 | -3.032941e-06
360.218 | 25 | 25 | -272.15 | -80.97106 | -80.97106 | 235 | -80.97106 | -80.97106 | -0.04934426 | 0.0009242599 | -4.438414e-05 | -2.191883e-06
374.578 | 25 | 25 | -272.15 | -79.98391 | -79.98391 | 235 | -79.98391 | -79.98391 | -0.04849395 | 0.0008567491 | -4.3526e-05 | -2.280879e-06
388.945 | 25 | 25 | -272.15 | -79.00749 | -79.00749 | 235 | -79.00749 | -79.00749 | -0.0482239 | 0.0004002447 | -4.318901e-05 | -2.904415e-06
403.327 | 25 | 25 | -272.15 | -78.01319 | -78.01319 | 235 | -78.01319 | -78.01319 | -0.04787028 | 0.000372919 | -4.277536e-05 | -2.938167e-06
417.715 | 25 | 25 | -272.15 | -76.97954 | -76.97954 | 235 | -76.97954 | -76.97954 | -0.04710354 | 0.0006735042 | -4.19876e-05 | -2.5212e-06
432.088 | 25 | 25 | -272.15 | -75.98166 | -75.98166 | 235 | -75.98166 | -75.98166 | -0.04757773 | 0.0008181711 | -4.231558e-05 | -2.318611e-06
446.45 | 25 | 25 | -272.15 | -74.98735 | -74.98735 | 235 | -74.98735 | -74.98735 | -0.04720963 | 0.0006301043 | -4.188897e-05 | -2.57323e-06
460.825 | 25 | 25 | -272.15 | -73.97517 | -73.97517 | 235 | -73.97517 | -73.97517 | -0.04746521 | 0.0002893332 | -4.201961e-05 | -3.037605e-06
475.194 | 25 | 25 | -272.15 | -72.98444 | -72.98444 | 235 | -72.98444 | -72.98444 | -0.04544309 | 0.0009949857 | -4.011082e-05 | -2.064217e-06
489.598 | 25 | 25 | -272.15 | -72.01517 | -72.01517 | 235 | -72.01517 | -72.01517 | -0.04504447 | 0.0008583561 | -3.965927e-05 | -2.248254e-06
503.957 | 25 | 25 | -272.15 | -70.99583 | -70.99583 | 235 | -70.99583 | -70.99583 | -0.04606999 | 0.0008246004 | -4.047934e-05 | -2.290746e-06
518.33 | 25 | 25 | -272.15 | -70.04087 | -70.04087 | 235 | -70.04087 | -70.04087 | -0.04413789 | 0.001253779 | -3.86547e-05 | -1.697385e-06
532.738 | 25 | 25 | -272.15 | -69.0108 | -69.0108 | 235 | -69.0108 | -69.0108 | -0.04358654 | 0.0009596229 | -3.806036e-05 | -2.097641e-06
547.119 | 25 | 25 | -272.15 | -68.00219 | -68.00219 | 235 | -68.00219 | -68.00219 | -0.04407521 | 0.0004356076 | -3.840027e-05 | -2.813817e-06
561.507 | 25 | 25 | -272.15 | -66.97927 | -66.97927 | 235 | -66.97927 | -66.97927 | -0.04403983 | 0.0008937197 | -3.826909e-05 | -2.180441e-06
575.878 | 25 | 25 | -272.15 | -66.03504 | -66.03504 | 235 | -66.03504 | -66.03504 | -0.04186339 | 0.0006108154 | -3.62265e-05 | -2.565563e-06
590.271 | 25 | 25 | -272.15 | -64.98351 | -64.98351 | 235 | -64.98351 | -64.98351 | -0.0418875 | 0.001236097 | -3.614585e-05 | -1.702377e-06
604.65 | 25 | 25 | -272.15 | -64.00709 | -64.00709 | 235 | -64.00709 | -64.00709 | -0.04169622 | 0.00128432 | -3.587946e-05 | -1.632389e-06
619.045 | 25 | 25 | -272.15 | -63.03067 | -63.03067 | 235 | -63.03067 | -63.03067 | -0.04185535 | 0.00075066 | -3.592713e-05 | -2.361941e-06
633.425 | 25 | 25 | -272.15 | -61.97556 | -61.97556 | 235 | -61.97556 | -61.97556 | -0.04145345 | 0.0004822227 | -3.54643e-05 | -2.726762e-06
647.787 | 25 | 25 | -272.15 | -61.02775 | -61.02775 | 235 | -61.02775 | -61.02775 | -0.04138596 | 0.0006204595 | -3.531163e-05 | -2.533199e-06
662.156 | 25 | 25 | -272.15 | -59.99053 | -59.99053 | 235 | -59.99053 | -59.99053 | -0.03881726 | 0.001067319 | -3.290842e-05 | -1.91523e-06
687.244 | 25 | 25 | -272.15 | -49.97237 | -49.97237 | 235 | -49.97237 | -49.97237 | -0.03481321 | 0.001035171 | -2.834533e-05 | -1.921164e-06
701.683 | 25 | 25 | -272.15 | -39.95065 | -39.95065 | 235 | -39.95065 | -39.95065 | -0.02841737 | 0.001218416 | -2.163809e-05 | -1.631123e-06
716.102 | 25 | 25 | -272.15 | -29.97899 | -29.97899 | 235 | -29.97899 | -29.97899 | -0.02309848 | 0.00145792 | -1.590102e-05 | -1.263969e-06
730.471 | 25 | 25 | -272.15 | -19.9823 | -19.9823 | 235 | -19.9823 | -19.9823 | -0.01661576 | 0.001009453 | -9.118354e-06 | -1.842031e-06
744.852 | 25 | 25 | -272.15 | -10.02137 | -10.02137 | 235 | -10.02137 | -10.02137 | -0.01020544 | 0.001530253 | -2.404051e-06 | -1.088402e-06
759.186 | 25 | 25 | -272.15 | -0.0103722 | -0.0103722 | 235 | -0.0103722 | -0.0103722 | -0.001046424 | 0.001001415 | 6.7788e-06 | -1.776844e-06
773.553 | 25 | 25 | -272.15 | 10.03639 | 10.03639 | 235 | 10.03639 | 10.03639 | 0.005683797 | 0.001816372 | 1.378817e-05 | -6.186987e-07
787.863 | 25 | 25 | -272.15 | 19.99017 | 19.99017 | 235 | 19.99017 | 19.99017 | 0.0128432 | 0.001224845 | 2.117319e-05 | -1.393497e-06
802.223 | 25 | 25 | -272.15 | 29.99401 | 29.99401 | 235 | 29.99401 | 29.99401 | 0.02005403 | 0.001806727 | 2.860916e-05 | -5.557742e-07
816.537 | 25 | 25 | -272.15 | 39.97997 | 39.97997 | 235 | 39.97997 | 39.97997 | 0.02487466 | 0.002160358 | 3.390104e-05 | -3.17496e-08
830.887 | 25 | 25 | -272.15 | 50.00528 | 50.00528 | 235 | 50.00528 | 50.00528 | 0.0319424 | 0.001620268 | 4.121085e-05 | -7.355967e-07
845.263 | 25 | 25 | -272.15 | 59.97693 | 59.97693 | 235 | 59.97693 | 59.97693 | 0.03567157 | 0.001687779 | 4.552304e-05 | -6.047723e-07
870.533 | 25 | 25 | -272.15 | 61.02489 | 61.02489 | 235 | 61.02489 | 61.02489 | 0.03587731 | 0.002409505 | 4.580935e-05 | 3.909205e-07
884.854 | 25 | 25 | -272.15 | 62.02277 | 62.02277 | 235 | 62.02277 | 62.02277 | 0.03642865 | 0.001554363 | 4.640056e-05 | -7.802838e-07
899.185 | 25 | 25 | -272.15 | 62.97773 | 62.97773 | 235 | 62.97773 | 62.97773 | 0.03673567 | 0.001983542 | 4.676861e-05 | -1.869224e-07
913.538 | 25 | 25 | -272.15 | 63.96846 | 63.96846 | 235 | 63.96846 | 63.96846 | 0.03720181 | 0.002255194 | 4.728277e-05 | 1.901246e-07
927.883 | 25 | 25 | -272.15 | 64.99138 | 64.99138 | 235 | 64.99138 | 64.99138 | 0.03817429 | 0.002213402 | 4.825388e-05 | 1.366041e-07
942.206 | 25 | 25 | -272.15 | 66.02502 | 66.02502 | 235 | 66.02502 | 66.02502 | 0.03834951 | 0.001784223 | 4.851146e-05 | -4.49167e-07
956.525 | 25 | 25 | -272.15 | 67.04436 | 67.04436 | 235 | 67.04436 | 67.04436 | 0.04012731 | 0.002161964 | 5.020405e-05 | 7.376176e-08
970.851 | 25 | 25 | -272.15 | 68.00648 | 68.00648 | 235 | 68.00648 | 68.00648 | 0.03854883 | 0.002338779 | 4.88828e-05 | 3.203874e-07
985.218 | 25 | 25 | -272.15 | 69.00794 | 69.00794 | 235 | 69.00794 | 69.00794 | 0.03915482 | 0.002200542 | 4.952334e-05 | 1.342644e-07
999.548 | 25 | 25 | -272.15 | 70.00582 | 70.00582 | 235 | 70.00582 | 70.00582 | 0.04050024 | 0.002133031 | 5.082629e-05 | 4.530903e-08
1013.905 | 25 | 25 | -272.15 | 71.0037 | 71.0037 | 235 | 71.0037 | 71.0037 | 0.04014019 | 0.001520608 | 5.060061e-05 | -7.923848e-07
1028.238 | 25 | 25 | -272.15 | 72.01231 | 72.01231 | 235 | 72.01231 | 72.01231 | 0.0410066 | 0.002234298 | 5.147527e-05 | 1.921143e-07
1042.561 | 25 | 25 | -272.15 | 73.02092 | 73.02092 | 235 | 73.02092 | 73.02092 | 0.0416592 | 0.001568831 | 5.215828e-05 | -7.184249e-07
1056.912 | 25 | 25 | -272.15 | 74.02238 | 74.02238 | 235 | 74.02238 | 74.02238 | 0.04138436 | 0.002256803 | 5.200933e-05 | 2.307099e-07
1071.273 | 25 | 25 | -272.15 | 75.05602 | 75.05602 | 235 | 75.05602 | 75.05602 | 0.04246456 | 0.002203758 | 5.307804e-05 | 1.617684e-07
1085.617 | 25 | 25 | -272.15 | 76.01814 | 76.01814 | 235 | 76.01814 | 76.01814 | 0.04341455 | 0.001792261 | 5.402309e-05 | -3.999794e-07
1099.965 | 25 | 25 | -272.15 | 77.01602 | 77.01602 | 235 | 77.01602 | 77.01602 | 0.04361227 | 0.001975505 | 5.429735e-05 | -1.443823e-07
1114.303 | 25 | 25 | -272.15 | 77.98886 | 77.98886 | 235 | 77.98886 | 77.98886 | 0.04455742 | 0.002533276 | 5.52391e-05 | 6.257392e-07
1128.68 | 25 | 25 | -272.15 | 78.99748 | 78.99748 | 235 | 78.99748 | 78.99748 | 0.0446603 | 0.001792261 | 5.542939e-05 | -3.88607e-07
1143.025 | 25 | 25 | -272.15 | 79.99178 | 79.99178 | 235 | 79.99178 | 79.99178 | 0.04455743 | 0.001414519 | 5.543388e-05 | -9.038501e-07
1157.334 | 25 | 25 | -272.15 | 81.04689 | 81.04689 | 235 | 81.04689 | 81.04689 | 0.04490462 | 0.001673313 | 5.584768e-05 | -5.442258e-07
1171.672 | 25 | 25 | -272.15 | 81.99112 | 81.99112 | 235 | 81.99112 | 81.99112 | 0.04500107 | 0.00241272 | 5.602595e-05 | 4.753661e-07
1185.999 | 25 | 25 | -272.15 | 82.97827 | 82.97827 | 235 | 82.97827 | 82.97827 | 0.0465731 | 0.002107313 | 5.753098e-05 | 5.948637e-08
1200.374 | 25 | 25 | -272.15 | 84.03695 | 84.03695 | 235 | 84.03695 | 84.03695 | 0.04503321 | 0.002200541 | 5.62537e-05 | 1.916286e-07
1214.693 | 25 | 25 | -272.15 | 85.02768 | 85.02768 | 235 | 85.02768 | 85.02768 | 0.04627734 | 0.002165179 | 5.746518e-05 | 1.468206e-07
1229.056 | 25 | 25 | -272.15 | 86.0506 | 86.0506 | 235 | 86.0506 | 86.0506 | 0.04691548 | 0.00199158 | 5.813662e-05 | -8.780992e-08
1243.364 | 25 | 25 | -272.15 | 86.99125 | 86.99125 | 235 | 86.99125 | 86.99125 | 0.04739448 | 0.001719927 | 5.865743e-05 | -4.574859e-07
1257.732 | 25 | 25 | -272.15 | 87.98198 | 87.98198 | 235 | 87.98198 | 87.98198 | 0.04801656 | 0.001453097 | 5.931135e-05 | -8.203435e-07
1272.118 | 25 | 25 | -272.15 | 89.0049 | 89.0049 | 235 | 89.0049 | 89.0049 | 0.04832034 | 0.002269661 | 5.968311e-05 | 3.055652e-07
1286.454 | 25 | 25 | -272.15 | 90.04212 | 90.04212 | 235 | 90.04212 | 90.04212 | 0.04909833 | 0.001869416 | 6.048129e-05 | -2.404349e-07
1300.788 | 25 | 25 | -272.15 | 90.9792 | 90.9792 | 235 | 90.9792 | 90.9792 | 0.04956448 | 0.002054269 | 6.099023e-05 | 1.714053e-08
1315.116 | 25 | 25 | -272.15 | 92.02 | 92.02 | 235 | 92.02 | 92.02 | 0.04975094 | 0.001941749 | 6.125857e-05 | -1.334952e-07
1329.47 | 25 | 25 | -272.15 | 92.97496 | 92.97496 | 235 | 92.97496 | 92.97496 | 0.04887008 | 0.001986758 | 6.056191e-05 | -6.800545e-08
1343.823 | 25 | 25 | -272.15 | 94.03007 | 94.03007 | 235 | 94.03007 | 94.03007 | 0.0495918 | 0.002099275 | 6.13114e-05 | 9.062675e-08
1358.172 | 25 | 25 | -272.15 | 94.99576 | 94.99576 | 235 | 94.99576 | 94.99576 | 0.05051284 | 0.001919246 | 6.223085e-05 | -1.530576e-07
1372.503 | 25 | 25 | -272.15 | 96.02225 | 96.02225 | 235 | 96.02225 | 96.02225 | 0.05081343 | 0.001871023 | 6.26001e-05 | -2.154e-07
1386.848 | 25 | 25 | -272.15 | 96.96291 | 96.96291 | 235 | 96.96291 | 96.96291 | 0.05115901 | 0.001781009 | 6.300132e-05 | -3.354946e-07
1401.192 | 25 | 25 | -272.15 | 98.03948 | 98.03948 | 235 | 98.03948 | 98.03948 | 0.05186467 | 0.001536682 | 6.37385e-05 | -6.671041e-07
1415.53 | 25 | 25 | -272.15 | 99.02305 | 99.02305 | 235 | 99.02305 | 99.02305 | 0.05219097 | 0.001904779 | 6.412661e-05 | -1.575644e-07
1429.859 | 25 | 25 | -272.15 | 99.97801 | 99.97801 | 235 | 99.97801 | 99.97801 | 0.05204952 | 0.002121779 | 6.409269e-05 | 1.442508e-07
1459.559 | 25 | 25 | -272.15 | 8600.614 | 8600.614 | 235 | 8600.614 | 8600.614 | -0.4859932 | 0.01715907 | 0.0004113786 | 5.374682e-05
1478.49 | 25 | 25 | -272.15 | 17099.8 | 17099.8 | 235 | 17099.8 | 17099.8 | -1.168251 | 0.02919857 | 0.0006213729 | 7.824185e-05
1493.495 | 25 | 25 | -272.15 | 18499.75 | 18499.75 | 235 | 18499.75 | 18499.75 | -1.270954 | 0.03160806 | 0.0006489362 | 8.099236e-05
1525.505 | 25 | 25 | -272.15 | 9999.969 | 9999.969 | 235 | 9999.969 | 9999.969 | -0.5993101 | 0.01961037 | 0.0004468348 | 6.087648e-05
1544.431 | 25 | 25 | -272.15 | 1499.805 | 1499.805 | 235 | 1499.805 | 1499.805 | 0.06362601 | 0.004426802 | 0.0002107279 | 8.606465e-06
1559.426 | 25 | 25 | -272.15 | 99.80633 | 99.80633 | 235 | 99.80633 | 99.80633 | 0.05421468 | 0.001953002 | 6.601666e-05 | -8.831365e-08
1584.521 | 25 | 25 | -272.15 | 99.0159 | 99.0159 | 235 | 99.0159 | 99.0159 | 0.05152068 | 0.001994794 | 6.352513e-05 | -3.390584e-08
1598.871 | 25 | 25 | -272.15 | 98.00013 | 98.00013 | 235 | 98.00013 | 98.00013 | 0.05268122 | 0.001687779 | 6.446656e-05 | -4.596391e-07
1613.246 | 25 | 25 | -272.15 | 97.0094 | 97.0094 | 235 | 97.0094 | 97.0094 | 0.05226973 | 0.001811549 | 6.400139e-05 | -2.93353e-07
1627.603 | 25 | 25 | -272.15 | 96.03298 | 96.03298 | 235 | 96.03298 | 96.03298 | 0.05108668 | 0.002078379 | 6.284606e-05 | 6.955921e-08
1641.932 | 25 | 25 | -272.15 | 95.00649 | 95.00649 | 235 | 95.00649 | 95.00649 | 0.05144031 | 0.001903171 | 6.30632e-05 | -1.751042e-07
1656.306 | 25 | 25 | -272.15 | 94.02649 | 94.02649 | 235 | 94.02649 | 94.02649 | 0.0510031 | 0.001506142 | 6.257602e-05 | -7.243854e-07
1670.626 | 25 | 25 | -272.15 | 92.96065 | 92.96065 | 235 | 92.96065 | 92.96065 | 0.05062214 | 0.002096061 | 6.213092e-05 | 8.212785e-08
1684.973 | 25 | 25 | -272.15 | 92.02 | 92.02 | 235 | 92.02 | 92.02 | 0.05106419 | 0.001875846 | 6.243565e-05 | -2.240501e-07
1699.326 | 25 | 25 | -272.15 | 91.00424 | 91.00424 | 235 | 91.00424 | 91.00424 | 0.05049034 | 0.001912816 | 6.182253e-05 | -1.771277e-07
1713.647 | 25 | 25 | -272.15 | 90.01351 | 90.01351 | 235 | 90.01351 | 90.01351 | 0.04860646 | 0.001930498 | 6.003764e-05 | -1.566143e-07
1727.945 | 25 | 25 | -272.15 | 88.99417 | 88.99417 | 235 | 88.99417 | 88.99417 | 0.04880418 | 0.001056067 | 6.011573e-05 | -1.362022e-06
1742.307 | 25 | 25 | -272.15 | 87.98198 | 87.98198 | 235 | 87.98198 | 87.98198 | 0.0478558 | 0.002256803 | 5.916726e-05 | 2.83993e-07
1756.675 | 25 | 25 | -272.15 | 87.00198 | 87.00198 | 235 | 87.00198 | 87.00198 | 0.04891348 | 0.002010867 | 6.001997e-05 | -5.76767e-08
1771.007 | 25 | 25 | -272.15 | 86.0041 | 86.0041 | 235 | 86.0041 | 86.0041 | 0.04838626 | 0.001612231 | 5.945038e-05 | -6.092342e-07
1785.364 | 25 | 25 | -272.15 | 85.05272 | 85.05272 | 235 | 85.05272 | 85.05272 | 0.04666633 | 0.002179646 | 5.781627e-05 | 1.667942e-07
1799.684 | 25 | 25 | -272.15 | 84.05841 | 84.05841 | 235 | 84.05841 | 84.05841 | 0.04664544 | 0.001562401 | 5.770085e-05 | -6.851305e-07
1814.037 | 25 | 25 | -272.15 | 83.02119 | 83.02119 | 235 | 83.02119 | 83.02119 | 0.0467017 | 0.001790653 | 5.765041e-05 | -3.754575e-07
1828.383 | 25 | 25 | -272.15 | 82.01258 | 82.01258 | 235 | 82.01258 | 82.01258 | 0.04715498 | 0.002051053 | 5.795861e-05 | -2.150297e-08
1842.694 | 25 | 25 | -272.15 | 81.02185 | 81.02185 | 235 | 81.02185 | 81.02185 | 0.0460282 | 0.002268052 | 5.685232e-05 | 2.728843e-07
1857.023 | 25 | 25 | -272.15 | 80.03112 | 80.03112 | 235 | 80.03112 | 80.03112 | 0.04445294 | 0.001109112 | 5.534405e-05 | -1.323347e-06
1871.372 | 25 | 25 | -272.15 | 78.96886 | 78.96886 | 235 | 78.96886 | 78.96886 | 0.04501072 | 0.001911209 | 5.57407e-05 | -2.252753e-07
1885.752 | 25 | 25 | -272.15 | 77.98529 | 77.98529 | 235 | 77.98529 | 77.98529 | 0.04392571 | 0.002494699 | 5.467255e-05 | 5.727187e-07
1900.077 | 25 | 25 | -272.15 | 77.02317 | 77.02317 | 235 | 77.02317 | 77.02317 | 0.04318309 | 0.001490068 | 5.391337e-05 | -8.113728e-07
1914.448 | 25 | 25 | -272.15 | 76.04318 | 76.04318 | 235 | 76.04318 | 76.04318 | 0.04315736 | 0.001736001 | 5.379501e-05 | -4.771878e-07
1928.794 | 25 | 25 | -272.15 | 74.99165 | 74.99165 | 235 | 74.99165 | 74.99165 | 0.04231185 | 0.001343793 | 5.293491e-05 | -1.020117e-06
1943.116 | 25 | 25 | -272.15 | 73.99734 | 73.99734 | 235 | 73.99734 | 73.99734 | 0.04229097 | 0.001949786 | 5.28195e-05 | -1.912438e-07
1957.452 | 25 | 25 | -272.15 | 72.98873 | 72.98873 | 235 | 72.98873 | 72.98873 | 0.04211737 | 0.001527038 | 5.256581e-05 | -7.759731e-07
1971.782 | 25 | 25 | -272.15 | 72.01589 | 72.01589 | 235 | 72.01589 | 72.01589 | 0.04256101 | 0.001785831 | 5.286886e-05 | -4.240908e-07
1986.112 | 25 | 25 | -272.15 | 71.0037 | 71.0037 | 235 | 71.0037 | 71.0037 | 0.04220735 | 0.001448275 | 5.245343e-05 | -8.917748e-07
2000.466 | 25 | 25 | -272.15 | 69.99866 | 69.99866 | 235 | 69.99866 | 69.99866 | 0.04159652 | 0.00228252 | 5.180821e-05 | 2.506887e-07
2014.794 | 25 | 25 | -272.15 | 69.0294 | 69.0294 | 235 | 69.0294 | 69.0294 | 0.04067384 | 0.002324313 | 5.088694e-05 | 3.044153e-07
2029.122 | 25 | 25 | -272.15 | 67.96714 | 67.96714 | 235 | 67.96714 | 67.96714 | 0.04025912 | 0.001999615 | 5.041192e-05 | -1.457931e-07
2043.48 | 25 | 25 | -272.15 | 66.97998 | 66.97998 | 235 | 66.97998 | 66.97998 | 0.03981707 | 0.00114769 | 4.991971e-05 | -1.320154e-06
2057.843 | 25 | 25 | -272.15 | 66.04648 | 66.04648 | 235 | 66.04648 | 66.04648 | 0.03965794 | 0.002449691 | 4.96863e-05 | 4.653053e-07
2072.16 | 25 | 25 | -272.15 | 64.9878 | 64.9878 | 235 | 64.9878 | 64.9878 | 0.03878028 | 0.00149489 | 4.87967e-05 | -8.506853e-07
2086.489 | 25 | 25 | -272.15 | 63.98634 | 63.98634 | 235 | 63.98634 | 63.98634 | 0.03828681 | 0.002755098 | 4.8257e-05 | 8.770885e-07
2100.846 | 25 | 25 | -272.15 | 63.00992 | 63.00992 | 235 | 63.00992 | 63.00992 | 0.03754901 | 0.001819587 | 4.750075e-05 | -4.120838e-07
2115.198 | 25 | 25 | -272.15 | 61.98343 | 61.98343 | 235 | 61.98343 | 61.98343 | 0.03798302 | 0.001793868 | 4.778994e-05 | -4.513405e-07
2129.524 | 25 | 25 | -272.15 | 61.04993 | 61.04993 | 235 | 61.04993 | 61.04993 | 0.03739632 | 0.001946571 | 4.717329e-05 | -2.450807e-07
2143.817 | 25 | 25 | -272.15 | 60.00197 | 60.00197 | 235 | 60.00197 | 60.00197 | 0.03750079 | 0.001425771 | 4.716503e-05 | -9.6469e-07
2168.89 | 25 | 25 | -272.15 | 49.99813 | 49.99813 | 235 | 49.99813 | 49.99813 | 0.03134122 | 0.001276283 | 4.067131e-05 | -1.208279e-06
2183.314 | 25 | 25 | -272.15 | 39.96567 | 39.96567 | 235 | 39.96567 | 39.96567 | 0.02607539 | 0.001361475 | 3.497587e-05 | -1.129514e-06
2197.628 | 25 | 25 | -272.15 | 29.99759 | 29.99759 | 235 | 29.99759 | 29.99759 | 0.02023406 | 0.001827623 | 2.877088e-05 | -5.270478e-07
2211.988 | 25 | 25 | -272.15 | 20.01878 | 20.01878 | 235 | 20.01878 | 20.01878 | 0.01449561 | 0.0009644446 | 2.265704e-05 | -1.751193e-06
2226.301 | 25 | 25 | -272.15 | 9.98632 | 9.98632 | 235 | 9.98632 | 9.98632 | 0.006688427 | 0.001514179 | 1.468377e-05 | -1.03412e-06
2240.651 | 25 | 25 | -272.15 | -0.0103722 | -0.0103722 | 235 | -0.0103722 | -0.0103722 | -0.002378963 | 0.001224845 | 5.584431e-06 | -1.469838e-06
2254.951 | 25 | 25 | -272.15 | -10.00349 | -10.00349 | 235 | -10.00349 | -10.00349 | -0.009139725 | 0.001076964 | -1.447101e-06 | -1.711179e-06
2269.353 | 25 | 25 | -272.15 | -20.01806 | -20.01806 | 235 | -20.01806 | -20.01806 | -0.01686009 | 0.001009452 | -9.340821e-06 | -1.842169e-06
2283.702 | 25 | 25 | -272.15 | -29.99687 | -29.99687 | 235 | -29.99687 | -29.99687 | -0.02328333 | 0.0007474445 | -1.606844e-05 | -2.240271e-06
2298.045 | 25 | 25 | -272.15 | -40.00429 | -40.00429 | 235 | -40.00429 | -40.00429 | -0.02942039 | 0.0008278153 | -2.254233e-05 | -2.168035e-06
2312.431 | 25 | 25 | -272.15 | -49.95807 | -49.95807 | 235 | -49.95807 | -49.95807 | -0.03352408 | 0.0007345859 | -2.718847e-05 | -2.33413e-06
2326.8 | 25 | 25 | -272.15 | -60.00483 | -60.00483 | 235 | -60.00483 | -60.00483 | -0.03854882 | 0.0005368738 | -3.26692e-05 | -2.644146e-06
2351.916 | 25 | 25 | -272.15 | -60.99556 | -60.99556 | 235 | -60.99556 | -60.99556 | -0.04030896 | 0.001306824 | -3.434318e-05 | -1.589973e-06
2366.337 | 25 | 25 | -272.15 | -61.99344 | -61.99344 | 235 | -61.99344 | -61.99344 | -0.03927055 | 0.001211985 | -3.350948e-05 | -1.724095e-06
2380.688 | 25 | 25 | -272.15 | -62.97344 | -62.97344 | 235 | -62.97344 | -62.97344 | -0.04046649 | 0.0009162229 | -3.467672e-05 | -2.13423e-06
2395.092 | 25 | 25 | -272.15 | -64.01066 | -64.01066 | 235 | -64.01066 | -64.01066 | -0.04066582 | 0.0003713114 | -3.495625e-05 | -2.886928e-06
2409.491 | 25 | 25 | -272.15 | -64.97635 | -64.97635 | 235 | -64.97635 | -64.97635 | -0.04188264 | 0.0006413559 | -3.61408e-05 | -2.519558e-06
2423.865 | 25 | 25 | -272.15 | -65.97424 | -65.97424 | 235 | -65.97424 | -65.97424 | -0.04250957 | 0.0005481263 | -3.679976e-05 | -2.65147e-06
2438.218 | 25 | 25 | -272.15 | -67.01146 | -67.01146 | 235 | -67.01146 | -67.01146 | -0.04225237 | 0.0008728224 | -3.66701e-05 | -2.209278e-06
2452.606 | 25 | 25 | -272.15 | -67.96284 | -67.96284 | 235 | -67.96284 | -67.96284 | -0.04295161 | 0.0008020963 | -3.738935e-05 | -2.310091e-06
2466.997 | 25 | 25 | -272.15 | -69.01437 | -69.01437 | 235 | -69.01437 | -69.01437 | -0.04310109 | 0.001009452 | -3.762559e-05 | -2.029185e-06
2481.403 | 25 | 25 | -272.15 | -69.99795 | -69.99795 | 235 | -69.99795 | -69.99795 | -0.04344348 | 0.0009371188 | -3.802813e-05 | -2.13233e-06
2495.775 | 25 | 25 | -272.15 | -70.98152 | -70.98152 | 235 | -70.98152 | -70.98152 | -0.04442241 | 0.0005320527 | -3.900119e-05 | -2.692668e-06
2510.132 | 25 | 25 | -272.15 | -72.03305 | -72.03305 | 235 | -72.03305 | -72.03305 | -0.04568582 | 0.001075356 | -4.023587e-05 | -1.950153e-06
2524.519 | 25 | 25 | -272.15 | -73.0202 | -73.0202 | 235 | -73.0202 | -73.0202 | -0.04499143 | 0.0009740891 | -3.970947e-05 | -2.093067e-06
2538.882 | 25 | 25 | -272.15 | -74.01093 | -74.01093 | 235 | -74.01093 | -74.01093 | -0.04485158 | 0.000479008 | -3.968046e-05 | -2.777118e-06
2553.295 | 25 | 25 | -272.15 | -74.99808 | -74.99808 | 235 | -74.99808 | -74.99808 | -0.04601052 | 0.0006751111 | -4.081523e-05 | -2.511429e-06
2567.632 | 25 | 25 | -272.15 | -76.01385 | -76.01385 | 235 | -76.01385 | -76.01385 | -0.04632718 | 0.0007378004 | -4.119783e-05 | -2.429168e-06
2582.015 | 25 | 25 | -272.15 | -76.99027 | -76.99027 | 235 | -76.99027 | -76.99027 | -0.04663579 | 0.0005577705 | -4.15694e-05 | -2.680266e-06
2596.424 | 25 | 25 | -272.15 | -77.94881 | -77.94881 | 235 | -77.94881 | -77.94881 | -0.04699424 | 0.0006702896 | -4.19839e-05 | -2.529317e-06
2610.801 | 25 | 25 | -272.15 | -79.00391 | -79.00391 | 235 | -79.00391 | -79.00391 | -0.04689459 | 0.0004066743 | -4.199718e-05 | -2.895566e-06
2625.207 | 25 | 25 | -272.15 | -80.01252 | -80.01252 | 235 | -80.01252 | -80.01252 | -0.04751826 | -8.51923e-05 | -4.265426e-05 | -3.575269e-06
2639.568 | 25 | 25 | -272.15 | -81.02829 | -81.02829 | 235 | -81.02829 | -81.02829 | -0.04864826 | 0.0008872888 | -4.376587e-05 | -2.242902e-06
2653.95 | 25 | 25 | -272.15 | -81.96537 | -81.96537 | 235 | -81.96537 | -81.96537 | -0.04869006 | 0.0005513412 | -4.389447e-05 | -2.70809e-06
2668.335 | 25 | 25 | -272.15 | -82.95609 | -82.95609 | 235 | -82.95609 | -82.95609 | -0.04975575 | 0.00013663 | -4.494601e-05 | -3.281708e-06
2682.693 | 25 | 25 | -272.15 | -83.99689 | -83.99689 | 235 | -83.99689 | -83.99689 | -0.04987631 | 0.0006574298 | -4.515528e-05 | -2.570072e-06
2697.11 | 25 | 25 | -272.15 | -84.99835 | -84.99835 | 235 | -84.99835 | -84.99835 | -0.05025565 | 0.0005561629 | -4.559267e-05 | -2.713041e-06
2711.47 | 25 | 25 | -272.15 | -85.99623 | -85.99623 | 235 | -85.99623 | -85.99623 | -0.05070412 | 0.0008181707 | -4.609168e-05 | -2.356836e-06
2725.862 | 25 | 25 | -272.15 | -86.98696 | -86.98696 | 235 | -86.98696 | -86.98696 | -0.04956769 | 0.0005143705 | -4.516942e-05 | -2.778057e-06
2740.233 | 25 | 25 | -272.15 | -87.96696 | -87.96696 | 235 | -87.96696 | -87.96696 | -0.05079735 | 0.0006381415 | -4.636689e-05 | -2.611729e-06
2754.618 | 25 | 25 | -272.15 | -89.0328 | -89.0328 | 235 | -89.0328 | -89.0328 | -0.05197557 | 0.0008856817 | -4.752659e-05 | -2.275663e-06
2768.987 | 25 | 25 | -272.15 | -89.97703 | -89.97703 | 235 | -89.97703 | -89.97703 | -0.05195789 | 0.0002587932 | -4.760256e-05 | -3.140647e-06
2783.375 | 25 | 25 | -272.15 | -91.0214 | -91.0214 | 235 | -91.0214 | -91.0214 | -0.05259603 | 0.0007201188 | -4.827609e-05 | -2.510746e-06
2797.747 | 25 | 25 | -272.15 | -91.99067 | -91.99067 | 235 | -91.99067 | -91.99067 | -0.0531972 | 0.0001462739 | -4.890918e-05 | -3.302941e-06
2812.135 | 25 | 25 | -272.15 | -92.99213 | -92.99213 | 235 | -92.99213 | -92.99213 | -0.05362637 | 0.0003118378 | -4.939124e-05 | -3.07927e-06
2826.504 | 25 | 25 | -272.15 | -94.04008 | -94.04008 | 235 | -94.04008 | -94.04008 | -0.05329525 | 0.0006445704 | -4.919636e-05 | -2.626076e-06
2840.909 | 25 | 25 | -272.15 | -94.99862 | -94.99862 | 235 | -94.99862 | -94.99862 | -0.053112 | 0.0002973701 | -4.912533e-05 | -3.106808e-06
2855.269 | 25 | 25 | -272.15 | -95.9822 | -95.9822 | 235 | -95.9822 | -95.9822 | -0.05426129 | 0.0005256222 | -5.025109e-05 | -2.796931e-06
2869.669 | 25 | 25 | -272.15 | -97.00869 | -97.00869 | 235 | -97.00869 | -97.00869 | -0.05419861 | 0.0007265489 | -5.029474e-05 | -2.524764e-06
2884.057 | 25 | 25 | -272.15 | -97.98511 | -97.98511 | 235 | -97.98511 | -97.98511 | -0.0538273 | 0.0006735046 | -5.005688e-05 | -2.601377e-06
2898.447 | 25 | 25 | -272.15 | -99.00803 | -99.00803 | 235 | -99.00803 | -99.00803 | -0.0560198 | 0.0006686823 | -5.212151e-05 | -2.611908e-06
2912.813 | 25 | 25 | -272.15 | -99.9916 | -99.9916 | 235 | -99.9916 | -99.9916 | -0.05552632 | 0.0005834892 | -5.177485e-05 | -2.732722e-06
2942.052 | 25 | 25 | -272.15 | -8600.685 | -8600.685 | 235 | -8600.685 | -8600.685 | 0.4818333 | -0.01565454 | -0.0004004505 | -5.717159e-05
2961.04 | 25 | 25 | -272.15 | -17099.81 | -17099.81 | 235 | -17099.81 | -17099.81 | 1.159781 | -0.02679551 | -0.0006122268 | -8.010228e-05
2976.082 | 25 | 25 | -272.15 | -18499.73 | -18499.73 | 235 | -18499.73 | -18499.73 | 1.262043 | -0.02818751 | -0.00064141 | -8.389559e-05